## 1-raw data
No. | SMILES | InchI | ue/cm2·V-1·s-1 | uh/cm2·V-1·s-1 | PCE/% | ε/F·m-1 | ‘-HOMO/eV | -LUMO/eV | Eg/eV | α | μ
1 | O=C(C1CC(CCCCCCCC)CCCCCCCC)C2=C(SC(C)=C2)C3=C(C=C(C)S3)C1=O | InChI=1S/C31H46O2S2/c1-5-7-9-11-13-15-17-24(18-16-14-12-10-8-6-2)21-25-28(32)26-19-22(3)34-30(26)31-27(29(25)33)20-23(4)35-31/h19-20,24-25H,5-18,21H2,1-4H3 | 0.01 | 0 |  |  | 6.116808 | 2.791746 | 3.325062 | 426.516 | 2.201402
2 | CC1=CC(C(CCCCCCCC)(CCCCCCCC)C2=C3C=CC(C4=CC=C(C)C5=NSN=C45)=C2)=H10C3C=C1 | InChI=1S/C24H16S6/c1-13-3-4-15(25-13)16-5-6-17(27-16)18-7-8-19(28-18)20-9-10-21(29-20)23-12-24-22(30-23)11-14(2)26-24/h3-12H | 0.0048 | 0 |  |  | 5.33316 | 3.507369 | 1.825791 | 983.33814 | 2.006176
3 | CC1=CC(CCCCCCCC)=C(C2=CC=C(C(C3=C(F)C(F)=C(C(C4=CC=C(C5=C(CCCCCCCC)C=C(C)S5)S4)=O)C(F)=C3F)=O)S2)S1 | InChI=1S/C42H46F4O2S4/c1-5-7-9-11-13-15-17-27-23-25(3)49-41(27)31-21-19-29(51-31)39(47)33-35(43)37(45)34(38(46)36(33)44)40(48)30-20-22-32(52-30)42-28(24-26(4)50-42)18-16-14-12-10-8-6-2/h19-24H,5-18H2,1-4H3 | 0 | 0 |  |  | 5.890965 | 2.097891 | 3.793074 | 556.64867 | 0.545257
4 | CC1=CC(CCCCCC)=C(C2=CC(CCCCCC)=C(C3=CC(CCCCCC)=C(C4=CC(CCCCCC)=C(C)S4)S3)S2)S1 | InChI=1S/C42H62S4/c1-7-11-15-19-23-33-28-37(44-32(33)6)41-35(25-21-17-13-9-3)30-39(46-41)42-36(26-22-18-14-10-4)29-38(45-42)40-34(27-31(5)43-40)24-20-16-12-8-2/h27-30H,7-26H2,1-6H3 | 0 | 0.2 |  |  | 5.401185 | 1.466619 | 3.934566 | 629.42133 | 0.446029
5 | CC1=CC=C(C2=C3C=C(C4=CC=C(C5=CC=C(C)S5)S4)C=C2)C(C3(CCCCCCCC)CCCCCCCC)=C1 | InChI=1S/C39H50S2/c1-5-7-9-11-13-15-25-39(26-16-14-12-10-8-6-2)34-27-29(3)17-20-32(34)33-21-19-31(28-35(33)39)36-23-24-38(41-36)37-22-18-30(4)40-37/h17-24,27-28H,5-16,25-26H2,1-4H3 | 0 | 0.02 |  |  | 5.311392 | 1.757766 | 3.553626 | 569.856 | 0.514593
6 | CCCCCCCCC(CCCCCCCC)N1C2=CC(C3=CC=C(C(C4=NSN=C54)=CC=C5C6=CC=C(S6)C7=CC=CC=C7)S3)=CC=C2C8=CC=C(C9=CC=CC=C9)C=C81 | InChI=1S/C55H57N3S3/c1-3-5-7-9-11-19-25-43(26-20-12-10-8-6-4-2)58-48-37-41(39-21-15-13-16-22-39)27-29-44(48)45-30-28-42(38-49(45)58)51-34-36-53(60-51)47-32-31-46(54-55(47)57-61-56-54)52-35-33-50(59-52)40-23-17-14-18-24-40/h13-18,21-24,27-38,43H,3-12,19-20,25-26H2,1-2H3 | 0 | 0.03 |  |  | 5.401185 | 1.466619 | 3.934566 | 963.48233 | 1.182184
7 | CC1=CC(CCCCCCCCCCCC)=C(C2=C3C(N=C(C4=CC=CC=C4)C(C5=CC=CC=C5)=N3)=C(C6=C(CCCCCCCCCCCC)C=C(C7=CC(C(CCCCCCCCCCCC)(CCCCCCCCCCCC)C8=C9C=CC(C)=C8)=C9C=C7)S6)S2)S1 | InChI=1S/C89H124N2S3/c1-7-11-15-19-23-27-31-35-39-45-57-74-66-70(6)92-85(74)87-83-84(91-82(72-55-49-44-50-56-72)81(90-83)71-53-47-43-48-54-71)88(94-87)86-75(58-46-40-36-32-28-24-20-16-12-8-2)68-80(93-86)73-60-62-77-76-61-59-69(5)65-78(76)89(79(77)67-73,63-51-41-37-33-29-25-21-17-13-9-3)64-52-42-38-34-30-26-22-18-14-10-4/h43-44,47-50,53-56,59-62,65-68H,7-42,45-46,51-52,57-58,63-64H2,1-6H3 | 0 | 0.03 |  |  | 4.835217 | 2.288361 | 2.546856 | 1057.55332 | 1.199828
8 | CC(C=C1)=CC2=C1C(C=C3)=C(C2(CCCCCCCCCCCC)CCCCCCCCCCCC)C=C3C(S4)=CC(CCCCCCCCCCCC)=C4C5=C6C(N=C7C8=C(C(C7=N6)=CC=C9)C9=CC=C8)=C(C%10=C(CCCCCCCCCCCC)C=C(C)S%10)S5 | InChI=1S/C87H120N2S3/c1-7-11-15-19-23-27-31-35-39-43-49-69-62-66(6)90-83(69)85-81-82(89-80-74-54-48-52-67-51-47-53-73(78(67)74)79(80)88-81)86(92-85)84-70(50-44-40-36-32-28-24-20-16-12-8-2)64-77(91-84)68-56-58-72-71-57-55-65(5)61-75(71)87(76(72)63-68,59-45-41-37-33-29-25-21-17-13-9-3)60-46-42-38-34-30-26-22-18-14-10-4/h47-48,51-58,61-64H,7-46,49-50,59-60H2,1-6H3 | 0 | 0.2 |  |  | 5.001198 | 2.525088 | 2.47611 | 1050.93481 | 1.556769
9 | CC1=CC=C(/C=C/C2=CC=C(C3=CC=C(C(C=CC(C)=C4)=C4C5(CCCCCCCC)CCCCCCCC)C5=C3)S2)S1 | InChI=1S/C41H52S2/c1-5-7-9-11-13-15-27-41(28-16-14-12-10-8-6-2)38-29-31(3)17-24-36(38)37-25-19-33(30-39(37)41)40-26-23-35(43-40)22-21-34-20-18-32(4)42-34/h17-26,29-30H,5-16,27-28H2,1-4H3/b22-21+ | 0 | 0.02 |  |  | 5.120922 | 2.06796 | 3.052962 | 635.86967 | 0.12439
10 | CC1=CC2=C(S1)C=C(C3=CC=C(C4=CC=C(C5=CC=C(C6=CC=C(C)S6)S5)S4)S3)S2 | InChI=1S/C24H16S6/c1-13-3-4-15(25-13)16-5-6-17(27-16)18-7-8-19(28-18)20-9-10-21(29-20)23-12-24-22(30-23)11-14(2)26-24/h3-12H,1-2H3 | 0 | 0.02 |  |  | 5.104596 | 2.272035 | 2.832561 | 578.219 | 0.627529
11 | O=C(N(CC(CCCCCCCCCC)CCCCCCCCCCCC)C1=O)C2=C(C1=CC(/C=C/C3=C(CCCCCC)C=C(C4=CC(F)=C(/C=C/C5=C(F)C=C(C6=CC(CCCCCC)=C(/C=C/C)S6)C7=NSN=C75)C8=NSN=C48)S3)=C9C(N(CC(CCCCCCCCCCCC)CCCCCCCCCC)C%10=O)=O)C9=C%10C=C2C | InChI=1S/C102H142F2N6O4S4/c1-9-16-22-28-32-36-38-42-46-50-56-74(55-48-44-40-34-30-24-18-11-3)71-109-100(112)84-66-78(92-94-83(65-73(8)91(93(84)94)101(109)113)99(111)110(102(92)114)72-75(57-49-45-41-35-31-25-19-12-4)58-51-47-43-39-37-33-29-23-17-10-2)61-64-88-77(60-53-27-21-14-6)68-90(116-88)82-70-86(104)80(96-98(82)108-118-106-96)63-62-79-85(103)69-81(97-95(79)105-117-107-97)89-67-76(59-52-26-20-13-5)87(115-89)54-15-7/h15,54,61-70,74-75H,9-14,16-53,55-60,71-72H2,1-8H3/b54-15+,63-62+,64-61+ | 3.87 | 0 |  |  | 5.020245 | 3.199896 | 1.820349 | 1589.91513 | 1.056795
12 | C1=CC(/C=C/C3=CC=C(C4=C5C(N=S=N5)=C(C6=CC=C(/C=C/C)S6)C7=NN(CC(CC)CCCC)N=C47)S3)=C8C(N(CC(CCCCCCCCCCCC)CCCCCCCCCC)C9=O)=O)C8=C9C=C2 | InChI=1S/C74H115N3O2S4/c1-7-11-15-19-22-25-27-29-31-33-35-38-41-45-53-75-69(64-50-49-58(5)80-64)67-68(74(75)79)70(76(73(67)78)54-46-42-39-36-34-32-30-28-26-23-20-16-12-8-2)65-52-51-63(82-65)66-56-62-72(83-66)71-61(55-59(6)81-71)77(62)57-60(47-43-18-14-10-4)48-44-40-37-24-21-17-13-9-3/h49-52,55-56,60H,57H2,1-6H3 | 7.16 | 0 |  |  | 5.243367 | 3.556347 | 1.68702 | 1370.3273 | 1.078394
13 | CC1=CC=C(C(N(CC(CCCCCC)CCCCCCCC)C2=O)=C3C2=C(C4=CC=C(C5=CC(CCCCCCCCCCCC)=C(C6=CC=C(C7=C(CCCCCCCCCCCC)C=C(C)S7)S6)S5)S4)N(CC(CCCCCC)CCCCCCCC)C3=O)S1 | InChI=1S/C84H130N2O2S5/c1-9-15-21-27-31-33-35-37-41-47-53-69-61-66(8)90-81(69)74-59-60-75(92-74)82-70(54-48-42-38-36-34-32-28-22-16-10-2)62-76(93-82)71-57-58-73(91-71)80-78-77(83(87)86(80)64-68(50-44-26-20-14-6)52-46-40-30-24-18-12-4)79(72-56-55-65(7)89-72)85(84(78)88)63-67(49-43-25-19-13-5)51-45-39-29-23-17-11-3/h55-62,67-68H,9-54,63-64H2,1-8H3 | 0.003 | 0.015 |  |  | 4.903242 | 2.337339 | 2.565903 | 1094.51968 | 1.250129
14 | CC1=CC=C(C(N(CC(CCCCCC)CCCCCCCC)C2=O)=C3C2=C(C4=CC=C(C5=CC(CCCCCCCCCCCC)=C(C6=CC=C(C7=C(CCCCCCCCCCCC)C=C(C)S7)S6)S5)S4)N(CC(CCCCCC)CCCCCCCC)C3=O)S1CC=C(C8=C(CCCCCCCCCCCC)C=C(C)S8)S7)S6)S5)S4)N(CC(CCCCCC)CCCCCCCC)C3=O)S1 | InChI=1S/C89H124N2S3/c1-7-11-15-19-23-27-31-35-39-45-57-74-66-70(6)92-85(74)87-83-84(91-82(72-55-49-44-50-56-72)81(90-83)71-53-47-43-48-54-71)88(94-87)86-75(58-46-40-36-32-28-24-20-16-12-8-2)68-80(93-86)73-60-62-77-76-61-59-69(5)65-78(76)89(79(77)67-73,63-51-41-37-33-29-25-21-17-13-9-3)64-52-42-38-34-30-26-22-18-14-10-4/h43-44,47-50,53-56,59-62,65-68H,51-52,57-58,63-64H2,1-6H3 | 0.003 | 0.05 |  |  | 5.401185 | 3.654303 | 1.746882 | 790.081 | 2.302862
15 | CC1=CC=C(C(N(CC(CC)CCCC)C2=O)=C3C2=C(C4=CC=C(C5=C(CCCCCCCCCCCC)C=C(C6=CC=C(/C=C/C7=CC=C(C8=C(CCCCCCCCCCCC)C=C(C)S8)S7)S6)S5)S4)N(CC(CCCC)CC)C3=O)S1 | InChI=1S/C74H102N2O2S6/c1-9-15-19-21-23-25-27-29-31-33-37-57-49-54(8)80-71(57)64-46-43-60(82-64)41-40-59-42-45-61(81-59)66-50-58(38-34-32-30-28-26-24-22-20-16-10-2)72(84-66)65-48-47-63(83-65)70-68-67(73(77)76(70)52-56(14-6)36-18-12-4)69(62-44-39-53(7)79-62)75(74(68)78)51-55(13-5)35-17-11-3/h39-50,55-56H,9-38,51-52H2,1-8H3/b41-40+ | 0 | 0.05 |  |  | 4.987593 | 2.165916 | 2.821677 | 949.419 | 0.862032
16 | CC1=C(C(N2CC(CCCCCC)CCCCCCCC)=O)C3=C(C(C(N4CC(CCCCCC)CCCCCCCC)=O)=C(C5=CC=C(C6=CC=C(C)S6)S5)C=C3C2=O)C(C4=O)=C1 | InChI=1S/C56H78N2O4S2/c1-7-11-15-19-21-25-29-41(27-23-17-13-9-3)37-57-54(60)45-36-43(46-33-34-48(64-46)47-32-31-40(6)63-47)52-51-44(35-39(5)49(50(45)51)55(57)61)53(59)58(56(52)62)38-42(28-24-18-14-10-4)30-26-22-20-16-12-8-2/h31-36,41-42H,7-30,37-38H2,1-6H3 | 1.9 | 0 |  |  | 5.194389 | 3.610767 | 1.583622 | 719.61333 | 0.350318
17 | CC1=C(C(N2CCCCC[Si](O[Si](C)(C)C)(O[Si](C)(C)C)C)=O)C3=C(C(C(N4CCCCC[Si](O[Si](C)(C)C)(C)O[Si](C)(C)C)=O)=C(C5=CC=C(C6=CC=C(C)S6)S5)C=C3C2=O)C(C4=O)=C1 | InChI=1S/C48H74N2O8S2Si6/c1-33-31-36-43-42-37(46(52)49(47(53)41(33)42)27-19-17-21-29-65(15,55-61(3,4)5)56-62(6,7)8)32-35(38-25-26-40(60-38)39-24-23-34(2)59-39)44(43)48(54)50(45(36)51)28-20-18-22-30-66(16,57-63(9,10)11)58-64(12,13)14/h23-26,31-32H,17-22,27-30H2,1-16H3 | 1.04 | 0 |  |  | 5.575329 | 3.75498 | 1.820349 | 870.49567 | 1.156809
18 | CC1=CC=C(C2=C3C(C(N2CC(CCCCCCCC)CCCCCCCCCC)=O)=C(C4=CC=C(/C=N/N=C/C)S4)N(CC(CCCCCCCCCC)CCCCCCCC)C3=O)S1 | InChI=1S/C58H94N4O2S2/c1-7-12-16-20-24-26-30-34-38-48(36-32-28-22-18-14-9-3)45-61-55(51-42-40-47(6)65-51)53-54(58(61)64)56(52-43-41-50(66-52)44-60-59-11-5)62(57(53)63)46-49(37-33-29-23-19-15-10-4)39-35-31-27-25-21-17-13-8-2/h11,40-44,48-49H,7-10,12-39,45-46H2,1-6H3/b59-11+,60-44+ | 0.41 | 0.36 |  |  | 5.531793 | 2.998542 | 2.533251 | 720.663 | 1.013477
19 | CCCCCCC)=O)=C(C4=NC=C(C5=CN=C(C6=NC=C(C)S6)S5)S4)N(CCCCC(CCCCCCCCCC)CCCCCCCCCCCC)C3=O)S1 | InChI=1S/C66H102N2O2S4/c1-7-11-15-19-23-25-27-29-33-37-41-53(39-35-31-21-17-13-9-3)49-67-63(56-44-43-51(5)71-56)61-62(66(67)70)64(57-46-45-55(73-57)59-48-60-58(74-59)47-52(6)72-60)68(65(61)69)50-54(40-36-32-22-18-14-10-4)42-38-34-30-28-26-24-20-16-12-8-2/h43-48,53-54H,7-42,49-50H2,1-6H3 | 0.07 | 0 |  |  | 3.855657 | 1.855722 | 1.999935 | 974.458 | 1.945854
20 | CC1=CC=C(C2=C3C(C(N2CC(CCCCCCCCCCCC)CCCCCCCC)=O)=C(C4=CC=C(C5=CC=C(/C=C/C6=CC=C(C)S6)S5)S4)N(CC(CCCCCCCC)CCCCCCCCCCCC)C3=O)S1 | InChI=1S/C70H106N2O2S4/c1-7-11-15-19-23-25-27-29-33-37-41-57(39-35-31-21-17-13-9-3)53-71-67(63-49-44-56(6)76-63)65-66(70(71)74)68(64-52-51-62(78-64)61-50-48-60(77-61)47-46-59-45-43-55(5)75-59)72(69(65)73)54-58(40-36-32-22-18-14-10-4)42-38-34-30-28-26-24-20-16-12-8-2/h43-52,57-58H,7-42,53-54H2,1-6H3/b47-46+ | 0 | 4.5 |  |  | 4.949499 | 2.304687 | 2.644812 | 896.54067 | 1.23209
21 | CC1=CC=C(C2=C3C(C(N2CC(CCCCCCCCCCCC)CCCCCCCC)=O)=C(C4=CC=C(C5=CC6=C(C=C(C)S6)S5)S4)N(CC(CCCCCCCC)CCCCCCCCCCCC)C3=O)S1 | InChI=1S/C66H102N2O2S4/c1-7-11-15-19-23-25-27-29-33-37-41-53(39-35-31-21-17-13-9-3)49-67-63(56-44-43-51(5)71-56)61-62(66(67)70)64(57-46-45-55(73-57)59-48-60-58(74-59)47-52(6)72-60)68(65(61)69)50-54(40-36-32-22-18-14-10-4)42-38-34-30-28-26-24-20-16-12-8-2/h43-48,53-54H,7-42,49-50H2,1-6H3 | 1.56 | 1.36 |  |  | 5.118201 | 2.293803 | 2.824398 | 888.49216 | 0.996828
22 | CC1=CC=C(C2=C3C(C(N2CCCCCCCCCCCCCCCC)=O)=C(C4=CC=C(C5=CC6=C(C(SC(C)=C7)=C7N6CC(CCCCCC)CCCCCCCCCC)S5)S4)N(CCCCCCCCCCCCCCCC)C3=O)S1 | InChI=1S/C74H115N3O2S4/c1-7-11-15-19-22-25-27-29-31-33-35-38-41-45-53-75-69(64-50-49-58(5)80-64)67-68(74(75)79)70(76(73(67)78)54-46-42-39-36-34-32-30-28-26-23-20-16-12-8-2)65-52-51-63(82-65)66-56-62-72(83-66)71-61(55-59(6)81-71)77(62)57-60(47-43-18-14-10-4)48-44-40-37-24-21-17-13-9-3/h49-52,55-56,60H,7-48,53-54,57H2,1-6H3 | 0 | 0.41 |  |  | 4.731819 | 2.386317 | 2.345502 | 977.14067 | 1.993897
23 | CC1=CC=C(C2=C3C(C(N2CCCC)=O)=C(C4=CC=C(C5=CC6=C(C(SC(C)=C7)=C7N6C(C(CC)CCCCCC)C(CCCCCC)CC)S5)S4)N(CCCC)C3=O)S1 | InChI=1S/C51H69N3O2S4/c1-9-15-19-21-23-35(13-5)45(36(14-6)24-22-20-16-10-2)54-37-31-34(8)58-48(37)49-38(54)32-42(60-49)39-27-28-41(59-39)47-44-43(50(55)53(47)30-18-12-4)46(40-26-25-33(7)57-40)52(51(44)56)29-17-11-3/h25-28,31-32,35-36,45H,9-24,29-30H2,1-8H3 | 0 | 0.05 |  |  | 4.976709 | 2.50332 | 2.473389 | 836.94283 | 1.863267
24 | CC1=CC=C(C2=C3C(C(N2CC(CCCCCCCCCCCC)CCCCCCCC)=O)=C(C4=CC=C(C5=CC6=C(C(SC(C)=C7)=C7S6)S5)S4)N(CC(CCCCCCCC)CCCCCCCCCCCC)C3=O)S1 | InChI=1S/C68H102N2O2S5/c1-7-11-15-19-23-25-27-29-33-37-41-53(39-35-31-21-17-13-9-3)49-69-63(56-44-43-51(5)73-56)61-62(68(69)72)64(57-46-45-55(75-57)58-48-60-66(77-58)65-59(76-60)47-52(6)74-65)70(67(61)71)50-54(40-36-32-22-18-14-10-4)42-38-34-30-28-26-24-20-16-12-8-2/h43-48,53-54H,7-42,49-50H2,1-6H3 | 0 | 0.75 |  |  | 5.101875 | 2.250267 | 2.851608 | 886.28767 | 0.874522
25 | CC(S1)=CC=C1C2=C3C(C(N2CC(CCCCCCCC)CCCCCCCCCCCC)=O)=C(C4=CC=C(C#CC5=C(C=CC(C#CC6=CC=C(CCCCCC)C=C6)=C7)C7=C(C#CC)C8=C5C=C(C#CC9=CC=C(C=C9)CCCCCC)C=C8)S4)N(CC(CCCCCCCC)CCCCCCCCCCCC)C3=O | InChI=1S/C106H140N2O2S2/c1-9-16-22-28-32-34-36-38-42-48-55-90(53-46-40-30-24-18-11-3)81-107-103(99-77-57-83(8)111-99)101-102(106(107)110)104(108(105(101)109)82-91(54-47-41-31-25-19-12-4)56-49-43-39-37-35-33-29-23-17-10-2)100-78-73-92(112-100)72-76-96-95-75-71-88(68-66-86-62-58-84(59-63-86)51-44-26-20-13-5)79-97(95)93(50-15-7)94-74-70-89(80-98(94)96)69-67-87-64-60-85(61-65-87)52-45-27-21-14-6/h57-65,70-71,73-75,77-80,90-91H,9-14,16-49,51-56,81-82H2,1-8H3 | 0 | 0.12 |  |  | 4.808007 | 2.451621 | 2.356386 | 1303.5841 | 1.236744
26 | CC1=CC=C(C2=C3C(C(N2CC(CCCCCCCCCCCCCC)CCCCCCCCCC)=O)=C(C4=CC=C(C5=CC=C(C)C6=NSN=C65)S4)N(CC(CCCCCCCCCC)CCCCCCCCCCCCCC)C3=O)S1 | InChI=1S/C74H118N4O2S3/c1-7-11-15-19-23-27-29-31-33-37-41-45-48-61(47-43-39-35-25-21-17-13-9-3)57-77-71(65-54-52-60(6)81-65)67-68(74(77)80)72(66-56-55-64(82-66)63-53-51-59(5)69-70(63)76-83-75-69)78(73(67)79)58-62(49-44-40-36-26-22-18-14-10-4)50-46-42-38-34-32-30-28-24-20-16-12-8-2/h51-56,61-62H,7-50,57-58H2,1-6H3 | 0.089 | 0.097 |  |  | 5.164458 | 2.767257 | 2.397201 | 967.21774 | 0.571406
27 | CC(S1)=NC2=C1C(SC(C)=N3)=C3C(N(CC(CCCCCC)CCCCCCCC)C2=O)=O | InChI=1S/C26H39N3O2S2/c1-5-7-9-11-12-14-16-20(15-13-10-8-6-2)17-29-25(30)21-23(32-18(3)27-21)24-22(26(29)31)28-19(4)33-24/h20H,5-17H2,1-4H3 | 0.015 | 0 |  |  | 5.890965 | 2.998542 | 2.892423 | 423.77333 | 2.668379
28 | CC1=C(C#N)C(OCC(CC)CCCC)=C(C2=C(OCC(CC)CCCC)C(C#N)=C(C)S2)S1 | InChI=1S/C28H40N2O2S2/c1-7-11-13-21(9-3)17-31-25-23(15-29)19(5)33-27(25)28-26(24(16-30)20(6)34-28)32-18-22(10-4)14-12-8-2/h21-22H,7-14,17-18H2,1-6H3 | 0.31 | 0 |  |  | 5.983479 | 1.997214 | 3.986265 | 412.22233 | 0.522389
29 | CC1=CC(C(N2CC(CCCCCC)CCCCCCCC)=O)=C(S1)C3=C(N=C(C(S4)=NC5=C4C(SC(C)=C6)=C6C(N(CC(CCCCCC)CCCCCCCC)C5=O)=O)S3)C2=O | InChI=1S/C52H74N4O4S4/c1-7-11-15-19-21-25-29-37(27-23-17-13-9-3)33-55-49(57)39-31-35(5)61-43(39)45-41(51(55)59)53-47(63-45)48-54-42-46(64-48)44-40(32-36(6)62-44)50(58)56(52(42)60)34-38(28-24-18-14-10-4)30-26-22-20-16-12-8-2/h31-32,37-38H,7-30,33-34H2,1-6H3 | 1.61 | 0 |  |  | 4.394415 | 3.213501 | 1.180914 | 895.99689 | 0.924062
30 | CC1=CC(C(N2CC(CCCCCCCCCC)CCCCCCCC)=O)=C(S1)C(SC(C)=C3)=C3C2=O | InChI=1S/C32H49NO2S2/c1-5-7-9-11-13-14-16-18-20-26(19-17-15-12-10-8-6-2)23-33-31(34)27-21-24(3)36-29(27)30-28(32(33)35)22-25(4)37-30/h21-22,26H,5-20,23H2,1-4H3 | 3.71 | 0 |  |  | 6.124971 | 2.369991 | 3.75498 | 446.30333 | 1.687591
31 | O=C1OC2=C(C=C(OC(/C3=C4C(C=CC(/C=C/C)=C5F)=C5N(CCCC(CCCCCCCCCCCCCCCCCC)CCCCCCCCCCCCCCCCCC)C\4=O)=O)C3=C2)/C1=C(C6=C(N7CCCC(CCCCCCCCCCCCCCCCCC)CCCCCCCCCCCCCCCCCC)C(F)=C(C)C=C6)\C7=O | InChI=1S/C110H176F2N2O6/c1-7-12-16-20-24-28-32-36-40-44-48-52-56-60-64-68-75-90(76-69-65-61-57-53-49-45-41-37-33-29-25-21-17-13-8-2)79-72-85-113-105-93(83-81-89(6)103(105)111)99(107(113)115)101-95-87-98-96(88-97(95)119-109(101)117)102(110(118)120-98)100-94-84-82-92(74-11-5)104(112)106(94)114(108(100)116)86-73-80-91(77-70-66-62-58-54-50-46-42-38-34-30-26-22-18-14-9-3)78-71-67-63-59-55-51-47-43-39-35-31-27-23-19-15-10-4/h11,74,81-84,87-88,90-91H,7-10,12-73,75-80,85-86H2,1-6H3/b74-11+,101-99+,102-100+ | 1.7 | 0 |  |  | 5.673285 | 3.823005 | 1.85028 | 1410.39519 | 0.757653
32 | CC1=CC(C(N2CC(CCCCCC)CCCCCCCC)=O)=C(S1)C3=C(N=C(C(S4)=NC5=C4C(SC(C6=C(F)C(F)=C(C)S6)=C7)=C7C(N(CC(CCCCCC)CCCCCCCC)C5=O)=O)S3)C2=O | InChI=1S/C56H74F2N4O4S5/c1-7-11-15-19-21-25-29-37(27-23-17-13-9-3)33-61-53(63)39-31-35(5)67-46(39)49-44(55(61)65)59-51(70-49)52-60-45-50(71-52)47-40(32-41(69-47)48-43(58)42(57)36(6)68-48)54(64)62(56(45)66)34-38(28-24-18-14-10-4)30-26-22-20-16-12-8-2/h31-32,37-38H,7-30,33-34H2,1-6H3 | 0.91 | 0 |  |  | 6.084156 | 3.474717 | 2.609439 | 933.769 | 1.179771
33 | O=C1C2=CC=C3C4=C2C(C(N1CC(CCCCCCCCCC)CCCCCCCCCCCC)=O)=CC(C5=CC=C(C(C=CC(C)=C6)=C6C7=O)C7=C5)=C4C8=CC=C9C%10=C(C(N(CC(CCCCCCCCCC)CCCCCCCCCCCC)C9=O)=O)C=C(C)C3=C8%10 | InChI=1S/C87H116N2O5/c1-7-11-15-19-23-27-29-33-37-41-44-63(43-39-35-31-25-21-17-13-9-3)59-88-84(91)70-54-52-69-78-72(65-48-50-67-66-49-47-61(5)55-73(66)83(90)74(67)57-65)58-76-80-71(53-51-68(82(78)80)77-62(6)56-75(86(88)93)79(70)81(69)77)85(92)89(87(76)94)60-64(45-40-36-32-26-22-18-14-10-4)46-42-38-34-30-28-24-20-16-12-8-2/h47-58,63-64H,7-46,59-60H2,1-6H3 | 0.01 | 0 |  |  | 5.68689 | 3.711444 | 1.975446 | 1081.28915 | 2.11308
34 | CC1=CC2=C(N=C(C3=CC=C(/C(N(C)C4=O)=N/C)C5=C4C=CC6=C35)N2C6=O)C=C1C | InChI=1S/C24H18N4O2/c1-11-9-17-18(10-12(11)2)28-22(26-17)14-6-5-13-19-15(23(29)27(4)21(13)25-3)7-8-16(20(14)19)24(28)30/h5-10H,1-4H3/b25-21- | 0.1 | 0 |  |  | 6.065109 | 3.325062 | 2.740047 | 381.69833 | 0.776953
35 | CC1=CC(C(N2CC(CCCCCC)CCCCCCCC)=O)=C(S1)C3=C(N=C(C(S4)=NC5=C4C(SC(C6=CC=C(C)S6)=C7)=C7C(N(CC(CCCCCC)CCCCCCCC)C5=O)=O)S3)C2=O | InChI=1S/C56H76N4O4S5/c1-7-11-15-19-21-25-29-39(27-23-17-13-9-3)35-59-53(61)41-33-38(6)66-47(41)49-45(55(59)63)57-51(68-49)52-58-46-50(69-52)48-42(34-44(67-48)43-32-31-37(5)65-43)54(62)60(56(46)64)36-40(28-24-18-14-10-4)30-26-22-20-16-12-8-2/h31-34,39-40H,7-30,35-36H2,1-6H3 | 0.2 | 0 |  |  | 5.727705 | 2.916912 | 2.810793 | 860.19269 | 0.568836
36 | CC1=CC2=C(N=C(C3=CC=C(C4=NC(C=C(C)C(C)=C5)=C5N4C6=O)C7=C6C=CC8=C37)N2C8=O)C=C1C | InChI=1S/C30H20N4O2/c1-13-9-21-23(11-15(13)3)33-27(31-21)17-5-6-18-26-20(8-7-19(25(17)26)29(33)35)30(36)34-24-12-16(4)14(2)10-22(24)32-28(18)34/h5-12H,1-4H3 | 0 | 0 |  |  | 5.667843 | 3.289689 | 2.378154 | 469.04 | 0.092492
37 | N(CCCC(CCCCCCCCCCCCCCCCCC)CCCCCCCCCCCCCCCCCC)C\4=O)=O)C3=C2)/C1=C(C6=C(N7CCCC(CCCCCCCCCCCCCCCCCC)CCCCCCCCCCCCCCCCCC)C=C(C)C=C6)\C7=O | InChI=1S/C52H74N4O4S4/c1-7-11-15-19-21-25-29-37(27-23-17-13-9-3)33-55-49(57)39-31-35(5)61-43(39)45-41(51(55)59)53-47(63-45)48-54-42-46(64-48)44-40(32-36(6)62-44)50(58)56(52(42)60)34-38(28-24-18-14-10-4)30-26-22-20-16-12-8-2/h31-32,33-34H2,1-6H3 | 1.4 | 0 |  |  | 5.357649 | 3.548184 | 1.809465 | 846.399 | 0.666406
38 | O=C(N1CC(CCCCCCCCCC)CCCCCCCCCCCC)C2=C(SC(C)=C2)C3=C(C=C(C(SC(C4=CC=C(C)S4)=C5)=C5C(N(CC(CCCCCCCCCC)CCCCCCCCCCCC)C6=O)=O)C6=C3)C1=O | InChI=1S/C72H110N2O4S3/c1-7-11-15-19-23-27-29-33-37-41-44-57(43-39-35-31-25-21-17-13-9-3)53-73-69(75)61-51-60-62(50-59(61)67-63(71(73)77)49-56(6)80-67)70(76)74(72(78)64-52-66(81-68(60)64)65-48-47-55(5)79-65)54-58(45-40-36-32-26-22-18-14-10-4)46-42-38-34-30-28-24-20-16-12-8-2/h47-52,57-58H,7-46,53-54H2,1-6H3 | 0.11 | 0 |  |  | 5.60526 | 2.555019 | 3.050241 | 922.84432 | 0.707384
39 | C5C(N(CC(CCCCCCCCCC)CCCCCCCC)C3=O)=O)SC6=C1C(N(CC(CCCCCCCCCC)CCCCCCCC)C(C7=C6SC(C)=C7)=O)=O | InChI=1S/C26H39N3O2S2/c1-5-7-9-11-12-14-16-20(15-13-10-8-6-2)17-29-25(30)21-23(32-18(3)27-21)24-22(26(29)31)28-19(4)33-24/h20H | 2.73 | 0 |  |  | 5.248809 | 3.189012 | 2.059797 | 1000.48303 | 1.890806
40 | CCCCCCCCCCC)C(/C2=C3C(C=C(OC(/C4=C5C(C=CC(/C=C/C)=C6)=C6N(CC(CCCCCCCCCCCCCCCCCC)CCCCCCCCCCCCCCCCCC)C\5=O)=O)C4=C7)=C7OC\3=O)=O)=C | InChI=1S/C26H39N3O2S2/c1-5-7-9-11-12-14-16-20(15-13-10-8-6-2)17-29-25(30)21-23(32-18(3)27-21)24-22(26(29)31)28-19(4)33-24/h20H,1-4H3 | 0.9 | 0 |  |  | 5.349486 | 3.689676 | 1.65981 | 1053.79892 | 1.165471
41 | CC1=CC=C2C(N(CCCCCC(CCCCCCCCCCCCCCCCCC)CCCCCCCCCCCCCCCCCC)C(/C2=C3C(C=C(OC(/C4=C5C(C=CC(/C=C/C)=C6)=C6N(CCCCCC(CCCCCCCCCCCCCCCCCC)CCCCCCCCCCCCCCCCCC)C\5=O)=O)C4=C7)=C7OC\3=O)=O)=C1 | InChI=1S/C114H186N2O6/c1-7-12-16-20-24-28-32-36-40-44-48-52-56-60-64-70-79-96(80-71-65-61-57-53-49-45-41-37-33-29-25-21-17-13-8-2)83-74-68-76-89-115-103-91-95(6)85-87-99(103)107(111(115)117)109-101-93-106-102(94-105(101)121-113(109)119)110(114(120)122-106)108-100-88-86-98(78-11-5)92-104(100)116(112(108)118)90-77-69-75-84-97(81-72-66-62-58-54-50-46-42-38-34-30-26-22-18-14-9-3)82-73-67-63-59-55-51-47-43-39-35-31-27-23-19-15-10-4/h11,78,85-88,91-94,96-97H,7-10,12-77,79-84,89-90H2,1-6H3/b78-11+,109-107+,110-108+ | 0.76 | 0 |  |  | 5.708658 | 3.499206 | 2.209452 | 1375.29699 | 2.690239
42 | CC1=CC=C2C(N(CCCCCCC(CCCCCCCCCCCCCCCCCC)CCCCCCCCCCCCCCCCCC)C(/C2=C3C(C=C(OC(/C4=C5C(C=CC(/C=C/C)=C6)=C6N(CCCCCCC(CCCCCCCCCCCCCCCCCC)CCCCCCCCCCCCCCCCCC)C\5=O)=O)C4=C7)=C7OC\3=O)=O)=C1 | InChI=1S/C116H190N2O6/c1-7-12-16-20-24-28-32-36-40-44-48-52-56-60-64-72-81-98(82-73-65-61-57-53-49-45-41-37-33-29-25-21-17-13-8-2)85-76-68-70-78-91-117-105-93-97(6)87-89-101(105)109(113(117)119)111-103-95-108-104(96-107(103)123-115(111)121)112(116(122)124-108)110-102-90-88-100(80-11-5)94-106(102)118(114(110)120)92-79-71-69-77-86-99(83-74-66-62-58-54-50-46-42-38-34-30-26-22-18-14-9-3)84-75-67-63-59-55-51-47-43-39-35-31-27-23-19-15-10-4/h11,80,87-90,93-96,98-99H,7-10,12-79,81-86,91-92H2,1-6H3/b80-11+,111-109+,112-110+ | 0.6 | 0 |  |  | 5.705937 | 3.997149 | 1.708788 | 1352.93755 | 3.891777
43 | O=C(N1CC(CCCCCCCCCC)CCCCCCCC)C2=C(SC(C)=C2F)C(SC3=C4SC5=C3C(N(CC(CCCCCCCCCC)CCCCCCCC)C(C6=C5SC(C7=CC=C(C)S7)=C6F)=O)=O)=C4C1=O | InChI=1S/C64H90F2N2O4S5/c1-7-11-15-19-23-25-29-33-37-45(35-31-27-21-17-13-9-3)41-67-61(69)48-52(65)44(6)74-55(48)57-50(63(67)71)59-60(76-57)51-58(77-59)56-49(53(66)54(75-56)47-40-39-43(5)73-47)62(70)68(64(51)72)42-46(36-32-28-22-18-14-10-4)38-34-30-26-24-20-16-12-8-2/h39-40,45-46H,7-38,41-42H2,1-6H3 | 0 | 0.0001 |  |  | 5.624307 | 2.726442 | 2.897865 | 911.07697 | 2.005972
44 | O=C(SC1=CC=C(C#CC2=C(OCCCCCC)C=C(C#CC(C=C3)=CC=C3SC(C)=O)C(OCCCCCC)=C2)C=C1)C | InChI=1S/C38H42O4S2/c1-5-7-9-11-25-41-37-27-34(20-14-32-17-23-36(24-18-32)44-30(4)40)38(42-26-12-10-8-6-2)28-33(37)19-13-31-15-21-35(22-16-31)43-29(3)39/h15-18,21-24,27-28H,5-12,25-26H2,1-4H3 | 0 | 0.1 |  |  | 5.235204 | 1.994493 | 3.240711 | 606.835 | 2.433647
45 | O=C(N(CC(CCCCCCCCCCCC)CCCCCCCCCC)C1=O)C2=C(C3=CC=C(C4=C(F)C(F)=C(C5=CC=C(C)S5)C6=NSN=C64)S3)C=C7C8=C(C(N(CC(CCCCCCCCCC)CCCCCCCCCCCC)C7=O)=O)C(C)=CC1=C82 | InChI=1S/C78H110F2N4O4S3/c1-7-11-15-19-23-27-29-33-37-41-44-57(43-39-35-31-25-21-17-13-9-3)53-83-76(86)61-52-59(62-49-50-64(90-62)70-72(80)71(79)69(63-48-47-56(6)89-63)73-74(70)82-91-81-73)68-67-60(51-55(5)65(66(61)67)77(83)87)75(85)84(78(68)88)54-58(45-40-36-32-26-22-18-14-10-4)46-42-38-34-30-28-24-20-16-12-8-2/h47-52,57-58H,7-46,53-54H2,1-6H3 | 2.2 | 0 |  |  | 5.629749 | 3.667908 | 1.961841 | 991.94279 | 0.971649
46 | O=C1C2=CC=C3C4=C2C(C(N1CC(CCCCCCCCCC)CCCCCCCCCCCC)=O)=CC(C5=CC(SC6=C7SC(C)=C6)=C7S5)=C4C8=CC=C9C%10=C(C(N(CC(CCCCCCCCCC)CCCCCCCCCCCC)C9=O)=O)C=C(C)C3=C8%10 | InChI=1S/C82H112N2O4S3/c1-7-11-15-19-23-27-29-33-37-41-44-59(43-39-35-31-25-21-17-13-9-3)55-83-79(85)63-50-48-62-72-65(68-54-70-78(91-68)77-69(90-70)52-58(6)89-77)53-67-74-64(49-47-61(76(72)74)71-57(5)51-66(81(83)87)73(63)75(62)71)80(86)84(82(67)88)56-60(45-40-36-32-26-22-18-14-10-4)46-42-38-34-30-28-24-20-16-12-8-2/h47-54,59-60H,7-46,55-56H2,1-6H3 | 0.013 | 0 |  |  | 5.539956 | 3.635256 | 1.9047 | 1062.6452 | 0.421041
47 | O=C1C2=C3C(C(N1CC(CCCCCCCCCC)CCCCCCCCCCCC)=O)=C(C4=CC=C(C5=CC=C(C6=CC=CC=C6)[Se]5)[Se]4)C=C7C3=C(C(N(CC(CCCCCCCCCC)CCCCCCCCCCCC)C7=O)=O)C(C8=CC=C(C9=CC=CC=C9)C=C8)=C2 | InChI=1S/C88H118N2O4Se2/c1-5-9-13-17-21-25-27-31-35-41-48-67(47-39-33-29-23-19-15-11-7-3)65-89-86(92)76-64-74(78-60-62-80(96-78)79-61-59-77(95-79)72-53-45-38-46-54-72)84-82-75(63-73(83(81(76)82)87(89)93)71-57-55-70(56-58-71)69-51-43-37-44-52-69)85(91)90(88(84)94)66-68(49-40-34-30-24-20-16-12-8-4)50-42-36-32-28-26-22-18-14-10-6-2/h37-38,43-46,51-64,67-68H,5-36,39-42,47-50,65-66H2,1-4H3 | 0.24 | 0 |  |  | 4.973988 | 3.414855 | 1.559133 | 1260.17019 | 4.752422
48 | O=C(N(CCCCCC(F)(F)C(F)(F)C(F)(F)C(F)(F)C(F)(F)C(F)(F)C(F)(F)C(F)(F)F)C1=O)C2=C(C3=CC=C(C4=CC=C(C)S4)S3)C=C5C6=C(C(N(CCCCCC(F)(F)C(F)(F)C(F)(F)C(F)(F)C(F)(F)C(F)(F)C(F)(F)C(F)(F)F)C5=O)=O)C(C)=CC1=C62 | InChI=1S/C50H32F34N2O4S2/c1-19-17-22-29-28-23(32(88)85(33(89)27(19)28)15-7-3-5-13-35(51,52)37(55,56)39(59,60)41(63,64)43(67,68)45(71,72)47(75,76)49(79,80)81)18-21(24-11-12-26(92-24)25-10-9-20(2)91-25)30(29)34(90)86(31(22)87)16-8-4-6-14-36(53,54)38(57,58)40(61,62)42(65,66)44(69,70)46(73,74)48(77,78)50(82,83)84/h9-12,17-18H,3-8,13-16H2,1-2H3 | 6.5 | 0 |  |  | 5.30595 | 3.763143 | 1.542807 | 667.72933 | 1.613613
49 | CC1=CC=C(C2=C3C=C(C)C=C2)C(C3(CCCCCCCC)CCCCCCCC)=C1 | InChI=1S/C31H46/c1-5-7-9-11-13-15-21-31(22-16-14-12-10-8-6-2)29-23-25(3)17-19-27(29)28-20-18-26(4)24-30(28)31/h17-20,23-24H,5-16,21-22H2,1-4H3 | 0 | 0 |  |  | 5.488257 | 0.533316 | 4.954941 | 322.636 | 0.127513
50 | O=C(N(CC(CCCCCCCCCC)CCCCCCCC)C1=O)C2=C(C3=CC=C(C4=CC=C(C)S4)S3)C=C5C6=C(C(N(CC(CCCCCCCCCC)CCCCCCCC)C5=O)=O)C(C)=CC1=C62 | InChI=1S/C64H94N2O4S2/c1-7-11-15-19-23-25-29-33-37-49(35-31-27-21-17-13-9-3)45-65-62(68)53-44-51(54-41-42-56(72-54)55-40-39-48(6)71-55)60-59-52(43-47(5)57(58(53)59)63(65)69)61(67)66(64(60)70)46-50(36-32-28-22-18-14-10-4)38-34-30-26-24-20-16-12-8-2/h39-44,49-50H,7-38,45-46H2,1-6H3 | 3.2 | 0 |  |  | 5.357649 | 3.548184 | 1.809465 | 846.39733 | 0.666455
51 | O=C(N(CC(CCCCCCCCCCCC)CCCCCCCCCC)C1=O)C2=C(C3=CC=C(C4=C(F)C(F)=C(C5=CC=C(C)[Se]5)C6=NSN=C64)[Se]3)C=C7C8=C(C(N(CC(CCCCCCCCCC)CCCCCCCCCCCC)C7=O)=O)C(C)=CC1=C82 | InChI=1S/C78H110F2N4O4SSe2/c1-7-11-15-19-23-27-29-33-37-41-44-57(43-39-35-31-25-21-17-13-9-3)53-83-76(86)61-52-59(62-49-50-64(91-62)70-72(80)71(79)69(63-48-47-56(6)90-63)73-74(70)82-89-81-73)68-67-60(51-55(5)65(66(61)67)77(83)87)75(85)84(78(68)88)54-58(45-40-36-32-26-22-18-14-10-4)46-42-38-34-30-28-24-20-16-12-8-2/h47-52,57-58H,7-46,53-54H2,1-6H3 | 3.5 | 0 |  |  | 4.827054 | 3.504648 | 1.322406 | 964.37928 | 2.105795
52 | FC1=C(C)C=CC(/C2=C3C(N(CCCC(CCCCCCCCCCCCCC)CCCCCCCCCCCCCC)C4=C\3C=CC(C5=C(F)C(F)=C(C6=C(F)C(F)=C(C)S6)S5)=C4F)=O)=C1N(CCCC(CCCCCCCCCCCCCC)CCCCCCCCCCCCCC)C2=O | InChI=1S/C90H140F6N2O2S2/c1-7-11-15-19-23-27-31-35-39-43-47-51-57-71(58-52-48-44-40-36-32-28-24-20-16-12-8-2)61-55-67-97-84-73(64-63-69(5)78(84)91)76(89(97)99)77-74-65-66-75(86-82(95)83(96)88(102-86)87-81(94)79(92)70(6)101-87)80(93)85(74)98(90(77)100)68-56-62-72(59-53-49-45-41-37-33-29-25-21-17-13-9-3)60-54-50-46-42-38-34-30-26-22-18-14-10-4/h63-66,71-72H,7-62,67-68H2,1-6H3/b77-76+ | 1.35 | 0 |  |  | 5.901849 | 3.243432 | 2.658417 | 1074.6572 | 2.179294
53 | O=C(C1=C2C(C3=CC=C24)=C(C5=C6C3=C(C7=CC=C(C8=CC=C(C)S8)S7)C=C9C6=C(C(N(CC(CCCCCCCCCC)CCCCCCCCCCCC)C9=O)=O)C=C5)C(C)=C1)N(CC(CCCCCCCCCCCC)CCCCCCCCCCCC)C4=O | InChI=1S/C84H118N2O4S2/c1-7-11-15-19-23-27-30-34-38-42-45-63(46-43-39-35-31-28-24-20-16-12-8-2)59-85-81(87)67-53-51-66-76-69(72-55-56-74(92-72)73-54-49-62(6)91-73)58-71-78-68(52-50-65(80(76)78)75-61(5)57-70(83(85)89)77(67)79(66)75)82(88)86(84(71)90)60-64(47-41-37-33-26-22-18-14-10-4)48-44-40-36-32-29-25-21-17-13-9-3/h49-58,63-64H,7-48,59-60H2,1-6H3 | 0.002 | 0 |  |  | 5.403906 | 3.654303 | 1.749603 | 1134.50492 | 1.616664
54 | O=C(C1=C2C(C3=CC=C24)=C(C5=C6C3=C(C#CC7=CC8=C(C(SC(C)=C9)=C9S8)S7)C=C%10C6=C(C(N(CC(CCCCCCCCCC)CCCCCCCCCCCC)C%10=O)=O)C=C5)C(C#CC)=C1)N(CC(CCCCCCCCCCCC)CCCCCCCCCCCC)C4=O | InChI=1S/C88H116N2O4S3/c1-7-12-16-20-24-28-31-35-39-43-48-64(49-44-40-36-32-29-25-21-17-13-8-2)61-89-85(91)71-56-54-70-78-67(51-52-68-60-76-84(96-68)83-75(97-76)57-63(6)95-83)59-74-80-72(55-53-69(82(78)80)77-66(46-11-5)58-73(87(89)93)79(71)81(70)77)86(92)90(88(74)94)62-65(47-42-38-34-27-23-19-15-10-4)50-45-41-37-33-30-26-22-18-14-9-3/h53-60,64-65H,7-10,12-45,47-50,61-62H2,1-6H3 | 0.075 | 0 |  |  | 5.311392 | 3.697839 | 1.613553 | 1186.06556 | 0.655306
55 | O=C1C2=CC=C3C4=C2C(C(N1CC(CCCCCCCCCC)CCCCCCCCCCCC)=O)=CC(C#CC5=CC(SC6=C7SC(C#CC)=C6)=C7S5)=C4C8=CC=C9C%10=C(C(N(CC(CCCCCCCCCC)CCCCCCCCCCCC)C9=O)=O)C=C(C)C3=C8%10 | InChI=1S/C86H112N2O4S3/c1-7-12-16-20-24-28-30-34-38-42-46-62(45-40-36-32-26-22-18-14-9-3)59-87-83(89)69-54-52-68-76-64(49-50-66-58-74-82(94-66)81-73(95-74)57-65(93-81)44-11-5)56-72-78-70(53-51-67(80(76)78)75-61(6)55-71(85(87)91)77(69)79(68)75)84(90)88(86(72)92)60-63(47-41-37-33-27-23-19-15-10-4)48-43-39-35-31-29-25-21-17-13-8-2/h51-58,62-63H,7-10,12-43,45-48,59-60H2,1-6H3 | 0.075 | 0 |  |  | 5.490978 | 3.711444 | 1.779534 | 1195.65553 | 0.74385
56 | O=C1/C(C2=CC=C(C)C=C2N1CCCC(CCCCCCCCCCCCCCCCCC)CCCCCCCCCCCCCCCCCC)=C(C(O3)=O)\C4=C3C=C(/C(C(O5)=O)=C6C7=CC=C(C8=CC(SC(C)=C9)=C9S8)C=C7N(CCCC(CCCCCCCCCCCCCCCCCC)CCCCCCCCCCCCCCCCCC)C/6=O)C5=C4 | InChI=1S/C114H178N2O6S2/c1-7-11-15-19-23-27-31-35-39-43-47-51-55-59-63-67-73-93(74-68-64-60-56-52-48-44-40-36-32-28-24-20-16-12-8-2)77-71-83-115-100-85-91(5)79-81-96(100)107(111(115)117)109-98-88-103-99(89-102(98)121-113(109)119)110(114(120)122-103)108-97-82-80-95(104-90-106-105(124-104)86-92(6)123-106)87-101(97)116(112(108)118)84-72-78-94(75-69-65-61-57-53-49-45-41-37-33-29-25-21-17-13-9-3)76-70-66-62-58-54-50-46-42-38-34-30-26-22-18-14-10-4/h79-82,85-90,93-94H,7-78,83-84H2,1-6H3/b109-107+,110-108+ | 1.37 | 1.7 |  |  | 5.150853 | 4.255644 | 0.895209 | 1509.8738 | 4.392652
57 | C(C4=CC=C(C5=CC=C(C)[Se]5)[Se]4)C=C6C3=C(C(N(CC(CCCCCCCCCC)CCCCCCCCCCCC)C6=O)=O)C(C)=C2 | InChI=1S/C31H46/c1-5-7-9-11-13-15-21-31(22-16-14-12-10-8-6-2)29-23-25(3)17-19-27(29)28-20-18-26(4)24-30(28)31/h17-20,21-22H2,1-4H3 | 0.07 | 0 |  |  | 5.629749 | 3.667908 | 1.961841 | 991.94279 | 0.971649
58 | O=C(N1CC(CCCCCCCCCC)CCCCCCCCCCCC)C2=C(SC(C)=C2)C3=C(C=C(C(SC(C4=C(F)C=C(C5=C(F)C=C(C)S5)S4)=C6)=C6C(N(CC(CCCCCCCCCC)CCCCCCCCCCCC)C7=O)=O)C7=C3)C1=O | InChI=1S/C76H110F2N2O4S4/c1-7-11-15-19-23-27-29-33-37-41-44-57(43-39-35-31-25-21-17-13-9-3)53-79-73(81)61-50-60-62(49-59(61)69-63(75(79)83)47-55(5)85-69)74(82)80(54-58(45-40-36-32-26-22-18-14-10-4)46-42-38-34-30-28-24-20-16-12-8-2)76(84)64-51-67(87-70(60)64)72-66(78)52-68(88-72)71-65(77)48-56(6)86-71/h47-52,57-58H,7-46,53-54H2,1-6H3 | 0.34 | 0 |  |  | 5.559003 | 2.783583 | 2.77542 | 1028.0458 | 1.799315
59 | CC(S1)=CC2=C1C(C(N(CC(CCCCCCCCCCCC)CCCCCCCCCC)C3=O)=O)=C(C3=C(C=C(C4=CC=C(C5=CC=C(C)S5)S4)S6)C6=C7C(N8CC(CCCCCCCCCC)CCCCCCCCCCCC)=O)C7=C2C8=O | InChI=1S/C76H110N2O4S4/c1-7-11-15-19-23-27-29-33-37-41-45-57(43-39-35-31-25-21-17-13-9-3)53-77-73(79)65-59-51-56(6)84-71(59)69-68-66(60-52-64(86-72(60)70(67(65)68)76(77)82)63-50-49-62(85-63)61-48-47-55(5)83-61)74(80)78(75(69)81)54-58(44-40-36-32-26-22-18-14-10-4)46-42-38-34-30-28-24-20-16-12-8-2/h47-52,57-58H,7-46,53-54H2,1-6H3 | 0.1 | 0 |  |  | 5.382138 | 3.61893 | 1.763208 | 1059.13114 | 1.727066
60 | CC1=CC=C(/C(C(N2CCCC(CCCCCCCCCCCCCCCCCC)CCCCCCCCCCCCCCCCCC)=O)=C(C(O3)=O)/C4=C3C=C(/C(C(O5)=O)=C6C7=CC=C(C8=CC=C(C9=CC=C(C)S9)S8)N=C7N(CCCC(CCCCCCCCCCCCCCCCCC)CCCCCCCCCCCCCCCCCC)C/6=O)C5=C4)C2=N1 | InChI=1S/C114H178N4O6S2/c1-7-11-15-19-23-27-31-35-39-43-47-51-55-59-63-67-73-93(74-68-64-60-56-52-48-44-40-36-32-28-24-20-16-12-8-2)77-71-87-117-109-95(81-79-91(5)115-109)105(111(117)119)107-97-89-101-98(90-100(97)123-113(107)121)108(114(122)124-101)106-96-82-83-99(102-85-86-104(126-102)103-84-80-92(6)125-103)116-110(96)118(112(106)120)88-72-78-94(75-69-65-61-57-53-49-45-41-37-33-29-25-21-17-13-9-3)76-70-66-62-58-54-50-46-42-38-34-30-26-22-18-14-10-4/h79-86,89-90,93-94H,7-78,87-88H2,1-6H3/b107-105+,108-106+ | 3.22 | 0 |  |  | 5.444721 | 3.790353 | 1.654368 | 1525.49667 | 1.690545
61 | O=C(C1=C2C(C3=CC(C4=CC=C(/C=C/C5=CC=C(C)S5)S4)=C26)=C(C(N(OCCCCOCCOCCOCCCCCCCC)C3=O)=O)C(C)=C1)N(CCOCCOCCOCCOCCCCCCCC)C6=O | InChI=1S/C58H80N2O12S2/c1-5-7-9-11-13-15-26-65-31-35-69-37-33-67-28-17-18-29-72-60-56(62)49-42-47(50-24-23-46(74-50)22-21-45-20-19-44(4)73-45)54-53-48(41-43(3)51(52(49)53)58(60)64)55(61)59(57(54)63)25-30-68-34-38-71-40-39-70-36-32-66-27-16-14-12-10-8-6-2/h19-24,41-42H,5-18,25-40H2,1-4H3/b22-21+ | 0.11 | 0 |  |  | 5.14269 | 3.412134 | 1.730556 | 825.57685 | 2.317659
62 | O=C(N1CC(CCCCCCCCCC)CCCCCCCCCCCC)C2=C(SC(C)=C2)C3=C(C=C(C(SC(C4=CC=C(C5=CC=C(C)S5)S4)=C6)=C6C(N(CC(CCCCCCCCCC)CCCCCCCCCCCC)C7=O)=O)C7=C3)C1=O | InChI=1S/C76H112N2O4S4/c1-7-11-15-19-23-27-29-33-37-41-44-59(43-39-35-31-25-21-17-13-9-3)55-77-73(79)63-53-62-64(52-61(63)71-65(75(77)81)51-58(6)84-71)74(80)78(76(82)66-54-70(86-72(62)66)69-50-49-68(85-69)67-48-47-57(5)83-67)56-60(45-40-36-32-26-22-18-14-10-4)46-42-38-34-30-28-24-20-16-12-8-2/h47-54,59-60H,7-46,55-56H2,1-6H3 | 0.13 | 0.011 |  |  | 5.55084 | 2.786304 | 2.764536 | 932.41733 | 1.444921
63 | FB(N(C(C=C(C=N1)C)=C1C2=C(N(B(F)F)CC(CCCCCCCC)CCCCCCCCCC)C=C(C3=CC=C(C4=CC=C(C)S4)S3)C=N2)CC(CCCCCCCCCC)CCCCCCCC)F | InChI=1S/C60H96B2F4N4S2/c1-7-11-15-19-23-25-29-33-37-51(35-31-27-21-17-13-9-3)47-69(61(63)64)54-43-49(5)45-67-59(54)60-55(44-53(46-68-60)56-41-42-58(72-56)57-40-39-50(6)71-57)70(62(65)66)48-52(36-32-28-22-18-14-10-4)38-34-30-26-24-20-16-12-8-2/h39-46,51-52H,7-38,47-48H2,1-6H3 | 0.02 | 0 |  |  | 5.368533 | 1.597227 | 3.771306 | 761.23667 | 1.976723
64 | CC1=CC=C(/C(C(N2CCCC(CCCCCCCCCCCCCCCCCC)CCCCCCCCCCCCCCCCCC)=O)=C3C(OC4=C\3C=C5C(/C(C(O5)=O)=C6C(N(CCCC(CCCCCCCCCCCCCCCCCC)CCCCCCCCCCCCCCCCCC)C7=C\6C=CC(C8=CC=C(C9=CC=C(C)S9)S8)=C7)=O)=C4)=O)C2=C1 | InChI=1S/C116H180N2O6S2/c1-7-11-15-19-23-27-31-35-39-43-47-51-55-59-63-67-73-95(74-68-64-60-56-52-48-44-40-36-32-28-24-20-16-12-8-2)77-71-87-117-102-89-93(5)79-82-98(102)109(113(117)119)111-100-91-105-101(92-104(100)123-115(111)121)112(116(122)124-105)110-99-83-81-97(106-85-86-108(126-106)107-84-80-94(6)125-107)90-103(99)118(114(110)120)88-72-78-96(75-69-65-61-57-53-49-45-41-37-33-29-25-21-17-13-9-3)76-70-66-62-58-54-50-46-42-38-34-30-26-22-18-14-10-4/h79-86,89-92,95-96H,7-78,87-88H2,1-6H3/b111-109+,112-110+ | 3.22 | 0 |  |  | 5.216157 | 3.624372 | 1.591785 | 1400.12868 | 2.185847
65 | CC1=C(C#N)C(C#N)=C(C2=CC(CCCCCCCCCCCCCCCCCC)=C(C3=C(CCCCCCCCCCCCCCCCCC)C=C(C)O3)O2)C4=NSN=C41 | InChI=1S/C54H82N4O2S/c1-5-7-9-11-13-15-17-19-21-23-25-27-29-31-33-35-37-45-39-43(3)59-53(45)54-46(38-36-34-32-30-28-26-24-22-20-18-16-14-12-10-8-6-2)40-49(60-54)50-48(42-56)47(41-55)44(4)51-52(50)58-61-57-51/h39-40H,5-38H2,1-4H3 | 0.31 | 0 |  |  | 4.443393 | 2.63937 | 1.804023 | 685.433 | 2.300886
66 | CC=C(/C=C/C4=CC=C(C)S4)S3)C=C5C6=C(C(N(CCCCCC[Si](O[Si](C)(C)C)(O[Si](C)(C)C)C)C5=O)=O)C(C)=CC(C1=O)=C26 | InChI=1S/C37H48S2/c1-5-7-9-11-13-15-21-37(22-16-14-12-10-8-6-2)32-23-27(3)17-19-30(32)31-20-18-29(25-33(31)37)34-26-36-35(39-34)24-28(4)38-36/h17-20,21-22H2,1-4H3 | 1.04 | 0 |  |  | 5.167179 | 3.640698 | 1.526481 | 744.39633 | 2.499121
67 | O=C1/C(C2=CC=C(C)C=C2N1CCCC(CCCCCCCCCCCCCCCCCC)CCCCCCCCCCCCCCCCCC)=C(C(O3)=O)\C4=C3C(C=CC(/C5=C6C7=CC=C(C8=CC=C(C9=CC=C(C)S9)S8)C=C7N(CCCC(CCCCCCCCCCCCCCCCCC)CCCCCCCCCCCCCCCCCC)C/6=O)=C%10OC5=O)=C%10C=C4 | InChI=1S/C120H182N2O6S2/c1-7-11-15-19-23-27-31-35-39-43-47-51-55-59-63-67-73-97(74-68-64-60-56-52-48-44-40-36-32-28-24-20-16-12-8-2)77-71-91-121-106-93-95(5)79-82-102(106)111(117(121)123)113-104-86-84-101-100(115(104)127-119(113)125)85-87-105-114(120(126)128-116(101)105)112-103-83-81-99(108-89-90-110(130-108)109-88-80-96(6)129-109)94-107(103)122(118(112)124)92-72-78-98(75-69-65-61-57-53-49-45-41-37-33-29-25-21-17-13-9-3)76-70-66-62-58-54-50-46-42-38-34-30-26-22-18-14-10-4/h79-90,93-94,97-98H,7-78,91-92H2,1-6H3/b113-111+,114-112+ | 0.5 | 0.51 |  |  | 5.368533 | 3.518253 | 1.85028 | 1442.9869 | 4.565421
68 | C(C4=CC=C(/C=C/C5=CC=C(C)S5)S4)C=C6C3=C(C(N(CC(CCCCCCCCCC)CCCCCCCCCCCC)C6=O)=O)C(C)=C2 | InChI=1S/C54H78F2N4O2S/c1-7-11-15-19-21-25-29-41(27-23-17-13-9-3)37-59-50(44-33-31-39(5)35-57-44)46-47(54(59)62)51(45-34-32-43(36-58-45)52-49(56)48(55)40(6)63-52)60(53(46)61)38-42(28-24-18-14-10-4)30-26-22-20-16-12-8-2/h31-36,37-38H2,1-6H3 | 1.8 | 0 |  |  | 5.591655 | 3.052962 | 2.538693 | 955.764 | 2.433921
69 | O=C(N1CCCCCCCCOCCOCCOCCOC)C2=C(C3=CC=C(/C=C/C4=CC=C(C)S4)S3)C=C5C6=C(C(N(CCCCCCCCOCCOCCOCCOC)C5=O)=O)C(C)=CC(C1=O)=C26 | InChI=1S/C56H76N2O12S2/c1-41-39-46-51-50-47(54(60)57(55(61)49(41)50)23-13-9-5-7-11-15-25-65-31-33-69-37-35-67-29-27-63-3)40-45(48-22-21-44(72-48)20-19-43-18-17-42(2)71-43)52(51)56(62)58(53(46)59)24-14-10-6-8-12-16-26-66-32-34-70-38-36-68-30-28-64-4/h17-22,39-40H,5-16,23-38H2,1-4H3/b20-19+ | 1.64 | 0 |  |  | 5.262414 | 3.523695 | 1.738719 | 762.38667 | 1.061694
70 | O=C(C1=C2C(C3=CC(C4=CC=C(/C=C/C5=CC=C(C)S5)S4)=C26)=C(C(N(CCCCCCCCOCCOCCOCCOCC)C3=O)=O)C(C)=C1)N(CCCCCCCCOCCOCCOCCOCC)C6=O | InChI=1S/C58H80N2O12S2/c1-5-65-29-31-69-37-39-71-35-33-67-27-17-13-9-7-11-15-25-59-56(62)49-42-47(50-24-23-46(74-50)22-21-45-20-19-44(4)73-45)54-53-48(41-43(3)51(52(49)53)57(59)63)55(61)60(58(54)64)26-16-12-8-10-14-18-28-68-34-36-72-40-38-70-32-30-66-6-2/h19-24,41-42H,5-18,25-40H2,1-4H3/b22-21+ | 1.64 | 0 |  |  | 5.167179 | 3.640698 | 1.526481 | 744.39833 | 2.498748
71 | O=C1C2=CC=C3C4=C2C(C(N1CC(CCCCCCCCCC)CCCCCCCCCCCC)=O)=CC(C5=CC=C(N(CCCCCC)C(C=CC(C)=C6)=C6S7)C7=C5)=C4C8=CC=C9C%10=C(C(N(CC(CCCCCCCCCC)CCCCCCCCCCCC)C9=O)=O)C=C(C)C3=C8%10 | InChI=1S/C92H129N3O4S/c1-8-13-18-23-27-31-33-37-41-45-49-69(48-43-39-35-29-25-20-15-10-3)65-94-89(96)74-57-55-73-84-76(71-53-59-80-82(63-71)100-81-61-67(6)52-58-79(81)93(80)60-47-22-17-12-5)64-78-86-75(56-54-72(88(84)86)83-68(7)62-77(91(94)98)85(74)87(73)83)90(97)95(92(78)99)66-70(50-44-40-36-30-26-21-16-11-4)51-46-42-38-34-32-28-24-19-14-9-2/h52-59,61-64,69-70H,8-51,60,65-66H2,1-7H3 | 0.05 | 0 |  |  | 5.254251 | 3.572673 | 1.681578 | 1137.08581 | 0.994184
72 | CC(C)(C)C1=CC2=C(C(C=C(C(C3C(C=CC=C4)=C4C5=C3C=CC=C5)C6=C7C=CC(C(C)(C)C)=C6)C7=C8)=C8C2C9C(C=CC=C%10)=C%10C%11=C9C=CC=C%11)C=C1 | InChI=1S/C54H46/c1-53(2,3)31-23-25-37-43-29-48-44(30-47(43)51(45(37)27-31)49-39-19-11-7-15-33(39)34-16-8-12-20-40(34)49)38-26-24-32(54(4,5)6)28-46(38)52(48)50-41-21-13-9-17-35(41)36-18-10-14-22-42(36)50/h7-30,49-52H,1-6H3 | 0.0001 | 0 |  |  | 5.1699 | 0.819021 | 4.350879 | 565.88367 | 0.286707
73 | CC1=CC(CCCCCCCCCCCC)=C(C2=CC(CCCCCCCCCCCC)=C(C3=CC=C(C(C=C(/C(C4=C5C=CC(C6=C(CCCCCCCCCCCC)C=C(C7=C(CCCCCCCCCCCC)C=C(C)S7)S6)=C4)=C(C#N)/C#N)C5=C8)=C8/C9=C(C#N)/C#N)C9=C3)S2)S1 | InChI=1S/C92H118N4S4/c1-7-11-15-19-23-27-31-35-39-43-47-69-55-67(5)97-91(69)85-59-71(49-45-41-37-33-29-25-21-17-13-9-3)89(99-85)73-51-53-77-79-61-84-80(62-83(79)87(81(77)57-73)75(63-93)64-94)78-54-52-74(58-82(78)88(84)76(65-95)66-96)90-72(50-46-42-38-34-30-26-22-18-14-10-4)60-86(100-90)92-70(56-68(6)98-92)48-44-40-36-32-28-24-20-16-12-8-2/h51-62H,7-50H2,1-6H3 | 0.0002 | 0.0002 |  |  | 5.221599 | 3.654303 | 1.567296 | 1206.47 | 4.235141
74 | O=C(/C1=C2C(C=CC(C3=CC=C(C4=CC=C(C)S4)S3)=C5F)=C5N(CCCCC(CCCCCCCCCCCCCC)CCCCCCCCCCCCCC)C\2=O)N(CCCCC(CCCCCCCCCCCCCC)CCCCCCCCCCCCCC)C6=C1C=CC(C)=C6F | InChI=1S/C92H148F2N2O2S2/c1-7-11-15-19-23-27-31-35-39-43-47-51-59-77(60-52-48-44-40-36-32-28-24-20-16-12-8-2)63-55-57-73-95-89-80(67-65-75(5)87(89)93)85(91(95)97)86-81-69-68-79(82-71-72-84(100-82)83-70-66-76(6)99-83)88(94)90(81)96(92(86)98)74-58-56-64-78(61-53-49-45-41-37-33-29-25-21-17-13-9-3)62-54-50-46-42-38-34-30-26-22-18-14-10-4/h65-72,77-78H,7-64,73-74H2,1-6H3/b86-85+ | 0.43 | 1.85 |  |  | 5.020245 | 4.005312 | 1.014933 | 1250.77487 | 4.270093
75 | CC1=CN=C(C2=C3C(C(N2CC(CCCCCCCC)CCCCCC)=O)=C(C4=CC=C(C5=C(F)C(F)=C(C)S5)C=N4)N(CC(CCCCCC)CCCCCCCC)C3=O)C=C1 | InChI=1S/C54H78F2N4O2S/c1-7-11-15-19-21-25-29-41(27-23-17-13-9-3)37-59-50(44-33-31-39(5)35-57-44)46-47(54(59)62)51(45-34-32-43(36-58-45)52-49(56)48(55)40(6)63-52)60(53(46)61)38-42(28-24-18-14-10-4)30-26-22-20-16-12-8-2/h31-36,41-42H,7-30,37-38H2,1-6H3 | 0.13 | 0 |  |  | 5.409348 | 2.574066 | 2.835282 | 694.98033 | 0.899329
76 | O=C1C(C2=C(C3=NC=C(C)C=C3)N1CC(CCCCCCCCCC)CCCCCCCC)=C(C4=NC=C(C5=CC=C(C6=CC=C(C)S6)S5)C=C4)N(CC(CCCCCCCCCC)CCCCCCCC)C2=O | InChI=1S/C54H46/c1-53(2,3)31-23-25-37-43-29-48-44(30-47(43)51(45(37)27-31)49-39-19-11-7-15-33(39)34-16-8-12-20-40(34)49)38-26-24-32(54(4,5)6)28-46(38)52(48)50-41-21-13-9-17-35(41)36-18-10-14-22-42(36)50/h7-30 | 6.3 | 2.78 |  |  | 5.213436 | 2.28564 | 2.927796 | 798.19367 | 2.42168
77 | CC1=CC=C(C2=C3C=C(C4=CC(SC(C)=C5)=C5S4)C=C2)C(C3(CCCCCCCC)CCCCCCCC)=C1 | InChI=1S/C37H48S2/c1-5-7-9-11-13-15-21-37(22-16-14-12-10-8-6-2)32-23-27(3)17-19-30(32)31-20-18-29(25-33(31)37)34-26-36-35(39-34)24-28(4)38-36/h17-20,23-26H,5-16,21-22H2,1-4H3 | 0 | 0.0011 |  |  | 5.352207 | 1.33329 | 4.018917 | 459.456 | 0.369019
78 | O=C1C2=C(C)SC(C3=CC=C(C4=C(CCCCCCCCCCCC)C5=C(C(CCCCCCCCCCCC)=C(C6=CC=C(C)S6)S5)S4)S3)=C2C(N1CC(CCCCCCCC)CCCCCCCCCC)=O | InChI=1S/C66H101NO2S5/c1-7-11-15-19-23-26-28-31-35-39-43-53-60(55-46-45-50(5)70-55)73-63-54(44-40-36-32-29-27-24-20-16-12-8-2)61(74-62(53)63)56-47-48-57(72-56)64-59-58(51(6)71-64)65(68)67(66(59)69)49-52(41-37-33-22-18-14-10-4)42-38-34-30-25-21-17-13-9-3/h45-48,52H,7-44,49H2,1-6H3 | 0 | 1.29 |  |  | 5.139969 | 2.038029 | 3.10194 | 841.28267 | 0.113252
79 | CC1=C(CC(CCCCCCCCCC)CCCCCCCCCCCC)C=C(C(C(S2)=O)=C3C2=C(C4=CC(CC(CCCCCCCCCCCC)CCCCCCCCCC)=C(C5=CC=C(C6=CC=C(C)S6)S5)S4)C(S3)=O)S1 | InChI=1S/C72H110O2S6/c1-7-11-15-19-23-27-29-33-37-40-44-57(43-39-35-31-25-21-17-13-9-3)51-59-53-64(76-56(59)6)66-69-70(80-71(66)73)67(72(74)79-69)65-54-60(68(78-65)63-50-49-62(77-63)61-48-47-55(5)75-61)52-58(45-41-36-32-26-22-18-14-10-4)46-42-38-34-30-28-24-20-16-12-8-2/h47-50,53-54,57-58H,7-46,51-52H2,1-6H3 | 0.25 | 0 |  |  | 5.319555 | 2.990379 | 2.329176 | 944.88202 | 1.404813
80 | C6)=C6N(CCCCCC[Si](O[Si](C)(C)C)(O[Si](C)(C)C)C)C\3=O)=O)CCCCCC[Si](O[Si](C)(C)C)(O[Si](C)(C)C)C)=C2C=C1 | InChI=1S/C31H46/c1-5-7-9-11-13-15-21-31(22-16-14-12-10-8-6-2)29-23-25(3)17-19-27(29)28-20-18-26(4)24-30(28)31/h17-20,21-22H2,1-4H3 | 0 | 2.48 |  |  | 5.490978 | 2.55774 | 2.933238 | 742.74 | 1.482731
81 | CC1=CC(N(CC(CCCCCCCC)CCCCCCCCCC)C(/C2=C3C(C=CC(C4=CC=C(C5=CC=C(C)S5)S4)=C6)=C6N(CC(CCCCCCCCCC)CCCCCCCC)C\3=O)=O)=C2C=C1 | InChI=1S/C66H98N2O2S2/c1-7-11-15-19-23-25-29-33-37-53(35-31-27-21-17-13-9-3)49-67-58-47-51(5)39-42-56(58)63(65(67)69)64-57-43-41-55(60-45-46-62(72-60)61-44-40-52(6)71-61)48-59(57)68(66(64)70)50-54(36-32-28-22-18-14-10-4)38-34-30-26-24-20-16-12-8-2/h39-48,53-54H,7-38,49-50H2,1-6H3/b64-63+ | 0 | 1.06 |  |  | 4.837938 | 3.842052 | 0.995886 | 903.694 | 2.36532
82 | CC1=CC(N(CCC(CCCCCCCC)CCCCCCCCCC)C(/C2=C3C(C=CC(C4=CC=C(C5=CC=C(C)S5)S4)=C6)=C6N(CCC(CCCCCCCCCC)CCCCCCCC)C\3=O)=O)=C2C=C1 | InChI=1S/C68H102N2O2S2/c1-7-11-15-19-23-25-29-33-37-55(35-31-27-21-17-13-9-3)47-49-69-60-51-53(5)39-42-58(60)65(67(69)71)66-59-43-41-57(62-45-46-64(74-62)63-44-40-54(6)73-63)52-61(59)70(68(66)72)50-48-56(36-32-28-22-18-14-10-4)38-34-30-26-24-20-16-12-8-2/h39-46,51-52,55-56H,7-38,47-50H2,1-6H3/b66-65+ | 0 | 0.4 |  |  | 5.082828 | 2.590392 | 2.492436 | 821.194 | 1.355878
83 | CC1=CC(N(CCCC(CCCCCCCC)CCCCCCCCCC)C(/C2=C3C(C=CC(C4=CC=C(C5=CC=C(C)S5)S4)=C6)=C6N(CCCC(CCCCCCCCCC)CCCCCCCC)C\3=O)=O)=C2C=C1 | InChI=1S/C70H106N2O2S2/c1-7-11-15-19-23-25-29-33-39-57(37-31-27-21-17-13-9-3)41-35-51-71-62-53-55(5)43-46-60(62)67(69(71)73)68-61-47-45-59(64-49-50-66(76-64)65-48-44-56(6)75-65)54-63(61)72(70(68)74)52-36-42-58(38-32-28-22-18-14-10-4)40-34-30-26-24-20-16-12-8-2/h43-50,53-54,57-58H,7-42,51-52H2,1-6H3/b68-67+ | 0 | 3.62 |  |  | 5.028408 | 2.522367 | 2.506041 | 889.46692 | 1.869659
84 | CC1=CC(N(CCCCC(CCCCCCCC)CCCCCCCCCC)C(/C2=C3C(C=CC(C4=CC=C(C5=CC=C(C)S5)S4)=C6)=C6N(CCCCC(CCCCCCCCCC)CCCCCCCC)C\3=O)=O)=C2C=C1 | InChI=1S/C72H110N2O2S2/c1-7-11-15-19-23-25-29-33-41-59(39-31-27-21-17-13-9-3)43-35-37-53-73-64-55-57(5)45-48-62(64)69(71(73)75)70-63-49-47-61(66-51-52-68(78-66)67-50-46-58(6)77-67)56-65(63)74(72(70)76)54-38-36-44-60(40-32-28-22-18-14-10-4)42-34-30-26-24-20-16-12-8-2/h45-52,55-56,59-60H,7-44,53-54H2,1-6H3/b70-69+ | 0 | 1.76 |  |  | 5.082828 | 2.968611 | 2.114217 | 950.97953 | 2.675251
85 | CC1=CN=C(C2=C3C(C(N2CC(CCCCCCCC)CCCCCC)=O)=C(C4=CC=C(C5=CC=C(C)S5)C=N4)N(CC(CCCCCC)CCCCCCCC)C3=O)C=C1 | InChI=1S/C54H80N4O2S/c1-7-11-15-19-21-25-29-43(27-23-17-13-9-3)39-57-51(46-34-31-41(5)37-55-46)49-50(54(57)60)52(47-35-33-45(38-56-47)48-36-32-42(6)61-48)58(53(49)59)40-44(28-24-18-14-10-4)30-26-22-20-16-12-8-2/h31-38,43-44H,7-30,39-40H2,1-6H3 | 0.55 | 0 |  |  | 5.273298 | 2.380875 | 2.892423 | 698.37432 | 0.917094
86 | CC1=C(CCCCCCCCCC)C=C(C(S2)=CC3=C2SC(C4=CC(CCCCCCCCCC)=C(C)S4)=C3)S1 | InChI=1S/C36H52S4/c1-5-7-9-11-13-15-17-19-21-29-23-32(37-27(29)3)34-25-31-26-35(40-36(31)39-34)33-24-30(28(4)38-33)22-20-18-16-14-12-10-8-6-2/h23-26H,5-22H2,1-4H3 | 0 | 0.15 |  |  | 5.039292 | 1.393152 | 3.64614 | 538.956 | 0.833855
87 | O=C1C2=C3C(C(N1CC(CCCCCCCCCC)CCCCCCCCCCCC)=O)=CC(C4=CC=C5C(SC6=C(C=CC(C)=C6)N5CCCCCC)=C4)=C7C3=C(C(N(CC(CCCCCCCCCC)CCCCCCCCCCCC)C7=O)=O)C=C2C | InChI=1S/C82H125N3O4S/c1-8-13-18-23-27-31-33-37-41-45-49-65(48-43-39-35-29-25-20-15-10-3)61-84-80(87)70-60-68(67-53-55-72-74(59-67)90-73-57-63(6)52-54-71(73)83(72)56-47-22-17-12-5)78-77-69(58-64(7)75(76(70)77)81(84)88)79(86)85(82(78)89)62-66(50-44-40-36-30-26-21-16-11-4)51-46-42-38-34-32-28-24-19-14-9-2/h52-55,57-60,65-66H,8-51,56,61-62H2,1-7H3 | 0.15 | 0 |  |  | 4.802565 | 3.550905 | 1.25166 | 967.60333 | 1.411611
88 | O=C1C(C2=C(C3=CC4=C(S3)C=C(C)S4)C1CC(CCCCCCCCCC)CCCCCCCC)=C(C5=CC(SC(C)=C6)=C6S5)C(CC(CCCCCCCC)CCCCCCCCCC)C2=O | InChI=1S/C62H94O2S4/c1-7-11-15-19-23-25-29-33-37-47(35-31-27-21-17-13-9-3)41-49-57(55-43-53-51(67-55)39-45(5)65-53)59-60(61(49)63)58(56-44-54-52(68-56)40-46(6)66-54)50(62(59)64)42-48(36-32-28-22-18-14-10-4)38-34-30-26-24-20-16-12-8-2/h39-40,43-44,47-50H,7-38,41-42H2,1-6H3 | 0 | 0 |  |  | 5.104596 | 2.88426 | 2.220336 | 811.77633 | 1.60609
89 | CC(CCCCCCCCCCCC)CCCCCCCCCC)N(CC(CCCCCCCCCCCC)CCCCCCCCCC)C(C6=CC=C(C)S6)=C1C5=O | InChI=1S/C84H126N4O10S4/c1-9-13-17-21-25-27-31-35-39-65(37-33-29-23-19-15-11-3)61-87-79(70-44-42-64(6)100-70)75-76(84(87)92)80(88(83(75)91)62-66(38-34-30-24-20-16-12-4)40-36-32-28-26-22-18-14-10-2)72-48-46-68(102-72)67-45-47-71(101-67)78-74-73(81(89)86(78)50-52-96-58-60-98-56-54-94-8)77(69-43-41-63(5)99-69)85(82(74)90)49-51-95-57-59-97-55-53-93-7/h41-48,65-66H,9-40,49-62H2,1-8H3 | 7 | 0.75 |  |  | 5.433837 | 3.640698 | 1.793139 | 1378.93303 | 4.013426
90 | CC1=CC(CCCCCCCCCCCCCC)=C(C2=CC(SC(C3=C(CCCCCCCCCCCCCC)C=C(C)S3)=C4)=C4S2)S1 | InChI=1S/C44H68S4/c1-5-7-9-11-13-15-17-19-21-23-25-27-29-37-31-35(3)45-43(37)41-33-39-40(47-41)34-42(48-39)44-38(32-36(4)46-44)30-28-26-24-22-20-18-16-14-12-10-8-6-2/h31-34H,5-30H2,1-4H3 | 0 | 0.72 |  |  | 3.036636 | 1.586343 | 1.450293 | 720.663 | 1.013477
91 | CC1=CN=C(C(N(CC(CCCCCCCCCCCC)CCCCCCCCCC)C2=O)=C3C2=C(C4=NC=C(C5=CC6=C(C=C(C=C(C)S7)C7=C6)S5)S4)N(CC(CCCCCCCCCC)CCCCCCCCCCCC)C3=O)S1 | InChI=1S/C72H110N4O2S4/c1-7-11-15-19-23-27-29-33-37-41-44-57(43-39-35-31-25-21-17-13-9-3)53-75-67(69-73-51-56(6)80-69)65-66(72(75)78)68(70-74-52-64(82-70)63-50-60-49-61-59(47-55(5)79-61)48-62(60)81-63)76(71(65)77)54-58(45-40-36-32-26-22-18-14-10-4)46-42-38-34-30-28-24-20-16-12-8-2/h47-52,57-58H,7-46,53-54H2,1-6H3 | 5.33 | 5.47 |  |  | 5.384859 | 2.549577 | 2.835282 | 1196.1101 | 1.885397
92 | CC1=CC=C(C2=C3C=C(C4=CC=C(C5=CC=C(C)[Se]5)[Se]4)C=C2)C(C3(CCCCCCCC)CCCCCCCC)=C1 | InChI=1S/C39H50Se2/c1-5-7-9-11-13-15-25-39(26-16-14-12-10-8-6-2)34-27-29(3)17-20-32(34)33-21-19-31(28-35(33)39)36-23-24-38(41-36)37-22-18-30(4)40-37/h17-24,27-28H,5-16,25-26H2,1-4H3 | 0 | 0.012 |  |  | 5.014803 | 2.348223 | 2.66658 | 684.70631 | 0.795094
93 | CC1=CC([Ge](CC(CCCCCCCCCC)CCCCCCCC)(CC(CCCCCCCCCC)CCCCCCCC)C2=C3SC(C4=CC=C(C5=C(C#N)C(C#N)=C(C6=CC=C(C)S6)C7=NSN=C57)S4)=C2)=C3S1 | InChI=1S/C66H94GeN4S5/c1-7-11-15-19-23-25-29-33-37-51(35-31-27-21-17-13-9-3)45-67(46-52(36-32-28-22-18-14-10-4)38-34-30-26-24-20-16-12-8-2)55-43-50(6)73-65(55)66-56(67)44-60(75-66)57-41-42-59(74-57)62-54(48-69)53(47-68)61(58-40-39-49(5)72-58)63-64(62)71-76-70-63/h39-44,51-52H,7-38,45-46H2,1-6H3 | 0.0028 | 0 |  |  | 5.044734 | 3.425739 | 1.618995 | 894.59133 | 2.806544
94 | CC1=CC(CC(CCCCCCCCCC)CCCCCCCC)=C(C2=CC3=C(C=C(C4=C(CC(CCCCCCCCCC)CCCCCCCC)C=C(C5=C(N=S=N6)C6=C(C)C7=NSN=C75)S4)S3)S2)S1 | InChI=1S/C62H92N4S6/c1-7-11-15-19-23-25-29-33-36-47(35-31-27-21-17-13-9-3)40-49-39-45(5)67-61(49)54-43-51-52(68-54)44-55(69-51)62-50(41-48(37-32-28-22-18-14-10-4)38-34-30-26-24-20-16-12-8-2)42-53(70-62)56-59-57(63-71-65-59)46(6)58-60(56)66-72-64-58/h39,42-44,47-48H,7-38,40-41H2,1-6H3 | 0.7 | 1 |  |  | 5.104596 | 3.627093 | 1.477503 | 947.517 | 0.656308
95 | O=C(N1CCCC(CCCCCCCCCC)CCCCCCCCCC)/C(C2=C1C=C(C)C=C2)=C3C(N(CCCCCCCCCCCC)C4=C/3C=C5C(/C(C(N5CCCCCCCCCCCC)=O)=C6C(N(CCCC(CCCCCCCCCC)CCCCCCCCCC)C7=C\6C=CC(C8=CC=C(/C=C/C9=CC=C(C)S9)S8)=C7)=O)=C4)=O | InChI=1S/C110H168N4O4S2/c1-9-15-21-27-33-39-41-47-53-59-79-111-100-86-97-101(85-96(100)105(109(111)117)103-94-76-69-87(7)83-98(94)113(107(103)115)81-61-67-89(63-55-49-43-35-29-23-17-11-3)64-56-50-44-36-30-24-18-12-4)112(80-60-54-48-42-40-34-28-22-16-10-2)110(118)106(97)104-95-77-71-91(102-78-75-93(120-102)74-73-92-72-70-88(8)119-92)84-99(95)114(108(104)116)82-62-68-90(65-57-51-45-37-31-25-19-13-5)66-58-52-46-38-32-26-20-14-6/h69-78,83-86,89-90H,9-68,79-82H2,1-8H3/b74-73+,105-103+,106-104+ | 0 | 1.92 |  |  | 5.077386 | 3.439344 | 1.638042 | 1476.16961 | 4.194067
96 | CC1=CC(CCCCCCCCCCCC)=C(C2=CC3=C(C(SC(C4=C(CCCCCCCCCCCC)C=C(C)S4)=C5)=C5S3)S2)S1 | InChI=1S/C42H60S5/c1-5-7-9-11-13-15-17-19-21-23-25-33-27-31(3)43-39(33)35-29-37-41(46-35)42-38(45-37)30-36(47-42)40-34(28-32(4)44-40)26-24-22-20-18-16-14-12-10-8-6-2/h27-30H,5-26H2,1-4H3 | 0 | 0.5 |  |  | 3.189012 | 2.103333 | 1.085679 | 701.08033 | 1.14149
97 | CC1=CC=C(C2=C3C(C(N2CC(CCCCCCCCCCCC)CCCCCCCCCCCCCC)=O)=C(C4=CC=C(C5=CC6=C(C=C(C=C(C)S7)C7=C6)S5)S4)N(CC(CCCCCCCCCCCC)CCCCCCCCCCCCCC)C3=O)S1 | InChI=1S/C82H128N2O2S4/c1-7-11-15-19-23-27-31-33-37-41-45-48-52-67(51-47-43-39-35-29-25-21-17-13-9-3)63-83-79(72-56-55-65(5)87-72)77-78(82(83)86)80(73-58-57-71(89-73)76-62-70-61-74-69(59-66(6)88-74)60-75(70)90-76)84(81(77)85)64-68(53-49-44-40-36-30-26-22-18-14-10-4)54-50-46-42-38-34-32-28-24-20-16-12-8-2/h55-62,67-68H,7-54,63-64H2,1-6H3 | 0 | 1.31 |  |  | 5.047455 | 2.372712 | 2.674743 | 1063.09467 | 0.43822
98 | O=C1C(C2=C(C3=CC=C(C4=C(F)C(F)=C(C)C(F)=C4F)S3)N1CC(CCCCCCCC)CCCCCCCCCC)=C(C5=CC=C(C)S5)N(CC(CCCCCCCCCC)CCCCCCCC)C2=O | InChI=1S/C62H92F4N2O2S2/c1-7-11-15-19-23-25-29-33-37-47(35-31-27-21-17-13-9-3)43-67-59(50-40-39-45(5)71-50)53-54(62(67)70)60(51-42-41-49(72-51)52-57(65)55(63)46(6)56(64)58(52)66)68(61(53)69)44-48(36-32-28-22-18-14-10-4)38-34-30-26-24-20-16-12-8-2/h39-42,47-48H,7-38,43-44H2,1-6H3 | 2.36 | 0 |  |  | 5.314113 | 2.361828 | 2.952285 | 768.09867 | 0.862056
99 | O=C(N1CCCCCCCCC[Si](O[Si](C)(C)C)(C)O[Si](C)(C)C)/C(C2=C1C=C(C)C=C2)=C(C(N3CCCCCCCCC[Si](O[Si](C)(C)C)(C)O[Si](C)(C)C)=O)\C4=C3C=C(C5=CC=C(C6=CC=C(C)O6)O5)C=C4 | InChI=1S/C58H94N2O8Si6/c1-45-31-34-48-50(43-45)59(39-27-23-19-17-21-25-29-41-73(15,65-69(3,4)5)66-70(6,7)8)57(61)55(48)56-49-35-33-47(52-37-38-54(64-52)53-36-32-46(2)63-53)44-51(49)60(58(56)62)40-28-24-20-18-22-26-30-42-74(16,67-71(9,10)11)68-72(12,13)14/h31-38,43-44H,17-30,39-42H2,1-16H3/b56-55+ | 0 | 4.8 |  |  | 4.832496 | 2.750931 | 2.081565 | 920.70781 | 1.477353
100 | CC1=CC(CCCCCCCCCCCC)=C(C2=NC(CCCCCCCCCCCC)=C(C3=C(CCCCCCCCCCCC)N=C(C4=C(CCCCCCCCCCCC)C=C(C5=CC=C(C6=CC=C(C)S6)S5)S4)S3)S2)S1 | InChI=1S/C72H112N2S6/c1-7-11-15-19-23-27-31-35-39-43-47-59-55-58(6)76-67(59)71-73-61(49-45-41-37-33-29-25-21-17-13-9-3)69(79-71)70-62(50-46-42-38-34-30-26-22-18-14-10-4)74-72(80-70)68-60(48-44-40-36-32-28-24-20-16-12-8-2)56-66(78-68)65-54-53-64(77-65)63-52-51-57(5)75-63/h51-56H,7-50H2,1-6H3 | 0 | 0.33 |  |  | 4.941336 | 1.842117 | 3.099219 | 1023.697 | 0.853132
101 | O=C1C(C2=C(C3=CC=C(C)S3)N1CCCCC[Si](C)(O[Si](C)(C)C)O[Si](C)(C)C)=C(C4=CC=C(C5=CC=C(C)[Se]5)S4)N(CCCCC[Si](C)(O[Si](C)(C)C)O[Si](C)(C)C)C2=O | InChI=1S/C44H74N2O6S2SeSi6/c1-33-23-25-36(53-33)41-39-40(44(48)45(41)29-19-17-21-31-60(15,49-56(3,4)5)50-57(6,7)8)42(37-27-26-35(54-37)38-28-24-34(2)55-38)46(43(39)47)30-20-18-22-32-61(16,51-58(9,10)11)52-59(12,13)14/h23-28H,17-22,29-32H2,1-16H3 | 4.34 | 8.84 |  |  | 5.25153 | 2.155032 | 3.096498 | 616.678 | 1.597935
102 | O=C1C(C2=C(C3=CC=C(C4=CC=C(C)[Se]4)S3)N1CC(CCCCCC)CCCCCCCC)=C(C5=CC=C(C)S5)N(CC(CCCCCC)CCCCCCCC)C2=O | InChI=1S/C52H78N2O2S2Se/c1-7-11-15-19-21-25-29-41(27-23-17-13-9-3)37-53-49(44-33-31-39(5)57-44)47-48(52(53)56)50(45-35-34-43(58-45)46-36-32-40(6)59-46)54(51(47)55)38-42(28-24-18-14-10-4)30-26-22-20-16-12-8-2/h31-36,41-42H,7-30,37-38H2,1-6H3 | 0.14 | 1.62 |  |  | 4.737261 | 2.160474 | 2.576787 | 696.41033 | 1.305994
103 | CC(S1)=CC2=C1C3=C(C2(CCCCCCCCCCCCCCCC)CCCCCCCCCCCCCCCC)C=C(C4=CC=C(C)C5=NSN=C54)S3 | InChI=1S/C49H76N2S3/c1-5-7-9-11-13-15-17-19-21-23-25-27-29-31-35-49(36-32-30-28-26-24-22-20-18-16-14-12-10-8-6-2)42-37-40(4)52-47(42)48-43(49)38-44(53-48)41-34-33-39(3)45-46(41)51-54-50-45/h33-34,37-38H,5-32,35-36H2,1-4H3 | 0 | 3.3 |  |  | 4.84338 | 2.484273 | 2.359107 | 625.09667 | 1.111459
104 | O=C(N(C(C1=CC=C(C)S1)=C2C3=O)CC(CCCCCCCCCCCC)CCCCCCCCCCCCCC)C2=C(C4=CC=C(C5=CC6=C(C(C=C(C=C(C)S7)C7=C8)=C8C=C6)S5)S4)N3CC(CCCCCCCCCCCC)CCCCCCCCCCCCCC | InChI=1S/C86H130N2O2S4/c1-7-11-15-19-23-27-31-33-37-41-45-48-52-69(51-47-43-39-35-29-25-21-17-13-9-3)65-87-82(76-58-55-67(5)91-76)80-81(86(87)90)83(77-60-59-75(93-77)79-64-72-57-56-71-63-78-73(61-68(6)92-78)62-74(71)84(72)94-79)88(85(80)89)66-70(53-49-44-40-36-30-26-22-18-14-10-4)54-50-46-42-38-34-32-28-24-20-16-12-8-2/h55-64,69-70H,7-54,65-66H2,1-6H3 | 0 | 0.78 |  |  | 5.148132 | 2.810793 | 2.337339 | 1071.24236 | 1.02645
105 | O=C1C(C2=C(C)N1CC(CCCCCCCCCC)CCCCCCCC)=C(C3=CC=C(C4=CC5=C(C=C(C6=CC=C(C)S6)S5)S4)S3)N(CC(CCCCCCCCCC)CCCCCCCC)C2=O | InChI=1S/C62H94N2O2S4/c1-7-11-15-19-23-25-29-33-36-49(35-31-27-21-17-13-9-3)45-63-48(6)58-59(62(63)66)60(53-42-41-52(68-53)55-44-57-56(70-55)43-54(69-57)51-40-39-47(5)67-51)64(61(58)65)46-50(37-32-28-22-18-14-10-4)38-34-30-26-24-20-16-12-8-2/h39-44,49-50H,7-38,45-46H2,1-6H3 | 0 | 10.5 |  |  | 5.014803 | 2.171358 | 2.843445 | 836.23067 | 1.284356
106 | CCCCCCCC)=O)=C(C4=CC=C(C5=CC6=C(C(SC(C)=C7)=C7S6)S5)S4)N(CC(CCCCCCCCCCCC)CCCCCCCCCCCCCC)C3=O)S1 | InChI=1S/C84H126N4O10S4/c1-9-13-17-21-25-27-31-35-39-65(37-33-29-23-19-15-11-3)61-87-79(70-44-42-64(6)100-70)75-76(84(87)92)80(88(83(75)91)62-66(38-34-30-24-20-16-12-4)40-36-32-28-26-22-18-14-10-2)72-48-46-68(102-72)67-45-47-71(101-67)78-74-73(81(89)86(78)50-52-96-58-60-98-56-54-94-8)77(69-43-41-63(5)99-69)85(82(74)90)49-51-95-57-59-97-55-53-93-7/h41-48,65-66H,9-40,1-8H3 | 0 | 2.31 |  |  | 5.322276 | 3.093777 | 2.228499 | 804.327 | 0.814093
107 | CCCCCCCCC(CC1=C(C2=CC=C(C(C3=NSN=C3C(C)=C4F)=C4[H])S2)SC(C5=CC(CC(CCCCCCCC)CCCCCCCCCC)=C(S5)C(S6)=CC=C6C)=C1)CCCCCCCCCC | InChI=1S/C64H95FN2S5/c1-7-11-15-19-23-25-29-33-37-50(35-31-27-21-17-13-9-3)43-52-45-59(70-63(52)57-40-39-48(5)68-57)60-46-53(44-51(36-32-28-22-18-14-10-4)38-34-30-26-24-20-16-12-8-2)64(71-60)58-42-41-56(69-58)54-47-55(65)49(6)61-62(54)67-72-66-61/h39-42,45-47,50-51H,7-38,43-44H2,1-6H3 | 0.39 | 0 |  |  | 4.946778 | 2.658417 | 2.288361 | 895.16507 | 1.149928
108 | CCCCC1(CCCC)C2=C(C=CC(C3=CC(CCCCCC)=C(C4=CC(SC(C5=CC(CCCCCC)=C(C)S5)=C6)=C6S4)S3)=C2)C7=CC=C(C)C=C71 | InChI=1S/C49H60S4/c1-7-11-15-17-19-35-29-43(50-34(35)6)44-31-45-46(51-44)32-47(52-45)48-37(20-18-16-12-8-2)30-42(53-48)36-22-24-39-38-23-21-33(5)27-40(38)49(25-13-9-3,26-14-10-4)41(39)28-36/h21-24,27-32H,7-20,25-26H2,1-6H3 | 0 | 0.0005 |  |  | 5.028408 | 2.024424 | 3.003984 | 780.95 | 0.278042
109 | CC1=C(CCCCCCCCCC)C=C(C2=CC3=C(C(CCCCCCCCCCCC)=C(C=C(C4=C(C)C=C(C)S4)S5)C5=C3CCCCCCCCCCCC)S2)S1 | InChI=1S/C55H84S4/c1-7-10-13-16-19-22-24-27-30-33-36-46-48-40-51(50-39-45(44(6)57-50)35-32-29-26-21-18-15-12-9-3)58-54(48)47(37-34-31-28-25-23-20-17-14-11-8-2)49-41-52(59-55(46)49)53-42(4)38-43(5)56-53/h38-41H,7-37H2,1-6H3 | 0 | 0.15 |  |  | 4.699167 | 1.518318 | 3.180849 | 722.4855 | 0.815161
110 | CC(CCCC(C)C)CCC1(CCC(C)CCCC(C)C)C2=C(SC(C)=C2)C3=C1C=C(C4=CC=C(C)C5=NSN=C54)S3 | InChI=1S/C37H52N2S3/c1-23(2)11-9-13-25(5)17-19-37(20-18-26(6)14-10-12-24(3)4)30-21-28(8)40-35(30)36-31(37)22-32(41-36)29-16-15-27(7)33-34(29)39-42-38-33/h15-16,21-26H,9-14,17-20H2,1-8H3 | 0 | 3.3 |  |  | 5.139969 | 2.865213 | 2.274756 | 500.59867 | 1.172656
111 | CC1=C(CC(CCCCCCCCCC)CCCCCCCC)C=C(C2=C(N=S=N3)C3=C(C4=CC(CC(CCCCCCCCCC)CCCCCCCCCC)=C(C5=CC=C(C6=CC=C(C)S6)S5)S4)C7=NSN=C72)S1 | InChI=1S/C66H98N4S6/c1-7-11-15-19-23-26-30-34-38-51(37-33-29-22-18-14-10-4)45-53-47-58(72-50(53)6)60-62-64(69-75-67-62)61(65-63(60)68-76-70-65)59-48-54(66(74-59)57-44-43-56(73-57)55-42-41-49(5)71-55)46-52(39-35-31-27-24-20-16-12-8-2)40-36-32-28-25-21-17-13-9-3/h41-44,47-48,51-52H,7-40,45-46H2,1-6H3 | 0 | 2.5 |  |  | 4.236597 | 2.731884 | 1.504713 | 1081.11489 | 0.723546
112 | CC1=C(CCCCCCCCCCCCC)C(SC2=C3SC4=C2SC(C5=CC=C(C6=CC=C(C)S6)S5)=C4CCCCCCCCCCCCC)=C3S1 | InChI=1S/C46H64S6/c1-5-7-9-11-13-15-17-19-21-23-25-27-35-34(4)48-43-41(35)51-46-44-42(52-45(43)46)36(28-26-24-22-20-18-16-14-12-10-8-6-2)40(50-44)39-32-31-38(49-39)37-30-29-33(3)47-37/h29-32H,5-28H2,1-4H3 | 0 | 0.33 |  |  | 3.012147 | 1.975446 | 1.036701 | 860.77127 | 0.57414
113 | O=C(N1CC(CCCCCCCC)CCCCCCCCCC)C(C2=C1C3=CC4=C(S3)C=C(C)S4)=C(C5=CC(SC(C6=CC=C(C)S6)=C7)=C7S5)N(CC(CCCCCCCC)CCCCCCCCCC)C2=O | InChI=1S/C64H94N2O2S5/c1-7-11-15-19-23-25-29-33-37-49(35-31-27-21-17-13-9-3)45-65-61(57-43-54-52(72-57)41-48(6)70-54)59-60(64(65)68)62(58-44-56-55(73-58)42-53(71-56)51-40-39-47(5)69-51)66(63(59)67)46-50(36-32-28-22-18-14-10-4)38-34-30-26-24-20-16-12-8-2/h39-44,49-50H,7-38,45-46H2,1-6H3 | 0 | 1.95 |  |  | 5.259693 | 2.429853 | 2.82984 | 867.64267 | 1.732063
114 | CC1=CC(CCCCCCCCCCCC)=C(S1)C(S2)=CC3=C2C(SC(C(SC(C)=C4)=C4CCCCCCCCCCCC)=C5)=C5C=C3 | InChI=1S/C44H62S4/c1-5-7-9-11-13-15-17-19-21-23-25-35-29-33(3)45-41(35)39-31-37-27-28-38-32-40(48-44(38)43(37)47-39)42-36(30-34(4)46-42)26-24-22-20-18-16-14-12-10-8-6-2/h27-32H,5-26H2,1-4H3 | 0 | 1.95 |  |  | 5.112759 | 1.847559 | 3.2652 | 637.1627 | 0.313624
115 | CCC(CCCC)CC1=C(C2=CC=C(C3=C(CC(CCCC)CC)C=C(C4=CC(C(CC(CCCC)CC)(CC(CC)CCCC)C5=C6C=CC(C7=CC=CC=C7)=C5)=C6C=C4)S3)S2)SC(C8=CC=CC=C8)=C1 | InChI=1S/C69H88S3/c1-9-17-27-49(13-5)41-57-45-65(54-33-25-22-26-34-54)71-67(57)63-39-40-64(70-63)68-58(42-50(14-6)28-18-10-2)46-66(72-68)56-36-38-60-59-37-35-55(53-31-23-21-24-32-53)43-61(59)69(62(60)44-56,47-51(15-7)29-19-11-3)48-52(16-8)30-20-12-4/h21-26,31-40,43-46,49-52H,9-20,27-30,41-42,47-48H2,1-8H3 | 0.05 | 0.07 |  |  | 5.044734 | 1.948236 | 3.096498 | 953.00333 | 0.44687
116 | O=C1C(C2=C(C3=CC=C(C4=CC=C(C)C5=NSN=C45)S3)N1CC(CCCCCCCCCC)CCCCCCCC)=C(C6=CC=C(C)S6)N(CC(CCCCCCCC)CCCCCCCCCC)C2=O | InChI=1S/C62H94N4O2S3/c1-7-11-15-19-23-25-29-33-37-49(35-31-27-21-17-13-9-3)45-65-59(53-42-40-48(6)69-53)55-56(62(65)68)60(54-44-43-52(70-54)51-41-39-47(5)57-58(51)64-71-63-57)66(61(55)67)46-50(36-32-28-22-18-14-10-4)38-34-30-26-24-20-16-12-8-2/h39-44,49-50H,7-38,45-46H2,1-6H3 | 0.4 | 0.35 |  |  | 5.303229 | 2.652975 | 2.650254 | 783.955 | 0.947488
117 | CC(N(CC(CCCCCCCCCC)CCCCCCCC)C1=O)=C(C1=C(C2=CC=C(C3=CC=C(C4=CC=C(C)S4)C5=NSN=C53)S2)N6CC(CCCCCCCC)CCCCCCCCCC)C6=O | InChI=1S/C62H94N4O2S3/c1-7-11-15-19-23-25-29-33-36-49(35-31-27-21-17-13-9-3)45-65-48(6)56-57(62(65)68)60(55-44-43-54(70-55)52-41-40-51(53-42-39-47(5)69-53)58-59(52)64-71-63-58)66(61(56)67)46-50(37-32-28-22-18-14-10-4)38-34-30-26-24-20-16-12-8-2/h39-44,49-50H,7-38,45-46H2,1-6H3 | 0.4 | 0.35 |  |  | 5.243367 | 2.652975 | 2.590392 | 816.01567 | 1.695939
118 | O=C1C(C2=C(C3=CC=C(C4=CC=C(C(N5CCOCCOCCOC)=C(C(C5=O)=C(C6=CC=C(C)S6)N7CCOCCOCCOC)C7=O)S4)S3)N1CC(CCCCCCCCCC)CCCCCCCC)=C(C8=CC=C(C)S8)N(CC(CCCCCCCCCC)CCCCCCCC)C2=O | InChI=1S/C84H126N4O10S4/c1-9-13-17-21-25-27-31-35-39-65(37-33-29-23-19-15-11-3)61-87-79(70-44-42-64(6)100-70)75-76(84(87)92)80(88(83(75)91)62-66(38-34-30-24-20-16-12-4)40-36-32-28-26-22-18-14-10-2)72-48-46-68(102-72)67-45-47-71(101-67)78-74-73(81(89)86(78)50-52-96-58-60-98-56-54-94-8)77(69-43-41-63(5)99-69)85(82(74)90)49-51-95-57-59-97-55-53-93-7/h41-48,65-66H,9-40,49-62H2,1-8H3 | 3 | 0 |  |  | 5.03385 | 2.288361 | 2.745489 | 1110.88043 | 1.26268
119 | O=C1C(C2=C(C3=CC=C(C4=CC=C(C)C5=NSN=C45)[Se]3)N1CC(CCCCCCCCCC)CCCCCCCC)=C(C6=CC=C(C)[Se]6)N(CC(CCCCCCCC)CCCCCCCCCC)C2=O | InChI=1S/C62H94N4O2SSe2/c1-7-11-15-19-23-25-29-33-37-49(35-31-27-21-17-13-9-3)45-65-59(53-42-40-48(6)70-53)55-56(62(65)68)60(54-44-43-52(71-54)51-41-39-47(5)57-58(51)64-69-63-57)66(61(55)67)46-50(36-32-28-22-18-14-10-4)38-34-30-26-24-20-16-12-8-2/h39-44,49-50H,7-38,45-46H2,1-6H3 | 0.84 | 0.46 |  |  | 4.922289 | 2.55774 | 2.364549 | 810.60233 | 1.239181
120 | CCCCCCCCC(CC1=C(C2=CC=C(C(C3=NSN=C3C(C)=C4F)=C4F)S2)SC(C5=CC(CC(CCCCCCCC)CCCCCCCCCC)=C(S5)C(S6)=CC=C6C)=C1)CCCCCCCCCC | InChI=1S/C64H94F2N2S5/c1-7-11-15-19-23-25-29-33-37-49(35-31-27-21-17-13-9-3)43-51-45-56(71-63(51)54-40-39-47(5)69-54)57-46-52(44-50(36-32-28-22-18-14-10-4)38-34-30-26-24-20-16-12-8-2)64(72-57)55-42-41-53(70-55)58-60(66)59(65)48(6)61-62(58)68-73-67-61/h39-42,45-46,49-50H,7-38,43-44H2,1-6H3 | 0.29 | 0 |  |  | 5.371254 | 2.824398 | 2.546856 | 832.41367 | 0.729502
121 | O=C1C(C2=C(C3=CC=C(C)S3)N1CC(CCCCCCCCCCCCCC)CCCCCCCCCCCC)=C(C4=CC=C(C5=CC6=C(C=C(/C=C/C7=CC8=C(C=C(C)S8)S7)S6)S5)S4)N(CC(CCCCCCCCCCCCCC)CCCCCCCCCCCC)C2=O | InChI=1S/C86H130N2O2S6/c1-7-11-15-19-23-27-31-33-37-41-45-48-52-69(51-47-43-39-35-29-25-21-17-13-9-3)65-87-83(74-58-55-67(5)91-74)81-82(86(87)90)84(75-60-59-73(95-75)79-64-80-78(96-79)63-72(94-80)57-56-71-62-77-76(93-71)61-68(6)92-77)88(85(81)89)66-70(53-49-44-40-36-30-26-22-18-14-10-4)54-50-46-42-38-34-32-28-24-20-16-12-8-2/h55-64,69-70H,7-54,65-66H2,1-6H3/b57-56+ | 0 | 7.43 |  |  | 5.191668 | 2.386317 | 2.805351 | 1076.36708 | 1.951475
122 | O=C(C1=C(C2=CC=C(C3=CC=CS3)S2)N4CC(CCCCCCCCCCCC)CCCCCCCCCC)N(CC(CCCCCCCCCC)CCCCCCCCCCCC)C(C5=CC=C(C6=CC=C(/C=C/C7=CC=C(C8=CC=CS8)[Se]7)[Se]6)S5)=C1C4=O | InChI=1S/C80H114N2O2S4Se2/c1-5-9-13-17-21-25-27-31-35-39-45-63(43-37-33-29-23-19-15-11-7-3)61-81-77(71-55-53-68(87-71)67-47-41-59-85-67)75-76(80(81)84)78(72-56-54-70(88-72)74-58-52-66(90-74)50-49-65-51-57-73(89-65)69-48-42-60-86-69)82(79(75)83)62-64(44-38-34-30-24-20-16-12-8-4)46-40-36-32-28-26-22-18-14-10-6-2/h41-42,47-60,63-64H,5-40,43-46,61-62H2,1-4H3/b50-49+ | 0 | 4.97 |  |  | 4.02708 | 3.088335 | 0.938745 | 1300.28611 | 0.853538
123 | O=C(C1=C(C2=CC=C(C3=CC=C(/C=C/C4=CC=C(C)[Se]4)[Se]3)S2)N5C(CCCCCCCCCCCC)CCCCCCCCCC)N(C(CCCCCCCCCCCC)CCCCCCCCCC)C(C6=CC=C(C)S6)=C1C5=O | InChI=1S/C72H110N2O2S2Se2/c1-7-11-15-19-23-27-29-33-37-41-44-59(43-39-35-31-25-21-17-13-9-3)73-69(64-53-47-57(5)77-64)67-68(72(73)76)70(65-55-54-63(78-65)66-56-52-62(80-66)51-50-61-49-48-58(6)79-61)74(71(67)75)60(45-40-36-32-26-22-18-14-10-4)46-42-38-34-30-28-24-20-16-12-8-2/h47-56,59-60H,7-46H2,1-6H3/b51-50+ | 0 | 4.4 |  |  | 4.677399 | 2.378154 | 2.299245 | 961.64398 | 0.628631
124 | C(C)S5)S4)S3)N1CC(CCCCCCCCCC)CCCCCCCCCCCC)=C(C6=CC=C(C)S6)N(CC(CCCCCCCCCCCC)CCCCCCCCCC)C2=O | InChI=1S/C78H124N2O2S4/c1-9-15-21-27-31-33-35-37-39-43-49-63-59-71(83-61(63)7)67-55-57-69(85-67)75-73-74(78(82)79(75)65(51-45-25-19-13-5)53-47-41-29-23-17-11-3)76(80(77(73)81)66(52-46-26-20-14-6)54-48-42-30-24-18-12-4)70-58-56-68(86-70)72-60-64(62(8)84-72)50-44-40-38-36-34-32-28-22-16-10-2/h55-60,65-66H,9-54H2 | 7 | 0.749 |  |  | 3.91824 | 3.31962 | 0.59862 | 1186.57196 | 1.892139
125 | C4C(N(C5=C4C=CC=C5)C(C(C6=CC=C(C7=C(CCCCCC | InChI=1S/C100H144N6S8/c1-5-9-13-17-21-25-29-33-37-41-45-49-53-57-65-99(66-58-54-50-46-42-38-34-30-26-22-18-14-10-6-2)79-71-85(109-95(79)96-80(99)72-86(110-96)84-64-62-70-108-84)78-76-102-92(94-90(78)104-114-106-94)88-74-82-98(112-88)97-81(73-87(111-97)91-93-89(103-113-105-93)77(75-101-91)83-63-61-69-107-83)100(82,67-59-55-51-47-43-39-35-31-27-23-19-15-11-7-3)68-60-56-52-48-44-40-36-32-28-24-20-16-12-8-4/h61-64,5-60,65-68H2,1-4H3 | 0.41 | 1.5 |  |  | 5.202552 | 3.044799 | 2.157753 | 994.31843 | 0.73788
126 | CCCCCC)C=C(C8=CC9=C(C(OCC(CCCCCCCCCC)CCCCCCCC)=C(C=C(C)S%10)C%10=C9OCC(CCCCCCCCCC)CCCCCCCC)S8)S7)S6)=C%11%12)=O)=C%11N1C%13=C%12C=CC=C%13 | InChI=1S/C116H188N4S8/c1-11-19-27-35-43-47-55-63-69-91(67-59-51-39-31-23-15-5)77-117-81-95-75-89(9)121-103(95)105-97(83-117)107-109(123-105)99-85-119(79-93(71-61-53-41-33-25-17-7)73-65-57-49-45-37-29-21-13-3)87-101-113(111(99)125-107)127-116-102-88-120(80-94(72-62-54-42-34-26-18-8)74-66-58-50-46-38-30-22-14-4)86-100-110-108(126-112(100)114(102)128-115(101)116)98-84-118(82-96-76-90(10)122-104(96)106(98)124-110)78-92(68-60-52-40-32-24-16-6)70-64-56-48-44-36-28-20-12-2/h75-76,77-88H2,1-10H3 | 0 | 1.92 |  |  | 5.703216 | 3.994428 | 1.708788 | 1352.42043 | 3.890306
127 | CCCCCCC)CCCCCCCCCC)C(C3=CC=C(C4=CC=C(C5=CC=C(C6=CC=C(C7=CC=C(C8=CC=C(C)S8)S7)S6)S5)S4)S3)=C12)=O | InChI=1S/C46H70S4/c1-5-7-9-11-13-15-17-19-21-23-25-27-29-39-33-37(3)47-41(39)31-32-42-40(30-28-26-24-22-20-18-16-14-12-10-8-6-2)35-44(49-42)46-36-45-43(50-46)34-38(4)48-45/h31-36H,1-4H3/b32-31+ | 0 | 3.94 |  |  | 5.678727 | 3.550905 | 2.127822 | 1318.3405 | 2.615594
128 | C)C2=C3C=C(C(CCCCCCCCCCCCCCCC)(CCCCCCCCCCCCCCCC)C4=C5SC(C6=CC=C(C)C7=NSN=C67)=C4)C5=C3)=C3S1 | InChI=1S/C46H70S4/c1-5-8-10-12-14-16-18-20-22-24-26-28-31-38-33-41(47-37(38)4)43-35-45-46(49-43)36-44(50-45)42-34-39(40(48-42)30-7-3)32-29-27-25-23-21-19-17-15-13-11-9-6-2/h7,30,33-36H,31-32H2,1-4H3/b30-7+ | 0 | 3.6 |  |  | 5.11548 | 2.677464 | 2.438016 | 950.60633 | 2.00891
129 | O=C1C(C2=C(C3=CC=C(C)S3)N1CC(CCCCCCCC)CCCCCCCCCC)=C(C4=CC=C(C5=CC=C(/C=C/C6=CC=C(C)S6)S5)S4)N(CC(CCCCCCCC)CCCCCCCCCC)C2=O | InChI=1S/C66H98N2O2S4/c1-7-11-15-19-23-25-29-33-37-53(35-31-27-21-17-13-9-3)49-67-63(59-45-40-52(6)72-59)61-62(66(67)70)64(60-48-47-58(74-60)57-46-44-56(73-57)43-42-55-41-39-51(5)71-55)68(65(61)69)50-54(36-32-28-22-18-14-10-4)38-34-30-26-24-20-16-12-8-2/h39-48,53-54H,7-38,49-50H2,1-6H3/b43-42+ | 0 | 4.5 |  |  | 5.139969 | 2.163195 | 2.976774 | 847.39223 | 1.579253
130 | O=C1C(C2=C(C3=CC=C(C)S3)N1CC(CCCCCCCCCC)CCCCCCCCCCCC)=C(C4=CC=C(C5=CC=C(/C=C/C6=CC=C(C)S6)S5)S4)N(CCC(CCCCCCCCCC)CCCCCCCCCCCC)C2=O | InChI=1S/C75H116N2O2S4/c1-7-11-15-19-23-27-29-33-36-40-44-62(43-39-35-31-25-21-17-13-9-3)57-58-76-72(69-56-55-67(83-69)66-54-52-65(82-66)51-50-64-49-47-60(5)80-64)70-71(74(76)78)73(68-53-48-61(6)81-68)77(75(70)79)59-63(45-41-37-32-26-22-18-14-10-4)46-42-38-34-30-28-24-20-16-12-8-2/h47-56,62-63H,7-46,57-59H2,1-6H3/b51-50+ | 0 | 8.2 |  |  | 5.229762 | 2.239383 | 2.990379 | 912.246 | 1.531505
131 | O=C(C1=C(C2=CC=C(C3=CC=C(/C=C/C4=CC=C(C)S4)S3)S2)N5C(CCCCCCCCCCCC)CCCCCCCCCC)N(C(CCCCCCCCCCCC)CCCCCCCCCC)C(C6=CC=C(C)S6)=C1C5=O | InChI=1S/C72H110N2O2S4/c1-7-11-15-19-23-27-29-33-37-41-44-59(43-39-35-31-25-21-17-13-9-3)73-69(65-53-48-58(6)78-65)67-68(72(73)76)70(66-56-55-64(80-66)63-54-52-62(79-63)51-50-61-49-47-57(5)77-61)74(71(67)75)60(45-40-36-32-26-22-18-14-10-4)46-42-38-34-30-28-24-20-16-12-8-2/h47-56,59-60H,7-46H2,1-6H3/b51-50+ | 0 | 2.8 |  |  | 5.003919 | 2.359107 | 2.644812 | 944.85434 | 0.43616
132 | CC1=CC=C(N(C2=CC=C(C)C=C2C)C3=CC=C(C=C3)C)C=C1 | InChI=1S/C22H23N/c1-16-5-10-20(11-6-16)23(21-12-7-17(2)8-13-21)22-14-9-18(3)15-19(22)4/h5-15H,1-4H3 | 0 | 0.01 |  |  | 4.810728 | 0.073467 | 4.737261 | 242.19867 | 0.115872
133 | CC1=CC(SC2=C3C(CCCCCCCCCCCCCCCC)(CCCCCCCCCCCCCCCC)C4=C2C=C(C(CCCCCCCCCCCCCCCC)(CCCCCCCCCCCCCCCC)C5=C6SC7=C5SC(C8=CC=C(C)C9=NSN=C98)=C7)C6=C4)=C3S1 | InChI=1S/C92H144N2S5/c1-7-11-15-19-23-27-31-35-39-43-47-51-55-59-65-91(66-60-56-52-48-44-40-36-32-28-24-20-16-12-8-2)78-71-77-79(70-76(78)87-83(91)89-81(97-87)69-74(6)95-89)92(67-61-57-53-49-45-41-37-33-29-25-21-17-13-9-3,68-62-58-54-50-46-42-38-34-30-26-22-18-14-10-4)84-88(77)98-82-72-80(96-90(82)84)75-64-63-73(5)85-86(75)94-99-93-85/h63-64,69-72H,7-62,65-68H2,1-6H3 | 0 | 8.7 |  |  | 4.563117 | 2.555019 | 2.008098 | 1148.21696 | 0.934288
134 | O=C1C(C2=C(C3=CC=C(C4=CC5=C(C=C(C(C=C(SC(C)=C6)C6=C7)=C7N8CCCCCCCCCCCC)C8=C5)S4)S3)N1CC(CCCCCCCC)CCCCCCCCCC)=C(C9=CC=C(C)S9)N(CC(CCCCCCCC)CCCCCCCCCC)C2=O | InChI=1S/C84H123N3O2S4/c1-8-13-18-23-28-31-32-35-40-45-54-85-71-56-67-55-64(7)91-76(67)59-69(71)70-60-77-68(57-72(70)85)58-78(93-77)73-52-53-75(92-73)82-80-79(83(88)87(82)62-66(47-42-37-27-22-17-12-5)49-44-39-34-30-25-20-15-10-3)81(74-51-50-63(6)90-74)86(84(80)89)61-65(46-41-36-26-21-16-11-4)48-43-38-33-29-24-19-14-9-2/h50-53,55-60,65-66H,8-49,54,61-62H2,1-7H3 | 0 | 1.36 |  |  | 4.998477 | 2.282919 | 2.715558 | 1085.44208 | 2.041957
135 | O=C(N(CC(CCCCCCCC)CCCCCCCCCC)C1=C/2SC(C)=C1)C2=C3C4=C(C=C(C5=CC=C(C)C6=NSN=C65)S4)N(CC(CCCCCCCCCC)CCCCCCCC)C/3=O | InChI=1S/C60H92N4O2S3/c1-7-11-15-19-23-25-29-33-37-47(35-31-27-21-17-13-9-3)43-63-50-41-46(6)67-57(50)53(59(63)65)54-58-51(42-52(68-58)49-40-39-45(5)55-56(49)62-69-61-55)64(60(54)66)44-48(36-32-28-22-18-14-10-4)38-34-30-26-24-20-16-12-8-2/h39-42,47-48H,7-38,43-44H2,1-6H3/b54-53+ | 0.14 | 0.16 |  |  | 3.017589 | 2.492436 | 0.525153 | 968.67909 | 1.805471
136 | O=C1C(C2=C(C3=CC=C(C4=CC=C(C)[Se]4)[Se]3)N1CC(CCCCCCCCCC)CCCCCCCC)=C(C5=CC=C(C)S5)N(CC(CCCCCCCCCC)CCCCCCCC)C2=O | InChI=1S/C60H94N2O2SSe2/c1-7-11-15-19-23-25-29-33-36-49(35-31-27-21-17-13-9-3)45-61-57(51-41-39-47(5)65-51)55-56(60(61)64)58(54-44-43-53(67-54)52-42-40-48(6)66-52)62(59(55)63)46-50(37-32-28-22-18-14-10-4)38-34-30-26-24-20-16-12-8-2/h39-44,49-50H,7-38,45-46H2,1-6H3 | 0.81 | 1.57 |  |  | 5.376696 | 3.044799 | 2.331897 | 958.73609 | 3.084946
137 | O=C1N(CC(CCCCCCCC)CCCCCCCCCC)C(C)=C2C(N(CC(CCCCCCCC)CCCCCCCCCC)C(C3=CC=C(C4=CC=C(C5=CC=C(C6=CC=C(C7=CC=C(C8=CC=C(C9=CC=C(C)S9)S8)S7)S6)S5)S4)S3)=C12)=O | InChI=1S/C76H102N2O2S7/c1-7-11-15-19-23-25-29-33-36-57(35-31-27-21-17-13-9-3)53-77-56(6)72-73(76(77)80)74(78(75(72)79)54-58(37-32-28-22-18-14-10-4)38-34-30-26-24-20-16-12-8-2)71-52-51-70(87-71)69-50-49-68(86-69)67-48-47-66(85-67)65-46-45-64(84-65)63-44-43-62(83-63)61-42-41-60(82-61)59-40-39-55(5)81-59/h39-52,57-58H,7-38,53-54H2,1-6H3 | 0 | 2.82 |  |  | 5.256972 | 3.150918 | 2.106054 | 1073.94729 | 2.835679
138 | CC1=CC(CCCCCCCCCCCCCC)=C(/C=C/C2=C(CCCCCCCCCCCCCC)C=C(C3=CC4=C(C=C(C)S4)S3)S2)S1 | InChI=1S/C46H70S4/c1-5-7-9-11-13-15-17-19-21-23-25-27-29-39-33-37(3)47-41(39)31-32-42-40(30-28-26-24-22-20-18-16-14-12-10-8-6-2)35-44(49-42)46-36-45-43(50-46)34-38(4)48-45/h31-36H,5-30H2,1-4H3/b32-31+ | 0 | 4.6 |  |  | 5.760357 | 4.010754 | 1.749603 | 1251.83774 | 4.270482
139 | CCCCCCCCCCCCCCCCC1(CCCCCCCCCCCCCCCC)C2=C(SC(C3=CN=C(C(S4)=CC5=C4C6=C(C5(CCCCCCCCCCCCCCCC)CCCCCCCCCCCCCCCC)C=C(C7=NC=C(C8=CC=CS8)C9=NSN=C79)S6)C%10=NSN=C%103)=C2)C%11=C1C=C(S%11)C%12=CC=CS%12 | InChI=1S/C100H144N6S8/c1-5-9-13-17-21-25-29-33-37-41-45-49-53-57-65-99(66-58-54-50-46-42-38-34-30-26-22-18-14-10-6-2)79-71-85(109-95(79)96-80(99)72-86(110-96)84-64-62-70-108-84)78-76-102-92(94-90(78)104-114-106-94)88-74-82-98(112-88)97-81(73-87(111-97)91-93-89(103-113-105-93)77(75-101-91)83-63-61-69-107-83)100(82,67-59-55-51-47-43-39-35-31-27-23-19-15-11-7-3)68-60-56-52-48-44-40-36-32-28-24-20-16-12-8-4/h61-64,69-76H,5-60,65-68H2,1-4H3 | 0 | 36.3 |  |  | 4.739982 | 3.172686 | 1.567296 | 1426.40533 | 1.811855
140 | CC1=CC=C(C2=C3C(C(N2CC(CCCCCCCCCCCC)CCCCCCCCCCCCCC)=O)=C(C4=CC=C(C5=CC6=C(C(SC7=C8SC(C)=C7)=C8S6)S5)S4)N(CC(CCCCCCCCCCCC)CCCCCCCCCCCCCC)C3=O)S1 | InChI=1S/C82H126N2O2S6/c1-7-11-15-19-23-27-31-33-37-41-45-48-52-65(51-47-43-39-35-29-25-21-17-13-9-3)61-83-75(68-56-55-63(5)87-68)73-74(82(83)86)76(69-58-57-67(89-69)70-60-72-78(90-70)80-79(92-72)77-71(91-80)59-64(6)88-77)84(81(73)85)62-66(53-49-44-40-36-30-26-22-18-14-10-4)54-50-46-42-38-34-32-28-24-20-16-12-8-2/h55-60,65-66H,7-54,61-62H2,1-6H3 | 0 | 3.2 |  |  | 5.213436 | 2.669301 | 2.544135 | 782.83733 | 0.727286
141 | O=C1N(CC(CCCCCCCCCCCC)CCCCCCCCCC)C(C2=CC=C(C)S2)=C3C(N(CC(CCCCCCCCCC)CCCCCCCCCCCC)C(C4=CC=C(C5=CC=C(C6=CC=C(C=C6)C7=CC=C(C)S7)S5)S4)=C13)=O | InChI=1S/C78H116N2O2S4/c1-7-11-15-19-23-27-29-33-37-41-44-63(43-39-35-31-25-21-17-13-9-3)59-79-75(71-54-48-62(6)84-71)73-74(78(79)82)76(72-58-57-70(86-72)69-56-55-68(85-69)66-51-49-65(50-52-66)67-53-47-61(5)83-67)80(77(73)81)60-64(45-40-36-32-26-22-18-14-10-4)46-42-38-34-30-28-24-20-16-12-8-2/h47-58,63-64H,7-46,59-60H2,1-6H3 | 0 | 3.46 |  |  | 5.281461 | 2.465226 | 2.816235 | 796.258 | 0.907487
142 | O=C(/C1=C(C2=C(N3CC(CCCCCCCC)CCCCCCCCCC)C=C(C4=CC=C(C=C(C)C=C5)C5=C4)S2)/C3=O)N(CC(CCCCCCCC)CCCCCCCCCC)C6=C1SC(C)=C6 | InChI=1S/C64H96N2O2S2/c1-7-11-15-19-23-25-29-33-37-51(35-31-27-21-17-13-9-3)47-65-56-44-50(6)69-61(56)59(63(65)67)60-62-57(46-58(70-62)55-42-41-53-43-49(5)39-40-54(53)45-55)66(64(60)68)48-52(36-32-28-22-18-14-10-4)38-34-30-26-24-20-16-12-8-2/h39-46,51-52H,7-38,47-48H2,1-6H3/b60-59+ | 0 | 14.4 |  |  | 5.047455 | 2.756373 | 2.291082 | 853.82336 | 0.430582
143 | CC1=CC(CCCCCCCCCCCCCCCCCC)=C(/C=C/C2=C(CCCCCCCCCCCCCCCCCC)C=C(C3=CC4=C(C(SC(C)=C5)=C5S4)S3)S2)S1 | InChI=1S/C56H86S5/c1-5-7-9-11-13-15-17-19-21-23-25-27-29-31-33-35-37-47-41-45(3)57-49(47)39-40-50-48(38-36-34-32-30-28-26-24-22-20-18-16-14-12-10-8-6-2)43-51(59-50)52-44-54-56(61-52)55-53(60-54)42-46(4)58-55/h39-44H,5-38H2,1-4H3/b40-39+ | 0 | 3.91 |  |  | 3.643419 | 1.926468 | 1.716951 | 820.68496 | 0.891702
144 | CC1=CC=C(C(N(CC(CCCCCCCC)CCCCCCCCCC)C2=O)=C3C2=C(C4=CC=C(C5=CC6=C(/C(C7=C6C=CC=C7)=C8C(C=CC=C9)=C9C%10=C\8SC(C)=C%10)S5)S4)N(CC(CCCCCCCCCC)CCCCCCCC)C3=O)S1 | InChI=1S/C78H102N2O2S4/c1-7-11-15-19-23-25-29-33-41-57(39-31-27-21-17-13-9-3)53-79-73(66-48-47-55(5)83-66)71-72(78(79)82)74(80(77(71)81)54-58(40-32-28-22-18-14-10-4)42-34-30-26-24-20-16-12-8-2)67-50-49-65(85-67)68-52-64-60-44-36-38-46-62(60)70(76(64)86-68)69-61-45-37-35-43-59(61)63-51-56(6)84-75(63)69/h35-38,43-52,57-58H,7-34,39-42,53-54H2,1-6H3/b70-69+ | 0.13 | 0.68 |  |  | 5.014803 | 2.438016 | 2.576787 | 1023.88098 | 1.776346
145 | C3C(N(CC(CCCCCCCCCC)CCCCCCCCCCCC)C(C4=CC=C(C5=CC=C(C6=CC=C(C7=CC=C(C)S7)S6)S5)S4)=C13)=O | InChI=1S/C61H95N3O2S2/c1-7-11-15-19-23-25-29-33-36-50(35-31-27-21-17-13-9-3)46-63-58(52-41-39-48(5)62-45-52)56-57(61(63)66)59(55-44-43-54(68-55)53-42-40-49(6)67-53)64(60(56)65)47-51(37-32-28-22-18-14-10-4)38-34-30-26-24-20-16-12-8-2/h39-45,7-38,46-47H2,1-6H3 | 0 | 3.98 |  |  | 5.235204 | 2.383596 | 2.851608 | 1109.89333 | 2.040526
146 | O=C1N(CC(CCCCCC)CCCCCCCCCC)C(C2=CC(SC(C)=C3)=C3S2)=C4C1=C(C5=CC(SC(C6=CC=C(C)S6)=C7)=C7S5)N(CC(CCCCCCCCCC)CCCCCCCC)C4=O | InChI=1S/C62H90N2O2S5/c1-7-11-15-19-22-24-27-31-35-47(33-29-18-14-10-4)43-63-59(55-41-52-50(70-55)39-46(6)68-52)57-58(62(63)66)60(56-42-54-53(71-56)40-51(69-54)49-38-37-45(5)67-49)64(61(57)65)44-48(34-30-26-21-17-13-9-3)36-32-28-25-23-20-16-12-8-2/h37-42,47-48H,7-36,43-44H2,1-6H3 | 0 | 2 |  |  | 5.572608 | 2.217615 | 3.354993 | 928.35267 | 1.136622
147 | CC1=CC(CCCCCCCCCCCC)=C(C2=CC=C(C3=CC=C(C4=C(CCCCCCCCCCCC)C=C(C)S4)S3)S2)S1 | InChI=1S/C42H62S4/c1-5-7-9-11-13-15-17-19-21-23-25-35-31-33(3)43-41(35)39-29-27-37(45-39)38-28-30-40(46-38)42-36(32-34(4)44-42)26-24-22-20-18-16-14-12-10-8-6-2/h27-32H,5-26H2,1-4H3 | 0 | 0.14 |  |  | 5.096433 | 1.814907 | 3.281526 | 614.29667 | 0.240075
148 | O=C(C1=C(C2=CC=C(C)S2)N3C(CCCCCCCCCC)CCCCCCCCCCCC)N(C(CCCCCCCCCC)CCCCCCCCCCCC)C(C4=CC=C(C5=CC=C(C6=CC=C(C)S6)S5)S4)=C1C3=O | InChI=1S/C70H108N2O2S4/c1-7-11-15-19-23-27-29-33-37-41-44-57(43-39-35-31-25-21-17-13-9-3)71-67(63-50-48-56(6)76-63)65-66(70(71)74)68(64-54-53-62(78-64)61-52-51-60(77-61)59-49-47-55(5)75-59)72(69(65)73)58(45-40-36-32-26-22-18-14-10-4)46-42-38-34-30-28-24-20-16-12-8-2/h47-54,57-58H,7-46H2,1-6H3 | 0 | 3.37 |  |  | 5.036571 | 2.274756 | 2.761815 | 913.173 | 1.604115
149 | O=C(C1=C(C2=CC=C(C)S2)N3CCCC(CCCCCCCCCC)CCCCCCCCCCCC)N(CCCC(CCCCCCCCCC)CCCCCCCCCCCC)C(C4=CC=C(C5=CC=C(C6=CC=C(C)S6)S5)S4)=C1C3=O | InChI=1S/C76H120N2O2S4/c1-7-11-15-19-23-27-29-33-37-41-47-63(45-39-35-31-25-21-17-13-9-3)49-43-59-77-73(69-54-52-62(6)82-69)71-72(76(77)80)74(70-58-57-68(84-70)67-56-55-66(83-67)65-53-51-61(5)81-65)78(75(71)79)60-44-50-64(46-40-36-32-26-22-18-14-10-4)48-42-38-34-30-28-24-20-16-12-8-2/h51-58,63-64H,7-50,59-60H2,1-6H3 | 0 | 6.9 |  |  | 5.020245 | 2.244825 | 2.77542 | 998.82767 | 1.017716
150 | O=C1N(CC(CCCCCCCCCCCC)CCCCCCCCCC)C(C2=CC=C(C)S2)=C3C(N(CC(CCCCCCCCCC)CCCCCCCCCCCC)C(C4=CC=C(C5=CC=C(C6=CC=C(C=C6)C7=CC=C(C)S7)S5)S4)=C13)=OCC=C(C5=CC=C(C6=CC=C(C7=CC=C(C)S7)[Se]6)S5)S4)=C13)=O | InChI=1S/C50H74F4N2O2S/c1-7-11-15-19-21-25-29-37(27-23-17-13-9-3)33-55-47(39-32-31-35(5)59-39)40-41(50(55)58)48(42-45(53)43(51)36(6)44(52)46(42)54)56(49(40)57)34-38(28-24-18-14-10-4)30-26-22-20-16-12-8-2/h31-32,7-30,33-34H2,1-6H3 | 0 | 2.38 |  |  | 5.559003 | 2.783583 | 2.77542 | 1028.0458 | 1.799315
151 | O=C(C1=C(C2=CC=C(C)S2)N3CC(CCCCCCCC)CCCCCCCCCC)N(CC(CCCCCCCC)CCCCCCCCCC)C(C4=CC=C(C5=CC=C(C6=CC=C(C)[Se]6)[Se]5)S4)=C1C3=O | InChI=1S/C64H96N2O2S2Se2/c1-7-11-15-19-23-25-29-33-37-51(35-31-27-21-17-13-9-3)47-65-61(54-41-39-49(5)69-54)59-60(64(65)68)62(55-43-42-53(70-55)56-45-46-58(72-56)57-44-40-50(6)71-57)66(63(59)67)48-52(36-32-28-22-18-14-10-4)38-34-30-26-24-20-16-12-8-2/h39-46,51-52H,7-38,47-48H2,1-6H3 | 0 | 1.5 |  |  | 5.134527 | 3.07473 | 2.059797 | 929.51712 | 1.356982
152 | O=C1N(CC(CCCCCCCCCCCC)CCCCCCCCCC)C(C2=CC=C(C)S2)=C3C(N(CC(CCCCCCCCCC)CCCCCCCCCCCC)C(C4=CC=C(C5=CC=C(C6=CC=C(C7=CC=C(C)[Se]7)[Se]6)[Se]5)S4)=C13)=O | InChI=1S/C76H114N2O2S2Se3/c1-7-11-15-19-23-27-29-33-37-41-44-61(43-39-35-31-25-21-17-13-9-3)57-77-73(64-49-47-59(5)81-64)71-72(76(77)80)74(65-51-50-63(82-65)66-53-54-69(84-66)70-56-55-68(85-70)67-52-48-60(6)83-67)78(75(71)79)58-62(45-40-36-32-26-22-18-14-10-4)46-42-38-34-30-28-24-20-16-12-8-2/h47-56,61-62H,7-46,57-58H2,1-6H3 | 0 | 5 |  |  | 5.784846 | 1.618995 | 4.165851 | 353.52733 | 1.848102
153 | CC1=CC=C(C(N(CC(CCCCCCCCCC)CCCCCCCC)C2=O)=C3C2=C(C4=CC=C(C5=CC=C(C6=CC=C(C7=CC=C(C)S7)S6)S5)S4)N(CC(CCCCCCCCCC)CCCCCCCC)C3=O)S1 | InChI=1S/C68H98N2O2S5/c1-7-11-15-19-23-25-29-33-37-53(35-31-27-21-17-13-9-3)49-69-65(61-42-40-52(6)74-61)63-64(68(69)72)66(70(67(63)71)50-54(36-32-28-22-18-14-10-4)38-34-30-26-24-20-16-12-8-2)62-48-47-60(77-62)59-46-45-58(76-59)57-44-43-56(75-57)55-41-39-51(5)73-55/h39-48,53-54H,7-38,49-50H2,1-6H3 | 0 | 0.97 |  |  | 5.129085 | 3.284247 | 1.844838 | 702.81333 | 2.583748
154 | CC1=CC=C(C(N(CC(CCCCCCCCCC)CCCCCCCC)C2=O)=C3C2=C(C4=CC=C(C5=CC=C(C6=CC=C(C7=CC=C(C)[Se]7)[Se]6)S5)S4)N(CC(CCCCCCCCCC)CCCCCCCC)C3=O)S1 | InChI=1S/C68H98N2O2S3Se2/c1-7-11-15-19-23-25-29-33-37-53(35-31-27-21-17-13-9-3)49-69-65(58-41-39-51(5)73-58)63-64(68(69)72)66(70(67(63)71)50-54(36-32-28-22-18-14-10-4)38-34-30-26-24-20-16-12-8-2)59-45-43-56(75-59)55-42-44-57(74-55)60-47-48-62(77-60)61-46-40-52(6)76-61/h39-48,53-54H,7-38,49-50H2,1-6H3 | 0 | 1.5 |  |  | 5.186226 | 2.402643 | 2.783583 | 1019.13232 | 1.016621
155 | O=C1N(CCCCCCC(CCCCCCCCCC)CCCCCCCCCCCC)C(C2=CC=C(C)S2)=C3C1=C(C4=CC=C(C5=CC=C(/C=C/C6=CC=C(C)[Se]6)[Se]5)S4)N(CCCCCCC(CCCCCCCCCC)CCCCCCCCCCCC)C3=O | InChI=1S/C84H134N2O2S2Se2/c1-7-11-15-19-23-27-29-33-37-45-53-71(51-43-35-31-25-21-17-13-9-3)55-47-39-41-49-67-85-81(76-63-57-69(5)89-76)79-80(84(85)88)82(77-65-64-75(90-77)78-66-62-74(92-78)61-60-73-59-58-70(6)91-73)86(83(79)87)68-50-42-40-48-56-72(52-44-36-32-26-22-18-14-10-4)54-46-38-34-30-28-24-20-16-12-8-2/h57-66,71-72H,7-56,67-68H2,1-6H3/b61-60+ | 0 | 8.2 |  |  | 5.150853 | 2.236662 | 2.914191 | 606.72567 | 0.463751
156 | C3C1=C(C4=CC=C(C5=CC=C(/C=C/C6=CC=C(C)[Se]6)[Se]5)S4)N(CC(CCCCCCCCCC)CCCCCCCCCCCC)C3=O | InChI=1S/C94H144N6O2S6/c1-9-15-21-27-33-37-39-43-49-55-61-75-67-80(104-72(75)8)82-86-88(97-107-95-86)83(89-87(82)96-108-98-89)81-68-76(62-56-50-44-40-38-34-28-22-16-10-2)92(106-81)79-66-65-78(105-79)91-85-84(93(101)100(91)70-74(58-52-46-32-26-20-14-6)60-54-48-42-36-30-24-18-12-4)90(77-64-63-71(7)103-77)99(94(85)102)69-73(57-51-45-31-25-19-13-5)59-53-47-41-35-29-23-17-11-3/h63-68,73-74H,1-8H3 | 0 | 5 |  |  | 5.371254 | 2.824398 | 2.546856 | 832.41367 | 0.729502
157 | O=C1N(CC(CCCCCCCCCC)CCCCCCCC)C(C2=CC=C(C3=CC=C(C4=CC=C(C)S4)S3)O2)=C5C(N(CC(CCCCCCCCCC)CCCCCCCC)C(C6=CC=C(C)O6)=C15)=O | InChI=1S/C64H96N2O4S2/c1-7-11-15-19-23-25-29-33-37-51(35-31-27-21-17-13-9-3)47-65-61(54-41-39-49(5)69-54)59-60(64(65)68)62(55-43-42-53(70-55)56-45-46-58(72-56)57-44-40-50(6)71-57)66(63(59)67)48-52(36-32-28-22-18-14-10-4)38-34-30-26-24-20-16-12-8-2/h39-46,51-52H,7-38,47-48H2,1-6H3 | 0 | 1.54 |  |  | 4.881474 | 2.182242 | 2.699232 | 826.293 | 1.494942
158 | CC1=C(CC(CCCCCCCC)CCCCCCCCCC)C=C(C2=C(N=S=N3)C3=C(C4=CC(CC(CCCCCCCCCC)CCCCCCCC)=C(C5=CC6=C(C=C(C)S6)S5)S4)C7=NSN=C72)S1 | InChI=1S/C62H92N4S6/c1-7-11-15-19-23-25-29-33-36-47(35-31-27-21-17-13-9-3)40-49-42-53(68-46(49)6)56-58-60(65-71-63-58)57(61-59(56)64-72-66-61)54-43-50(62(70-54)55-44-52-51(69-55)39-45(5)67-52)41-48(37-32-28-22-18-14-10-4)38-34-30-26-24-20-16-12-8-2/h39,42-44,47-48H,7-38,40-41H2,1-6H3 | 0.7 | 1 |  |  | 5.148132 | 3.776748 | 1.371384 | 1040.92307 | 0.86533
159 | CC1=C(CCCCCCCCCCCC)C=C(C2=CC=C(C3=C4C(C(N3C(CCCCCC)CCCCCCCC)=O)=C(C5=CC=C(C(S6)=CC(CCCCCCCCCCCC)=C6C)S5)N(C(CCCCCC)CCCCCCCC)C4=O)S2)S1 | InChI=1S/C78H124N2O2S4/c1-9-15-21-27-31-33-35-37-39-43-49-63-59-71(83-61(63)7)67-55-57-69(85-67)75-73-74(78(82)79(75)65(51-45-25-19-13-5)53-47-41-29-23-17-11-3)76(80(77(73)81)66(52-46-26-20-14-6)54-48-42-30-24-18-12-4)70-58-56-68(86-70)72-60-64(62(8)84-72)50-44-40-38-36-34-32-28-22-16-10-2/h55-60,65-66H,9-54H2,1-8H3 | 0.09 | 0.1 |  |  | 4.995756 | 2.293803 | 2.701953 | 1025.11201 | 1.827845
160 | CC1=CC(CCCCCCCCCCCC)=C(C2=CC=C(/C=C/C3=CC=C(C4=C(CCCCCCCCCCCC)C=C(C)S4)S3)S2)S1 | InChI=1S/C44H64S4/c1-5-7-9-11-13-15-17-19-21-23-25-37-33-35(3)45-43(37)41-31-29-39(47-41)27-28-40-30-32-42(48-40)44-38(34-36(4)46-44)26-24-22-20-18-16-14-12-10-8-6-2/h27-34H,5-26H2,1-4H3/b28-27+ | 0 | 0.15 |  |  | 5.082828 | 1.853001 | 3.229827 | 654.71467 | 0.369411
161 | CC(S1)=C(CCCCCCCCCCCC)C=C1C2=C3C(N=S=N3)=C(C4=CC(CCCCCCCCCCCC)=C(C5=CC=C(C6=C7C(C(N6CC(CCCCCCCCCC)CCCCCCCC)=O)=C(C8=CC=C(C)S8)N(CC(CCCCCCCCCC)CCCCCCCC)C7=O)S5)S4)C9=NSN=C92 | InChI=1S/C94H144N6O2S6/c1-9-15-21-27-33-37-39-43-49-55-61-75-67-80(104-72(75)8)82-86-88(97-107-95-86)83(89-87(82)96-108-98-89)81-68-76(62-56-50-44-40-38-34-28-22-16-10-2)92(106-81)79-66-65-78(105-79)91-85-84(93(101)100(91)70-74(58-52-46-32-26-20-14-6)60-54-48-42-36-30-24-18-12-4)90(77-64-63-71(7)103-77)99(94(85)102)69-73(57-51-45-31-25-19-13-5)59-53-47-41-35-29-23-17-11-3/h63-68,73-74H,9-62,69-70H2,1-8H3 | 1.32 | 1.17 |  |  | 5.112759 | 3.270642 | 1.842117 | 1266.15911 | 1.133304
162 | O=C1N(CC(CCCCCCCCCC)CCCCCCCC)C(C2=CC=C(C3=C(CCCCCCCCCCCC)C=C(C4=C(N=S=N5)C5=C(C6=CC(CCCCCCCCCCCC)=C(C)S6)C7C4N=S=N7)S3)S2)=C8C(N(CC(CCCCCCCCCC)CCCCCCCC)C(C9=CC=C(C)S9)=C81)=O | InChI=1S/C94H146N6O2S6/c1-9-15-21-27-33-37-39-43-49-55-61-75-67-80(104-72(75)8)82-86-88(97-107-95-86)83(89-87(82)96-108-98-89)81-68-76(62-56-50-44-40-38-34-28-22-16-10-2)92(106-81)79-66-65-78(105-79)91-85-84(93(101)100(91)70-74(58-52-46-32-26-20-14-6)60-54-48-42-36-30-24-18-12-4)90(77-64-63-71(7)103-77)99(94(85)102)69-73(57-51-45-31-25-19-13-5)59-53-47-41-35-29-23-17-11-3/h63-68,73-74,86,88H,9-62,69-70H2,1-8H3 | 1.32 | 1.17 |  |  | 4.767192 | 3.099219 | 1.667973 | 1330.00676 | 2.28906
163 | CC1=CC2=C(S1)C(SC3=C4SC5=C3CN(CC(CCCCCCCCCC)CCCCCCCC)CC6=C5SC7=C6SC8=C7CN(CC(CCCCCCCCCC)CCCCCCCC)CC9=C8SC%10=C9SC%11=C%10CN(CC(CCCCCCCCCC)CCCCCCCC)CC%12=C%11SC(C)=C%12)=C4CN(CC(CCCCCCCCCC)CCCCCCCC)C2 | InChI=1S/C116H188N4S8/c1-11-19-27-35-43-47-55-63-69-91(67-59-51-39-31-23-15-5)77-117-81-95-75-89(9)121-103(95)105-97(83-117)107-109(123-105)99-85-119(79-93(71-61-53-41-33-25-17-7)73-65-57-49-45-37-29-21-13-3)87-101-113(111(99)125-107)127-116-102-88-120(80-94(72-62-54-42-34-26-18-8)74-66-58-50-46-38-30-22-14-4)86-100-110-108(126-112(100)114(102)128-115(101)116)98-84-118(82-96-76-90(10)122-104(96)106(98)124-110)78-92(68-60-52-40-32-24-16-6)70-64-56-48-44-36-28-20-12-2/h75-76,91-94H,11-74,77-88H2,1-10H3 | 0.21 | 0 |  |  | 4.48965 | 1.87749 | 2.61216 | 1549.27998 | 1.446884
164 | O=C1/C(C=C(C2=CC=C(C3=CC=C(C4=CC=C(C)S4)S3)S2)N1CC(CCCCCCCC)CCCCCCCCCC)=C5C=C(C6=CC=C(C)S6)N(CC(CCCCCCCCCC)CCCCCCCC)C\5=O | InChI=1S/C66H98N2O2S4/c1-7-11-15-19-23-25-29-33-37-53(35-31-27-21-17-13-9-3)49-67-57(59-41-39-51(5)71-59)47-55(65(67)69)56-48-58(60-43-44-63(73-60)64-46-45-62(74-64)61-42-40-52(6)72-61)68(66(56)70)50-54(36-32-28-22-18-14-10-4)38-34-30-26-24-20-16-12-8-2/h39-48,53-54H,7-38,49-50H2,1-6H3/b56-55+ | 0 | 1.37 |  |  | 4.889637 | 2.699232 | 2.190405 | 924.77475 | 2.050562
165 | CC1=CC=C(C2=C(OCCCCCCCC)C(OCCCCCCCC)=C(C3=CC=C(C4=CC5=C(C6=CC=C(C)C=C6N5CCCCCCCC)C=C4)S3)CC2)S1 | InChI=1S/C52H71NO2S2/c1-6-9-12-15-18-21-34-53-46-37-39(4)24-27-42(46)43-28-26-41(38-47(43)53)48-32-33-50(57-48)45-30-29-44(49-31-25-40(5)56-49)51(54-35-22-19-16-13-10-7-2)52(45)55-36-23-20-17-14-11-8-3/h24-28,31-33,37-38H,6-23,29-30,34-36H2,1-5H3 | 0 | 0.06 |  |  | 4.805286 | 1.210845 | 3.594441 | 683.952 | 0.638156
166 | CC1=CC2=C(S1)C(SC3=C4SC5=C3CN(CC(CCCCCCCCCC)CCCCCCCC)CC6=C5SC7=C6SC8=C7CN(CC(CCCCCCCCCC)CCCCCCCC)CC9=C8SC%10=C9SC%11=C%10CN(CC(CCCCCCCCCC)CCCCCCCC)CC%12=C%11SC(C)=C%12)=C4CN(CC(CCCCCCCCCC)CCCCCCCC)C2C)CCCCCCCC)CC9=C8SC%10=C9SC%11=C%10CN(CC(CCCCCCCCCC)CCCCCCCC)CC%12=C%11SC%13=C%12SC%14=C%13CN(CC(CCCCCCCCCC)CCCCCCCC)CC%15=C%14SC(C)=C%15)=C4CN(CC(CCCCCCCCCC)CCCCCCCC)C2 | InChI=1S/C32H40S4/c1-5-7-9-11-13-25-21-23(3)33-31(25)29-19-17-27(35-29)15-16-28-18-20-30(36-28)32-26(22-24(4)34-32)14-12-10-8-6-2/h15-22H，1-4H3/b16-15+ | 0.014 | 0 |  |  | 5.104596 | 2.160474 | 2.944122 | 858.2458 | 1.039276
167 | CCCCCCC=O=C(C4=CC=C(C5=CN=C(C6=NC=C(C)S6)S5)S4)N(CCCCC(CCCCCCCCCC)CCCCCCCCCCCC)C3=O)S1 | InChI=1S/C26H20N4O2/c1-11-9-19-20(10-12(11)2)30-24(28-19)16-6-5-15-21-17(7-8-18(22(16)21)26(30)32)25(31)29-14(4)13(3)27-23(15)29/h5-10,13-14H | 0.31 | 0 |  |  | 5.327718 | 2.603997 | 2.723721 | 819.53288 | 0.854838
168 | O=C1C(C2=C(C3=NC=C(C)S3)N1CC(CCCCCCCC)CCCCCC)=C(C4=NC=C(C5=CC=C(C)S5)S4)N(CC(CCCCCC)CCCCCCCC)C2=O | InChI=1S/C50H76N4O2S3/c1-7-11-15-19-21-25-29-39(27-23-17-13-9-3)35-53-45(47-51-33-38(6)58-47)43-44(50(53)56)46(48-52-34-42(59-48)41-32-31-37(5)57-41)54(49(43)55)36-40(28-24-18-14-10-4)30-26-22-20-16-12-8-2/h31-34,39-40H,7-30,35-36H2,1-6H3 | 0.13 | 0 |  |  | 4.125036 | 2.242104 | 1.882932 | 790.35933 | 2.594752
169 | O=C1C(C2=C(C3=CC=C(C4=CC(OCCCCCCCC)=C(C5=NC6=C(N=C(C7=C(OCCCCCCCC)C=C(C)S7)S6)S5)S4)S3)N1CC(CCCCCC)CCCCCCCC)=C(C8=CC=C(C)S8)N(CC(CCCCCC)CCCCCCCC)C2=O | InChI=1S/C76H112N4O4S6/c1-9-15-21-27-31-37-43-57(41-35-25-19-13-5)53-79-67(62-46-45-55(7)85-62)65-66(76(79)82)68(80(75(65)81)54-58(42-36-26-20-14-6)44-38-32-28-22-16-10-2)63-48-47-61(87-63)64-52-60(84-50-40-34-30-24-18-12-4)70(88-64)72-78-74-73(90-72)77-71(89-74)69-59(51-56(8)86-69)83-49-39-33-29-23-17-11-3/h45-48,51-52,57-58H,9-44,49-50,53-54H2,1-8H3 | 0 | 1.23 |  |  | 5.363091 | 2.565903 | 2.797188 | 1012.89272 | 1.678876
170 | CC1=CC(CCCCCCCCCCCC)=C(C2=CC(CCCCCCCCCCCC)=C(C3=NC(SC(C4=C(CCCCCCCCCCCC)C=C(C5=C(CCCCCCCCCCCC)C=C(C)S5)S4)=N6)=C6S3)S2)S1 | InChI=1S/C70H110N2S6/c1-7-11-15-19-23-27-31-35-39-43-47-57-51-55(5)73-63(57)61-53-59(49-45-41-37-33-29-25-21-17-13-9-3)65(75-61)67-71-69-70(77-67)72-68(78-69)66-60(50-46-42-38-34-30-26-22-18-14-10-4)54-62(76-66)64-58(52-56(6)74-64)48-44-40-36-32-28-24-20-16-12-8-2/h51-54H,7-50H2,1-6H3 | 0 | 0.23 |  |  | 5.518188 | 1.771371 | 3.746817 | 912.48033 | 1.106649
171 | CC1=CC(CCCCCC)=C(C2=CC(CCCCCC)=C(C3=NC(SC(C4=C(CCCCCC)C=C(C5=C(CCCCCC)C=C(C)S5)S4)=N6)=C6S3)S2)S1 | InChI=1S/C46H62N2S6/c1-7-11-15-19-23-33-27-31(5)49-39(33)37-29-35(25-21-17-13-9-3)41(51-37)43-47-45-46(53-43)48-44(54-45)42-36(26-22-18-14-10-4)30-38(52-42)40-34(28-32(6)50-40)24-20-16-12-8-2/h27-30H,7-26H2,1-6H3 | 0 | 0.055 |  |  | 5.458326 | 2.184963 | 3.273363 | 746.64433 | 0.67373
172 | CC1=C(CCCCCCCCCCCCCC)C=C(C2=CC3=C(C=C(C4=CC(CCCCCCCCCCCCCC)=C(/C=C/C)S4)S3)S2)S1 | InChI=1S/C46H70S4/c1-5-8-10-12-14-16-18-20-22-24-26-28-31-38-33-41(47-37(38)4)43-35-45-46(49-43)36-44(50-45)42-34-39(40(48-42)30-7-3)32-29-27-25-23-21-19-17-15-13-11-9-6-2/h7,30,33-36H,5-6,8-29,31-32H2,1-4H3/b30-7+ | 0 | 4.6 |  |  | 3.458391 | 1.374105 | 2.084286 | 783.71 | 0.811895
173 | CC1=CC(CCCCCCCCCCCC)=C(C2=CC3=C(C(SC(C4=C(CCCCCCCCCCCC)C=C(C)S4)=C5)=C5N3CCCCCCCC)S2)S1 | InChI=1S/C50H77NS4/c1-6-9-12-15-18-20-22-24-26-29-32-41-35-39(4)52-47(41)45-37-43-49(54-45)50-44(51(43)34-31-28-17-14-11-8-3)38-46(55-50)48-42(36-40(5)53-48)33-30-27-25-23-21-19-16-13-10-7-2/h35-38H,6-34H2,1-5H3 | 0 | 0.21 |  |  | 4.560396 | 1.213566 | 3.34683 | 639.06967 | 1.915567
174 | CCCCCCCCCC3=O=C4C3=C(C5=CC=C(C6=CC(CCCCCCCCCCCC)=C(C)S6)S5)N(CC(CCCCCCCC)CCCCCC)C4=O)S2)S1 | InChI=1S/C44H64S4/c1-5-7-9-11-13-15-17-19-21-23-25-37-33-35(3)45-43(37)41-31-29-39(47-41)27-28-40-30-32-42(48-40)44-38(34-36(4)46-44)26-24-22-20-18-16-14-12-10-8-6-2/h27-34H,1-4H3/b28-27+ | 0.1 | 0.1 |  |  | 4.737261 | 2.160474 | 2.576787 | 696.41033 | 1.305994
175 | CC1=CC(N(CC(CCCCCC)CCCCCCCC)C2=C3SC(C4=CC=C(C(N(CCCCCCCCCCCCCCCC)C5=O)=C6C5=C(C7=CC=C(C)S7)N(CCCCCCCCCCCCCCCC)C6=O)S4)=C2)=C3S1 | InChI=1S/C72H111N3O2S4/c1-7-11-15-19-22-24-26-28-30-32-34-36-39-43-51-73-67(62-48-47-56(5)78-62)65-66(72(73)77)68(74(71(65)76)52-44-40-37-35-33-31-29-27-25-23-20-16-12-8-2)63-50-49-61(80-63)64-54-60-70(81-64)69-59(53-57(6)79-69)75(60)55-58(45-41-18-14-10-4)46-42-38-21-17-13-9-3/h47-50,53-54,58H,7-46,51-52,55H2,1-6H3 | 0 | 0.41 |  |  | 4.73454 | 2.282919 | 2.451621 | 986.44833 | 1.652807
176 | O=C1N(CC(CCCCCCCC)CCCCCCCCCC)C(C2=CC=C(C3=CC=C(C4=CC=C(C5=CC=CC=C5)S4)S3)S2)=C6C(N(CC(CCCCCCCCCC)CCCCCCCC)C(C7=CC=C(S7)C8=CC=CC=C8)=C61)=O | InChI=1S/C74H100N2O2S4/c1-5-9-13-17-21-23-27-33-41-57(39-31-25-19-15-11-7-3)55-75-71(67-53-48-62(80-67)60-45-37-30-38-46-60)69-70(74(75)78)72(76(73(69)77)56-58(40-32-26-20-16-12-8-4)42-34-28-24-22-18-14-10-6-2)68-54-52-66(82-68)65-51-50-64(81-65)63-49-47-61(79-63)59-43-35-29-36-44-59/h29-30,35-38,43-54,57-58H,5-28,31-34,39-42,55-56H2,1-4H3 | 0 | 0.74 |  |  | 5.371254 | 2.291082 | 3.080172 | 951.23767 | 1.391402
177 | O=C(/C1=C2C(C=CC(C3=CC=C(C)S3)=C4)=C4N(CC(CCCCCCCCCC)CCCCCCCC)C\2=O)N(CC(CCCCCCCCCC)CCCCCCCC)C5=C1C=CC(C)=C5 | InChI=1S/C62H96N2O2S/c1-7-11-15-19-23-25-29-33-37-51(35-31-27-21-17-13-9-3)47-63-56-45-49(5)39-42-54(56)59(61(63)65)60-55-43-41-53(58-44-40-50(6)67-58)46-57(55)64(62(60)66)48-52(36-32-28-22-18-14-10-4)38-34-30-26-24-20-16-12-8-2/h39-46,51-52H,7-38,47-48H2,1-6H3/b60-59+ | 0.7 | 0.4 |  |  | 5.316834 | 2.794467 | 2.522367 | 793.884 | 0.500166
178 | O=C(N(CCCCCCCCCC(F)(C(F)(C(F)(C(F)(C(F)(C(F)(C(F)(F)F)F)F)F)F)F)F)C1=O)C2=C(C3=CC=C(C4=CC=C(C)S4)S3)C=C5C6=C(C(N(CCCCCCCCCC(F)(F)C(F)(F)C(F)(F)C(F)(F)C(F)(F)C(F)(F)C(F)(F)F)C5=O)=O)C(C)=CC1=C62 | InChI=1S/C56H48F30N2O4S2/c1-27-25-30-37-36-31(40(90)87(41(91)35(27)36)23-15-11-7-3-5-9-13-21-43(57,58)45(61,62)47(65,66)49(69,70)51(73,74)53(77,78)55(81,82)83)26-29(32-19-20-34(94-32)33-18-17-28(2)93-33)38(37)42(92)88(39(30)89)24-16-12-8-4-6-10-14-22-44(59,60)46(63,64)48(67,68)50(71,72)52(75,76)54(79,80)56(84,85)86/h17-20,25-26H,3-16,21-24H2,1-2H3 | 6.5 | 0 |  |  | 5.624307 | 3.384924 | 2.239383 | 760.8158 | 1.461799
179 | O=C(N(CCCC[Si](C)(O[Si](C)(C)C)O[Si](C)(C)C)C1=O)C2=C(C3=CC=C(C4=CC=C(C)S4)S3)C=C5C6=C(C(N(CCCC[Si](C)(O[Si](C)(C)C)O[Si](C)(C)C)C5=O)=O)C(C)=CC1=C62 | InChI=1S/C46H70N2O8S2Si6/c1-31-29-34-41-40-35(44(50)47(45(51)39(31)40)25-17-19-27-63(15,53-59(3,4)5)54-60(6,7)8)30-33(36-23-24-38(58-36)37-22-21-32(2)57-37)42(41)46(52)48(43(34)49)26-18-20-28-64(16,55-61(9,10)11)56-62(12,13)14/h21-24,29-30H,17-20,25-28H2,1-16H3 | 1.04 | 0 |  |  | 5.373975 | 3.257037 | 2.116938 | 805.06439 | 1.17573
180 | O=C(N(CCCCCCCOCCOCCOCCOC)C1=O)C2=C(C3=CC=C(/C=C/C4=CC=C(C)S4)S3)C=C5C6=C(C(N(CCCCCCCOCCOCCOCCOC)C5=O)=O)C(C)=CC1=C62 | InChI=1S/C54H72N2O12S2/c1-39-37-44-49-48-45(52(58)55(53(59)47(39)48)21-11-7-5-9-13-23-63-29-31-67-35-33-65-27-25-61-3)38-43(46-20-19-42(70-46)18-17-41-16-15-40(2)69-41)50(49)54(60)56(51(44)57)22-12-8-6-10-14-24-64-30-32-68-36-34-66-28-26-62-4/h15-20,37-38H,5-14,21-36H2,1-4H3/b18-17+ | 1.6 | 0 |  |  | 5.607981 | 3.637977 | 1.970004 | 709.114 | 1.4654
181 | C=C(/C(CCO)=C(C4=CC=C(C)[Se]4)\CCO)[Se]3)C=C5C6=C(C(N(CC(CCCCCCCCCC)CCCCCCCC)C5=O)=O)C(C)=CC1=C62 | InChI=1S/C46H70S4/c1-5-7-9-11-13-15-17-19-21-23-25-27-29-41-38(4)48-46-42(30-28-26-24-22-20-18-16-14-12-10-8-6-2)44(50-45(41)46)43-36-35-40(49-43)34-33-39-32-31-37(3)47-39/h3，5-30H2,1-4H3/b34-33+ | 0.65 | 0 |  |  | 5.012082 | 2.435295 | 2.576787 | 1023.30274 | 1.779386
182 | O=C1C(C2=C(C3=CC=C(C)[Se]3)N1CCCCCCC[Si](O[Si](C)(C)C)(C)O[Si](C)(C)C)=C(C4=CC=C(C)S4)N(CCCCCCC[Si](O[Si](C)(C)C)(O[Si](C)(C)C)C)C2=O | InChI=1S/C44H80N2O6SSeSi6/c1-35-27-29-37(53-35)41-39-40(44(48)45(41)31-23-19-17-21-25-33-59(15,49-55(3,4)5)50-56(6,7)8)42(38-30-28-36(2)54-38)46(43(39)47)32-24-20-18-22-26-34-60(16,51-57(9,10)11)52-58(12,13)14/h27-30H,17-26,31-34H2,1-16H3 | 1.13 | 0 |  |  | 5.55084 | 2.786304 | 2.764536 | 932.417 | 1.444921
183 | O=C1C(C2=C(C3=CN=C(C4=NC=C(C)S4)S3)N1CC(CCCCCCCCCC)CCCCCCCCCCCC)=C(C5=CC=C(C)S5)N(CC(CCCCCCCCCCCC)CCCCCCCCCC)C2=O | InChI=1S/C66H108N4O2S3/c1-7-11-15-19-23-27-29-33-37-41-44-55(43-39-35-31-25-21-17-13-9-3)51-69-61(57-48-47-53(5)73-57)59-60(66(69)72)62(58-50-68-64(75-58)63-67-49-54(6)74-63)70(65(59)71)52-56(45-40-36-32-26-22-18-14-10-4)46-42-38-34-30-28-24-20-16-12-8-2/h47-50,55-56H,7-46,51-52H2,1-6H3 | 1.13 | 0 |  |  | 5.406627 | 2.574066 | 2.832561 | 695.03967 | 0.894348
184 | O=C1C(C2=C(C3=C(F)C(F)=C(C)C(F)=C3F)N1CC(CCCCCCCC)CCCCCC)=C(C4=CC=C(C)S4)N(CC(CCCCCC)CCCCCCCC)C2=O | InChI=1S/C50H74F4N2O2S/c1-7-11-15-19-21-25-29-37(27-23-17-13-9-3)33-55-47(39-32-31-35(5)59-39)40-41(50(55)58)48(42-45(53)43(51)36(6)44(52)46(42)54)56(49(40)57)34-38(28-24-18-14-10-4)30-26-22-20-16-12-8-2/h31-32,37-38H,7-30,33-34H2,1-6H3 | 2.36 | 0 |  |  | 5.254251 | 2.533251 | 2.721 | 697.81767 | 1.278791
185 | O=C1C(C2=C(C3=CC=C(C4=CC=C(C)S4)S3)N1CC(CCCCCCCCCC)CCCCCCCC)=C(C5=CN=C(C)C=C5)N(CC(CCCCCCCC)CCCCCCCCCC)C2=O | InChI=1S/C61H95N3O2S2/c1-7-11-15-19-23-25-29-33-36-50(35-31-27-21-17-13-9-3)46-63-58(52-41-39-48(5)62-45-52)56-57(61(63)66)59(55-44-43-54(68-55)53-42-40-49(6)67-53)64(60(56)65)47-51(37-32-28-22-18-14-10-4)38-34-30-26-24-20-16-12-8-2/h39-45,50-51H,7-38,46-47H2,1-6H3 | 6.3 | 0 |  |  | 5.319555 | 2.217615 | 3.10194 | 724.50787 | 0.46371
186 | O=C1C(C2=C(C3=CC4=C(C=C(C)S4)S3)N1CC(CCCCCCCCCC)CCCCCCCC)=C(C5=CN=C(C)C=C5)N(CC(CCCCCCCC)CCCCCCCCCC)C2=O | InChI=1S/C59H93N3O2S2/c1-7-11-15-19-23-25-29-33-36-48(35-31-27-21-17-13-9-3)44-61-56(50-40-39-46(5)60-43-50)54-55(59(61)64)57(53-42-52-51(66-53)41-47(6)65-52)62(58(54)63)45-49(37-32-28-22-18-14-10-4)38-34-30-26-24-20-16-12-8-2/h39-43,48-49H,7-38,44-45H2,1-6H3 | 3.36 | 0 |  |  | 5.265135 | 2.263872 | 3.001263 | 738.96223 | 0.805992
187 | C2=C3C(C=CC(C4=CC(F)=C(C5=C(F)C=C(C)S5)S4)=C6F)=C6N(CCCC(CCCCCCCCCC)CCCCCCCCCC)C\3=O)=O)=C15 | InChI=1S/C42H52S7/c1-5-7-9-11-13-15-17-19-21-29-33(31-25-23-27(3)43-31)45-37-35(29)47-41-39(37)49-40-38-36(48-42(40)41)30(22-20-18-16-14-12-10-8-6-2)34(46-38)32-26-24-28(4)44-32/h23-26H,1-4H3 | 9.7 | 0 |  |  | 5.60526 | 2.55774 | 3.04752 | 922.74725 | 0.709209
188 | O=C(N1C2=C3C=C(OCC(CCCCCCCCCC)CCCCCCCC)C=C2)C(C4=CC=C(C5=CC=C(C)C6=NSN=C65)S4)=C7C8=C1C3=C(C9=CC=C(C)S9)C(N8C%10=C7C=C(OCC(CCCCCCCC)CCCCCCCCCC)C=C%10)=O | InChI=1S/C76H100N4O4S3/c1-7-11-15-19-23-25-29-33-37-55(35-31-27-21-17-13-9-3)51-83-57-41-44-62-60(49-57)67-69(65-46-40-54(6)85-65)75(81)79-63-45-42-58(84-52-56(36-32-28-22-18-14-10-4)38-34-30-26-24-20-16-12-8-2)50-61(63)68-70(76(82)80(62)73(67)74(68)79)66-48-47-64(86-66)59-43-39-53(5)71-72(59)78-87-77-71/h39-50,55-56H,7-38,51-52H2,1-6H3 | 3.1 | 0 |  |  | 5.159016 | 3.221664 | 1.937352 | 1050.65913 | 1.468678
189 | CC1=NC(CCCCCCCC)=C(C2=CC3=C(C(SC(C4=C(CCCCCCCC)N=C(C)S4)=C5)=C5N3CC(CCCCCC)CCCCCCCC)S2)S | InChI=1S/C46H70S4/c1-5-7-9-11-13-15-17-19-21-23-25-27-29-41-38(4)48-46-42(30-28-26-24-22-20-18-16-14-12-10-8-6-2)44(50-45(41)46)43-36-35-40(49-43)34-33-39-32-31-37(3)47-39/h31-36H,1-4H3/b34-33+ | 0 | 0.14 |  |  | 5.390301 | 3.588999 | 1.801302 | 778.98033 | 2.602691
190 | CC1=NC(CCCCCCCCCCCC)=C(C2=CC3=C(C(SC(C4=C(CCCCCCCCCCCC)N=C(C)S4)=C5)=C5N3CC(CCCCCC)CCCCCCCC)S2)S1 | InChI=1S/C56H91N3S4/c1-7-11-15-19-22-24-26-28-31-35-39-47-53(60-44(5)57-47)51-41-49-55(62-51)56-50(59(49)43-46(37-33-18-14-10-4)38-34-30-21-17-13-9-3)42-52(63-56)54-48(58-45(6)61-54)40-36-32-29-27-25-23-20-16-12-8-2/h41-42,46H,7-40,43H2,1-6H3 | 0 | 0.1 |  |  | 4.786239 | 1.420362 | 3.365877 | 744.77467 | 1.041
191 | CC1=C(CCCCCCCCCCCCC)C(SC2=C3SC4=C2SC(C5=CC=C(C)S5)=C4CCCCCCCCCCCCC)=C3S1 | InChI=1S/C42H62S5/c1-5-7-9-11-13-15-17-19-21-23-25-27-33-32(4)44-39-37(33)46-42-40-38(47-41(39)42)34(36(45-40)35-30-29-31(3)43-35)28-26-24-22-20-18-16-14-12-10-8-6-2/h29-30H,5-28H2,1-4H3 | 0 | 0.042 |  |  | 3.009426 | 1.825791 | 1.183635 | 692.103 | 1.87027
192 | CC1=CC=C(C2=C(CCCCCCCCCCCCC)C(SC3=C4SC5=C3SC(C6=CC=C(C)S6)=C5CCCCCCCCCCCCC)=C4S2)S1 | InChI=1S/C46H64S6/c1-5-7-9-11-13-15-17-19-21-23-25-27-35-39(37-31-29-33(3)47-37)49-43-41(35)51-46-44-42(52-45(43)46)36(40(50-44)38-32-30-34(4)48-38)28-26-24-22-20-18-16-14-12-10-8-6-2/h29-32H,5-28H2,1-4H3 | 0 | 0.33 |  |  | 3.229827 | 2.269314 | 0.960513 | 849.161 | 1.247059
193 | CC1=CC=C(C2=C(CCCCCCCCCCCCC)C(SC3=C4SC5=C3SC(C6=CC=C(C7=CC=C(C)S7)S6)=C5CCCCCCCCCCCCC)=C4S2)S1 | InChI=1S/C50H66S7/c1-5-7-9-11-13-15-17-19-21-23-25-27-37-43(41-32-30-36(4)52-41)54-47-45(37)56-50-48-46(57-49(47)50)38(28-26-24-22-20-18-16-14-12-10-8-6-2)44(55-48)42-34-33-40(53-42)39-31-29-35(3)51-39/h29-34H,5-28H2,1-4H3 | 0 | 0.022 |  |  | 2.93868 | 2.217615 | 0.721065 | 1097.34359 | 1.052981
194 | CC1=CC=C(C2=C(CCCCCCCCCC)C(SC3=C4SC5=C3SC6=C5SC(C7=CC=C(C)S7)=C6CCCCCCCCCC)=C4S2)S1 | InChI=1S/C42H52S7/c1-5-7-9-11-13-15-17-19-21-29-33(31-25-23-27(3)43-31)45-37-35(29)47-41-39(37)49-40-38-36(48-42(40)41)30(22-20-18-16-14-12-10-8-6-2)34(46-38)32-26-24-28(4)44-32/h23-26H,5-22H2,1-4H3 | 0 | 0.01 |  |  | 3.354993 | 1.621716 | 1.733277 | 790.17645 | 0.753016
195 | CC1=CC(CCCCCC)=C(C2=CC=C(/C=C/C3=CC=C(C4=C(CCCCCC)C=C(C)S4)S3)S2)S1 | InChI=1S/C32H40S4/c1-5-7-9-11-13-25-21-23(3)33-31(25)29-19-17-27(35-29)15-16-28-18-20-30(36-28)32-26(22-24(4)34-32)14-12-10-8-6-2/h15-22H,5-14H2,1-4H3/b16-15+ | 0 | 0.15 |  |  | 4.837938 | 2.005377 | 2.832561 | 561.808 | 0.071335
196 | CC1=CC=C(C2=CC(CCCCCCCCCCCC)=C(C3=NC(CCCCCCCCCCCC)=C(C4=C(CCCCCCCCCCCC)N=C(C5=C(CCCCCCCCCCCC)C=C(C6=CC=C(C)S6)S5)S4)S3)S2)S1 | InChI=1S/C72H112N2S6/c1-7-11-15-19-23-27-31-35-39-43-47-59-55-65(63-53-51-57(5)75-63)77-67(59)71-73-61(49-45-41-37-33-29-25-21-17-13-9-3)69(79-71)70-62(50-46-42-38-34-30-26-22-18-14-10-4)74-72(80-70)68-60(56-66(78-68)64-54-52-58(6)76-64)48-44-40-36-32-28-24-20-16-12-8-2/h51-56H,7-50H2,1-6H3 | 0 | 0.33 |  |  | 5.256972 | 1.627158 | 3.629814 | 951.07 | 1.504519
197 | CC1=CC(CCCCCCCC)=C(C2=CC(CCCCCCCC)=C(C3=NC(C=C(SC(C4=C(CCCCCCCC)C=C(C5=C(CCCCCCCC)C=C(C)S5)S4)=N6)C6=C7)=C7S3)S2)S1 | InChI=1S/C58H80N2S6/c1-7-11-15-19-23-27-31-43-35-41(5)61-53(43)51-37-45(33-29-25-21-17-13-9-3)55(63-51)57-59-47-39-50-48(40-49(47)65-57)60-58(66-50)56-46(34-30-26-22-18-14-10-4)38-52(64-56)54-44(36-42(6)62-54)32-28-24-20-16-12-8-2/h35-40H,7-34H2,1-6H3 | 0 | 0.01 |  |  | 4.035243 | 2.255709 | 1.779534 | 1059.84686 | 0.613046
198 | CC1=CC=C(C(C=C(C(CCCCCCCC)(CCCCCCCC)C2=C3C=CC(C4=CC=C(N(C5=CC=C(C)C=C5C)C6=CC=C(C)C=C6)C=C4)=C2)C3=C7)=C7C8(CCCCCCCC)CCCCCCCC)C8=C1 | InChI=1S/C74H99N/c1-9-13-17-21-25-29-47-73(48-30-26-22-18-14-10-2)68-52-58(7)35-44-64(68)66-54-71-67(55-70(66)73)65-45-39-61(53-69(65)74(71,49-31-27-23-19-15-11-3)50-32-28-24-20-16-12-4)60-37-42-63(43-38-60)75(62-40-33-56(5)34-41-62)72-46-36-57(6)51-59(72)8/h33-46,51-55H,9-32,47-50H2,1-8H3 | 0 | 0.02 |  |  | 4.81617 | 0.963234 | 3.852936 | 855.99667 | 0.568483
199 | CCCCCCCCC)C3=C4SC(C5=CC6=C(C=C(C)S6)S5)=C3)C4=C7)=C7C2(CCCCCCCCCCCCCCCC)CCCCCCCCCCCCCCCC)S1 | InChI=1S/C74H100N2O2S4/c1-5-9-13-17-21-23-27-33-41-57(39-31-25-19-15-11-7-3)55-75-71(67-53-48-62(80-67)60-45-37-30-38-46-60)69-70(74(75)78)72(76(73(69)77)56-58(40-32-26-20-16-12-8-4)42-34-28-24-22-18-14-10-6-2)68-54-52-66(82-68)65-51-50-64(81-65)63-49-47-61(79-63)59-43-35-29-36-44-59/h29-30,35-38,43-54,57-58H,1-4H3 | 0 | 0.2 |  |  | 5.06106 | 2.250267 | 2.810793 | 1039.7172 | 1.849149
200 | CC1=CC=C(C2=CC3=C(C(SC(C4=CC=C(C5=CC=C(C6=CC7=C(C(SC(C)=C8)=C8[Si]7(CCCCCCCC)CCCCCCCC)S6)S5)S4)=C9)=C9[Si]3(CCCCCCCC)CCCCCCCC)S2)C%10=NSN=C%101 | InChI=1S/C64H84N2S7Si2/c1-7-11-15-19-23-27-37-74(38-28-24-20-16-12-8-2)55-41-46(6)67-61(55)62-57(74)43-53(71-62)50-35-33-48(68-50)49-34-36-51(69-49)54-44-58-64(72-54)63-56(42-52(70-63)47-32-31-45(5)59-60(47)66-73-65-59)75(58,39-29-25-21-17-13-9-3)40-30-26-22-18-14-10-4/h31-36,41-44H,7-30,37-40H2,1-6H3 | 0 | 0.02 |  |  | 4.848822 | 2.941401 | 1.907421 | 1263.845 | 2.085732
201 | CC1=CC=C(C2=CC(OCCCCCCCCCCCC)=C(C3=C(OCCCCCCCCCCCC)C=C(C)S3)S2)C(C(N4CCCCCCCCCCCC)=O)=C1C4=O | InChI=1S/C54H85NO4S2/c1-6-9-12-15-18-21-24-27-30-33-38-55-53(56)49-43(4)36-37-45(50(49)54(55)57)48-42-47(59-40-35-32-29-26-23-20-17-14-11-8-3)52(61-48)51-46(41-44(5)60-51)58-39-34-31-28-25-22-19-16-13-10-7-2/h36-37,41-42H,6-35,38-40H2,1-5H3 | 0 | 0.28 |  |  | 4.911405 | 2.307408 | 2.603997 | 669.191 | 1.583419
202 | CC1=CC(CCCCCCCC)=C(C)[Se]1 | InChI=1S/C14H24Se/c1-4-5-6-7-8-9-10-14-11-12(2)15-13(14)3/h11H,4-10H2,1-3H3 | 0.09 | 0.09 |  |  | 7.629684 | 1.684299 | 5.945385 | 115.54 | 0.08396
203 | CC1=CC(CCCCCCCCCC)=C(C2=CC=C(C3=C(CCCCCCCCCC)C=C(C)S3)[Se]2)S1 | InChI=1S/C34H52S2Se/c1-5-7-9-11-13-15-17-19-21-29-25-27(3)35-33(29)31-23-24-32(37-31)34-30(26-28(4)36-34)22-20-18-16-14-12-10-8-6-2/h23-26H,5-22H2,1-4H3 | 0.01 | 0.01 |  |  | 5.066502 | 1.678857 | 3.387645 | 433.79033 | 0.552779
204 | CC1=CC(C(N(CC(CC)CCCC)C2=O)=O)=C(C2=C(C3=CC(OCCCCCCCCCCCC)=C(C4=C(OCCCCCCCCCCCC)C=C(C)S4)S3)C=C5C(N6CC(CC)CCCC)=O)C5=C1C6=O | InChI=1S/C64H94N2O6S2/c1-9-15-19-21-23-25-27-29-31-33-37-71-52-40-46(8)73-59(52)60-53(72-38-34-32-30-28-26-24-22-20-16-10-2)42-54(74-60)49-41-51-56-55(63(69)65(62(51)68)43-47(13-5)35-17-11-3)45(7)39-50-57(56)58(49)64(70)66(61(50)67)44-48(14-6)36-18-12-4/h39-42,47-48H,9-38,43-44H2,1-8H3 | 0.03 | 0.04 |  |  | 5.295066 | 3.599883 | 1.695183 | 815.59133 | 0.724067
205 | CC1=C(C)C=C(N=C(C2=CC=C(C3=NC(C)C(C)N3C4=O)C5=C4C=CC6=C25)N7C6=O)C7=C1 | InChI=1S/C26H20N4O2/c1-11-9-19-20(10-12(11)2)30-24(28-19)16-6-5-15-21-17(7-8-18(22(16)21)26(30)32)25(31)29-14(4)13(3)27-23(15)29/h5-10,13-14H,1-4H3 | 0.1 | 0 |  |  | 5.648796 | 3.360435 | 2.288361 | 396.674 | 0.573334
206 | O=C1C2=CC=C3C4=C(C5=NC6=CC=CC=C6N5C3=O)C=CC(C7=NC8=CC=CC=C8N71)=C24CCCC | InChI=1S/C30H21N4O2/c1-2-3-16-30-19-14-12-17-25(30)18(28(35)33-23-10-6-4-8-21(23)31-26(17)33)13-15-20(30)29(36)34-24-11-7-5-9-22(24)32-27(19)34/h4-15H,2-3,16H2,1H3 | 0.1 | 0 |  |  | 5.719542 | 2.555019 | 3.164523 | 942.68912 | 0.870117
207 | CC1=CC2=C(C(C=C(C3=CC=C(C)C4=NSN=C34)C=C5)=C5C2(CO)CO)C=C1 | InChI=1S/C23H20N2O2S/c1-13-3-6-17-18-10-15(16-7-4-14(2)21-22(16)25-28-24-21)5-8-19(18)23(11-26,12-27)20(17)9-13/h3-10,26-27H,11-12H2,1-2H3 | 0 | 0.002 |  |  | 5.510025 | 2.386317 | 3.123708 | 295.49967 | 1.549135
208 | CC1=CC2=C(C(SC(C3=CC=C(C)C4=NSN=C34)=C5)=C5[Si]2(CCC(CO)CCCC)CCC(CO)CCCC)S1 | InChI=1S/C32H44N2O2S3Si/c1-5-7-9-23(19-35)13-15-40(16-14-24(20-36)10-8-6-2)27-17-22(4)37-31(27)32-28(40)18-26(38-32)25-12-11-21(3)29-30(25)34-39-33-29/h11-12,17-18,23-24,35-36H,5-10,13-16,19-20H2,1-4H3 | 0 | 0.003 |  |  | 5.069223 | 2.549577 | 2.519646 | 468.24933 | 0.620989
209 | CC1=CC2=C(C(SC(C3=CC=C(C4=CC=C(C5=CC=C(C)S5)C6=NSN=C46)S3)=C7)=C7[Si]2(CCC(CO)CCCC)CCC(CO)CCCC)S1 | InChI=1S/C40H48N2O2S5Si/c1-5-7-9-27(23-43)17-19-50(20-18-28(24-44)10-8-6-2)35-21-26(4)46-39(35)40-36(50)22-34(48-40)33-16-15-32(47-33)30-13-12-29(31-14-11-25(3)45-31)37-38(30)42-49-41-37/h11-16,21-22,27-28,43-44H,5-10,17-20,23-24H2,1-4H3 | 0 | 0.001 |  |  | 4.780797 | 2.682906 | 2.097891 | 625.677 | 2.029773
210 | CC1=CC(C(OCCCCCCCC)=C(SC(C2=C(SC(C(OCCCCCCCCCCCC)=O)=C3)C3=C(C)S2)=C4)C4=C5OCCCCCCCC)=C5 | InChI=1S/C78H128N2O4S2/c1-9-15-21-27-33-35-39-45-51-65(49-43-37-29-23-17-11-3)61-79-75(71-54-53-64(8)85-71)73-74(78(79)82)76(80(77(73)81)62-66(50-44-38-30-24-18-12-4)52-46-40-36-34-28-22-16-10-2)72-56-55-70(86-72)67-60-68(83-57-47-41-31-25-19-13-5)63(7)59-69(67)84-58-48-42-32-26-20-14-6/h53-56,61-62H2,1-8H3 | 0 | 0.0001 |  |  | 5.569887 | 3.597162 | 1.972725 | 1333.4562 | 0.802367
211 | CC1=CC=C2C(C(CCCCCC)(CCCCCC)C3=C2C=CC(C4=CC=C(N(C5=CC=C(C)C=C5)C6=CC=C(/C=C/C7=CC=C(/C=C(C#N)/C#N)C7)C=C6)C=C4)=C3)=C1 | InChI=1S/C56H57N3/c1-5-7-9-11-33-56(34-12-10-8-6-2)54-35-42(4)15-31-52(54)53-32-24-48(38-55(53)56)47-22-29-51(30-23-47)59(49-25-13-41(3)14-26-49)50-27-20-43(21-28-50)16-17-44-18-19-45(36-44)37-46(39-57)40-58/h13-32,35,37-38H,5-12,33-34,36H2,1-4H3/b17-16+ | 0 | 0.1 |  |  | 5.145411 | 2.598555 | 2.546856 | 725.51 | 3.027086
212 | C(N(C5=CC=C(C)C=C5)C6=CC=C(/C=C/C7=CC=C(/C=C8C(N(CC)C(N(CC)C/8=O)=S)=O)C7)C=C6)C=C4)=C3)=C | InChI=1S/C73H100N2O2S4/c1-11-19-25-27-33-53(31-23-15-5)45-73(46-54(32-24-16-6)34-28-26-20-12-2)59-40-55-39-50(10)79-64(55)43-57(59)58-44-65-56(41-60(58)73)42-66(81-65)61-37-38-63(80-61)70-68-67(71(76)75(70)48-52(18-8)30-22-14-4)69(62-36-35-49(9)78-62)74(72(68)77)47-51(17-7)29-21-13-3/h35-44,45-48H2,1-10H3 | 0 | 0.1 |  |  | 5.159016 | 2.427132 | 2.731884 | 778.89333 | 0.98464
213 | CC1=CC(CCCCCCCCCCCC)=C(C2=CC(SC(C3=C(CCCCCCCCCCCC)C=C(C)S3)=C4)=C4S2)S1 | InChI=1S/C40H60S4/c1-5-7-9-11-13-15-17-19-21-23-25-33-27-31(3)41-39(33)37-29-35-36(43-37)30-38(44-35)40-34(28-32(4)42-40)26-24-22-20-18-16-14-12-10-8-6-2/h27-30H,5-26H2,1-4H3 | 0 | 0.3 |  |  | 3.10194 | 1.6600821 | 1.4418579 | 653.122 | 0.745707
214 | CC1=C2C(C(N1CC(CCCCCCCCCC)CCCCCCCC)=O)=C(C3=CC=C(C4=CC5=C(C(SC(C6=CC=C(C)S6)=C7)=C7C8=CSC=C85)S4)S3)N(CC(CCCCCCCC)CCCCCCCCCC)C2=O | InChI=1S/C68H96N2O2S5/c1-7-11-15-19-23-25-29-33-36-51(35-31-27-21-17-13-9-3)45-69-50(6)62-63(68(69)72)64(70(67(62)71)46-52(37-32-28-22-18-14-10-4)38-34-30-26-24-20-16-12-8-2)59-42-41-58(75-59)61-44-54-56-48-73-47-55(56)53-43-60(57-40-39-49(5)74-57)76-65(53)66(54)77-61/h39-44,47-48,51-52H,7-38,45-46H2,1-6H3 | 0 | 0.007 |  |  | 4.8978 | 2.130543 | 2.767257 | 911.73733 | 1.838939
215 | CC1=C2C(C(N1CC(CCCCCCCCCC)CCCCCCCC)=O)=C(C3=CC=C(C4=CC5=C(C(SC(C6=CC=C(C)S6)=C7)=C7C8=C(CCCCCCCCCCCC)SC(CCCCCCCCCCCC)=C85)S4)S3)N(CC(CCCCCCCC)CCCCCCCCCC)C2=O | InChI=1S/C92H144N2O2S5/c1-9-15-21-27-33-37-39-43-49-55-61-79-85-75-67-82(77-64-63-71(7)97-77)100-89(75)90-76(86(85)80(99-79)62-56-50-44-40-38-34-28-22-16-10-2)68-83(101-90)78-65-66-81(98-78)88-87-84(91(95)94(88)70-74(59-52-46-32-26-20-14-6)60-54-48-42-36-30-24-18-12-4)72(8)93(92(87)96)69-73(57-51-45-31-25-19-13-5)58-53-47-41-35-29-23-17-11-3/h63-68,73-74H,9-62,69-70H2,1-8H3 | 0 | 0.2 |  |  | 4.726377 | 2.348223 | 2.378154 | 1264.90387 | 0.991999
216 | CC1=CC=C(C2=C3C(C(N2CC(CCCCCCCCCC)CCCCCCCC)=O)=C(C4=CC=C(C5=CC=C(C)C=C5)S4)N(CC(CCCCCCCC)CCCCCCCCCC)C3=O)S1 | InChI=1S/C62H96N2O2S2/c1-7-11-15-19-23-25-29-33-37-51(35-31-27-21-17-13-9-3)47-63-59(55-44-41-50(6)67-55)57-58(62(63)66)60(56-46-45-54(68-56)53-42-39-49(5)40-43-53)64(61(57)65)48-52(36-32-28-22-18-14-10-4)38-34-30-26-24-20-16-12-8-2/h39-46,51-52H,7-38,47-48H2,1-6H3 | 0 | 0.41 |  |  | 5.110038 | 2.318292 | 2.791746 | 773.33118 | 0.109442
217 | CC1=CC=C(C2=C3C(C(N2CC(CCCCCCCC)CCCCCCCCCC)=O)=C(C4=CC=C(C5=C(OCCCCCCCC)C=C(C)C(OCCCCCCCC)=C5)S4)N(CC(CCCCCCCCCC)CCCCCCCC)C3=O)S1 | InChI=1S/C78H128N2O4S2/c1-9-15-21-27-33-35-39-45-51-65(49-43-37-29-23-17-11-3)61-79-75(71-54-53-64(8)85-71)73-74(78(79)82)76(80(77(73)81)62-66(50-44-38-30-24-18-12-4)52-46-40-36-34-28-22-16-10-2)72-56-55-70(86-72)67-60-68(83-57-47-41-31-25-19-13-5)63(7)59-69(67)84-58-48-42-32-26-20-14-6/h53-56,59-60,65-66H,9-52,57-58,61-62H2,1-8H3 | 0 | 0.011 |  |  | 5.028408 | 2.310129 | 2.718279 | 950.56933 | 1.057407
218 | CC1=CC=C2C(/C(C(N2CC(CCCCCCCCCCCC)CCCCCCCCCC)=O)=C3C(OC4=C\3C=CC5=C4C=CC(/C6=C7C(N(CC(CCCCCCCCCC)CCCCCCCCCCCC)C8=C\7C=CC(C(S9)=CC(CCCCCCCCCCCC)=C9C%10=C(C=C(C)S%10)CCCCCCCCCCCC)=C8)=O)=C5OC6=O)=O)=C1 | InChI=1S/C112H166N2O6S2/c1-9-15-21-27-33-39-43-49-55-60-66-87(65-59-53-47-37-31-25-19-13-5)83-113-98-78-71-85(7)79-97(98)102(110(113)116)104-96-77-75-92-93(106(96)120-112(104)118)74-76-95-103(111(117)119-105(92)95)101-94-73-72-89(81-99(94)114(109(101)115)84-88(67-61-54-48-38-32-26-20-14-6)68-62-56-50-44-40-34-28-22-16-10-2)100-82-91(70-64-58-52-46-42-36-30-24-18-12-4)108(122-100)107-90(80-86(8)121-107)69-63-57-51-45-41-35-29-23-17-11-3/h71-82,87-88H,9-70,83-84H2,1-8H3/b103-101+,104-102+ | 1.23 | 0.37 |  |  | 5.722263 | 3.662466 | 2.059797 | 578.22167 | 0.387413
219 | CC1=CC=C2C(/C(C(N2CC(CCCCCCCCCCCC)CCCCCCCCCC)=O)=C3C(OC4=C\3C=CC5=C4C=CC(/C6=C7C(N(CC(CCCCCCCCCC)CCCCCCCCCCCC)C8=C\7C=CC(C(S9)=CC(CCCCCCCCCCCC)=C9C%10=C(C=C(C)S%10)CCCCCCCCCCCC)=C8)=O)=C5OC6=O)=O)=C1CCCCCCCCC)CCCCCCCCCCCC)C8=C\7C=CC(C(S9)=C(CCCCCCCCCCCC)C=C9C%10=CC(CCCCCCCCCCCC)=C(C)S%10)=C8)=O)=C5OC6=O)=O)=C1 | InChI=1S/C56H80N2O2S2/c1-7-11-15-19-21-25-29-43(27-23-17-13-9-3)39-57-48-36-42(6)61-53(48)51(55(57)59)52-54-49(38-50(62-54)46-34-33-45-32-31-41(5)35-47(45)37-46)58(56(52)60)40-44(28-24-18-14-10-4)30-26-22-20-16-12-8-2/h31-38,43-44H,1-6H3/b52-51+ | 0.175 | 0.0018 |  |  | 5.107317 | 2.593113 | 2.514204 | 674.067 | 0.32094
220 | F[B-]([N+]1=CC(C2=CC=C(C3=C(CCCCCCCCCCCC)C=C(C4=CC(CCCCCCCCCCCC)=C(C5=CC=C(C)S5)S4)S3)S2)=CC1C6C7=CC=C(CCCCCCCC)S7)(F)N8C6=CC(C)=C8 | InChI=1S/C63H87BF2N2S5/c1-6-9-12-15-18-20-22-24-26-29-32-49-43-59(72-62(49)57-37-35-48(5)69-57)60-44-50(33-30-27-25-23-21-19-16-13-10-7-2)63(73-60)58-40-39-55(71-58)51-42-54-61(53-41-47(4)45-67(53)64(65,66)68(54)46-51)56-38-36-52(70-56)34-31-28-17-14-11-8-3/h35-46,54,61H,6-34H2,1-5H3 | 0 | 0.0005 |  |  | 4.576722 | 2.867934 | 1.708788 | 801.311 | 3.284722
221 | F[B-]([N+]1=CC(C2=CC=C(C3=CC(CCCCCCCCCCCC)=C(C4=C(CCCCCCCCCCCC)C=C(C5=CC=C(C)S5)S4)S3)S2)=CC1C6C7=CC=C(CCCCCCCC)S7)(F)N8C6=CC(C)=C8 | InChI=1S/C63H87BF2N2S5/c1-6-9-12-15-18-20-22-24-26-29-32-49-43-59(56-37-35-48(5)69-56)72-62(49)63-50(33-30-27-25-23-21-19-16-13-10-7-2)44-60(73-63)57-40-39-55(71-57)51-42-54-61(53-41-47(4)45-67(53)64(65,66)68(54)46-51)58-38-36-52(70-58)34-31-28-17-14-11-8-3/h35-46,54,61H,6-34H2,1-5H3 | 0 | 0 |  |  | 4.565838 | 2.797188 | 1.76865 | 813.49467 | 3.375258
222 | CC1=CC2=C(C=C(C3=C(CCCCCCCCCCCCCC)C=C(/C=C/C4=CC(CCCCCCCCCCCCCC)=C(C)S4)S3)S2)S1 | InChI=1S/C46H70S4/c1-5-7-9-11-13-15-17-19-21-23-25-27-29-39-34-41(48-38(39)4)31-32-42-35-40(30-28-26-24-22-20-18-16-14-12-10-8-6-2)46(49-42)45-36-44-43(50-45)33-37(3)47-44/h31-36H,5-30H2,1-4H3/b32-31+ | 0 | 0.4 |  |  | 3.330504 | 1.918305 | 1.412199 | 769.76781 | 2.729742
223 | CC1=C(CCCCCCCCCCCCCC)C2=C(C(CCCCCCCCCCCCCC)=C(C3=CC=C(/C=C/C4=CC=C(C)S4)S3)S2)S1 | InChI=1S/C46H70S4/c1-5-7-9-11-13-15-17-19-21-23-25-27-29-41-38(4)48-46-42(30-28-26-24-22-20-18-16-14-12-10-8-6-2)44(50-45(41)46)43-36-35-40(49-43)34-33-39-32-31-37(3)47-39/h31-36H,5-30H2,1-4H3/b34-33+ | 0 | 0.1 |  |  | 5.093712 | 1.907421 | 3.186291 | 673.25447 | 0.39778
224 | O=C1C2=C(C)SC(C3=C(CCCCCCCCCCCC)C=C(C4=CC5=C(C=C(C6=CC(CCCCCCCCCCCC)=C(C)S6)S5)S4)S3)=C2C(N1CC(CCCCCCCC)CCCCCCCCCC)=O | InChI=1S/C66H101NO2S5/c1-7-11-15-19-23-26-28-31-35-39-43-53-45-55(70-50(53)5)57-47-59-60(72-57)48-58(73-59)56-46-54(44-40-36-32-29-27-24-20-16-12-8-2)63(74-56)64-62-61(51(6)71-64)65(68)67(66(62)69)49-52(41-37-33-22-18-14-10-4)42-38-34-30-25-21-17-13-9-3/h45-48,52H,7-44,49H2,1-6H3 | 0 | 0.15 |  |  | 5.014803 | 2.111496 | 2.903307 | 872.76067 | 2.074997
225 | O=C1C2=C(C)SC(C3=CC(CCCCCCCCCCCC)=C(C4=CC5=C(C=C(C6=C(CCCCCCCCCCCC)C=C(C)S6)S5)S4)S3)=C2C(N1CCCCCCCCCCCC)=O | InChI=1S/C58H85NO2S5/c1-6-9-12-15-18-21-24-27-30-33-36-45-39-43(4)62-54(45)50-41-47-48(64-50)42-51(65-47)55-46(37-34-31-28-25-22-19-16-13-10-7-2)40-49(66-55)56-53-52(44(5)63-56)57(60)59(58(53)61)38-35-32-29-26-23-20-17-14-11-8-3/h39-42H,6-38H2,1-5H3 | 0 | 0.011 |  |  | 4.935894 | 2.024424 | 2.91147 | 759.419 | 0.900552
226 | CC(SC(C4=CC=CC=C4)=C5)=C5S3)S2)=C6C(N(CCCCC(CCCCCCCCCC)CCCCCC)C(C7=CC=C(C8=CC=CC=C8)S7)=C61=O | InChI=1S/C120H194F2N4S6/c1-11-19-27-59-75-95(71-23-15-5)79-63-51-43-35-31-39-47-55-67-83-119(84-68-56-48-40-32-36-44-52-64-80-96(72-24-16-6)76-60-28-20-12-2)100-88-94(10)127-115(100)116-101(119)90-106(128-116)99-89-105(122)110(114-112(99)124-132-126-114)108-92-103-118(130-108)117-102(91-107(129-117)109-104(121)87-93(9)111-113(109)125-131-123-111)120(103,85-69-57-49-41-33-37-45-53-65-81-97(73-25-17-7)77-61-29-21-13-3)86-70-58-50-42-34-38-46-54-66-82-98(74-26-18-8)78-62-30-22-14-4/h87-90,107H,11-86,91H2,1-10H3 | 0 | 2.1 |  |  | 5.286903 | 2.193126 | 3.093777 | 670.51467 | 1.017437
227 | O=C1N(CCCC(CCCCCCCC)CCCCCCCCCC)C(C2=CC=C(C3=CC(SC(C4=CC=CC=C4)=C5)=C5S3)S2)=C6C(N(CCCCC(CCCCCCCCCC)CCCCCCCC)C(C7=CC=C(C8=CC=CC=C8)S7)=C61)=O | InChI=1S/C77H108N2O2S4/c1-5-9-13-17-21-23-27-33-43-60(42-31-25-19-15-11-7-3)46-39-40-56-78-74(66-54-52-64(82-66)62-48-35-29-36-49-62)72-73(76(78)80)75(67-55-53-65(83-67)69-59-71-70(85-69)58-68(84-71)63-50-37-30-38-51-63)79(77(72)81)57-41-47-61(44-32-26-20-16-12-8-4)45-34-28-24-22-18-14-10-6-2/h29-30,35-38,48-55,58-61H,5-28,31-34,39-47,56-57H2,1-4H3 | 0 | 2.5 |  |  | 5.363091 | 2.590392 | 2.772699 | 984.97033 | 2.23948
228 | O=C1N(CCCC(CCCCCCCCCC)CCCCCCCCCC)C(C2=CC=C(C3=CC(SC(C4=CC=CC=C4)=C5)=C5S3)S2)=C6C(N(CCCCC(CCCCCCCCCC)CCCCCCCCCC)C(C7=CC=C(C8=CC=CC=C8)S7)=C61)=O | InChI=1S/C81H116N2O2S4/c1-5-9-13-17-21-25-29-35-46-64(47-36-30-26-22-18-14-10-6-2)50-43-44-60-82-78(70-58-56-68(86-70)66-52-39-33-40-53-66)76-77(80(82)84)79(71-59-57-69(87-71)73-63-75-74(89-73)62-72(88-75)67-54-41-34-42-55-67)83(81(76)85)61-45-51-65(48-37-31-27-23-19-15-11-7-3)49-38-32-28-24-20-16-12-8-4/h33-34,39-42,52-59,62-65H,5-32,35-38,43-51,60-61H2,1-4H3 | 0 | 2.5 |  |  | 5.270577 | 2.402643 | 2.867934 | 1016.83367 | 1.346217
229 | O=C1N(CCCC(CCCCCCCCCCCC)CCCCCCCCCC)C(C2=CC=C(C3=CC(SC(C4=CC=CC=C4)=C5)=C5S3)S2)=C6C(N(CCCCC(CCCCCCCCCC)CCCCCCCCCCCC)C(C7=CC=C(C8=CC=CC=C8)S7)=C61)=O | InChI=1S/C85H124N2O2S4/c1-5-9-13-17-21-25-27-31-35-40-51-68(50-39-33-29-23-19-15-11-7-3)54-47-48-64-86-82(74-62-60-72(90-74)70-56-43-37-44-57-70)80-81(84(86)88)83(75-63-61-73(91-75)77-67-79-78(93-77)66-76(92-79)71-58-45-38-46-59-71)87(85(80)89)65-49-55-69(52-41-34-30-24-20-16-12-8-4)53-42-36-32-28-26-22-18-14-10-6-2/h37-38,43-46,56-63,66-69H,5-36,39-42,47-55,64-65H2,1-4H3 | 0 | 3.69 |  |  | 5.080107 | 2.511483 | 2.568624 | 1184.73492 | 0.117764
230 | O=C1N(CCCC(CCCCCCCCCCCCCC)CCCCCCCCCC)C(C2=CC=C(C3=CC(SC(C4=CC=CC=C4)=C5)=C5S3)S2)=C6C(N(CCCCC(CCCCCCCCCC)CCCCCCCCCCCCCC)C(C7=CC=C(C8=CC=CC=C8)S7)=C61)=O | InChI=1S/C89H132N2O2S4/c1-5-9-13-17-21-25-27-29-31-35-39-44-55-72(54-43-37-33-23-19-15-11-7-3)58-51-52-68-90-86(78-66-64-76(94-78)74-60-47-41-48-61-74)84-85(88(90)92)87(79-67-65-77(95-79)81-71-83-82(97-81)70-80(96-83)75-62-49-42-50-63-75)91(89(84)93)69-53-59-73(56-45-38-34-24-20-16-12-8-4)57-46-40-36-32-30-28-26-22-18-14-10-6-2/h41-42,47-50,60-67,70-73H,5-40,43-46,51-59,68-69H2,1-4H3 | 0 | 1.38 |  |  | 5.186226 | 2.628486 | 2.55774 | 1139.87667 | 0.889112
231 | CC1=CC(N(CC(CCCCCC)CCCCCCCC)C(/C2=C3C(SC(C4=CC(C=C(C)C=C5)=C5C=C4)=C6)=C6N(CC(CCCCCC)CCCCCCCC)C\3=O)=O)=C2S1 | InChI=1S/C56H80N2O2S2/c1-7-11-15-19-21-25-29-43(27-23-17-13-9-3)39-57-48-36-42(6)61-53(48)51(55(57)59)52-54-49(38-50(62-54)46-34-33-45-32-31-41(5)35-47(45)37-46)58(56(52)60)40-44(28-24-18-14-10-4)30-26-22-20-16-12-8-2/h31-38,43-44H,7-30,39-40H2,1-6H3/b52-51+ | 0.0189 | 1.64 |  |  | 4.998477 | 2.710116 | 2.288361 | 789.98846 | 0.245417
232 | CC1=CC(N(CC(CCCCCCCCCC)CCCCCCCC)C(/C2=C3C(SC(C4=CC(C=C(C)C=C5)=C5C=C4)=C6)=C6N(CC(CCCCCCCCCC)CCCCCCCC)C\3=O)=O)=C2S1 | InChI=1S/C64H96N2O2S2/c1-7-11-15-19-23-25-29-33-37-51(35-31-27-21-17-13-9-3)47-65-56-44-50(6)69-61(56)59(63(65)67)60-62-57(46-58(70-62)54-42-41-53-40-39-49(5)43-55(53)45-54)66(64(60)68)48-52(36-32-28-22-18-14-10-4)38-34-30-26-24-20-16-12-8-2/h39-46,51-52H,7-38,47-48H2,1-6H3/b60-59+ | 0.0149 | 0.606 |  |  | 5.009361 | 2.563182 | 2.446179 | 787.963 | 1.556221
233 | CC1=CC(N(CC(CCCCCCCCCC)CCCCCCCCCCCC)C(/C2=C3C(SC(C4=CC(C=C(C)C=C5)=C5C=C4)=C6)=C6N(CC(CCCCCCCCCC)CCCCCCCCCCCC)C\3=O)=O)=C2S1 | InChI=1S/C72H112N2O2S2/c1-7-11-15-19-23-27-29-33-37-41-44-59(43-39-35-31-25-21-17-13-9-3)55-73-64-52-58(6)77-69(64)67(71(73)75)68-70-65(54-66(78-70)62-50-49-61-48-47-57(5)51-63(61)53-62)74(72(68)76)56-60(45-40-36-32-26-22-18-14-10-4)46-42-38-34-30-28-24-20-16-12-8-2/h47-54,59-60H,7-46,55-56H2,1-6H3/b68-67+ | 0.0163 | 0.108 |  |  | 4.957662 | 2.58495 | 2.372712 | 893.44115 | 1.88882
234 | CC1=CC(C=C(C(CCCCCCCC)(CCCCCCCC)C2=C3C=C4C(C=C(C5=CC=C(C(N(CC(CCCC)CC)C6=O)=C7C6=C(C8=CC=C(C)S8)N(CC(CCCC)CC)C7=O)S5)S4)=C2)C3=C9)=C9S1 | InChI=1S/C65H84N2O2S4/c1-9-15-19-21-23-25-33-65(34-26-24-22-20-16-10-2)51-36-47-35-44(8)71-56(47)39-49(51)50-40-57-48(37-52(50)65)38-58(73-57)53-31-32-55(72-53)62-60-59(63(68)67(62)42-46(14-6)28-18-12-4)61(54-30-29-43(7)70-54)66(64(60)69)41-45(13-5)27-17-11-3/h29-32,35-40,45-46H,9-28,33-34,41-42H2,1-8H3 | 0 | 0.012 |  |  | 5.159016 | 2.623044 | 2.535972 | 1032.03033 | 0.912294
235 | CC1=CC(C=C(C(CC(CCCCCC)CCCC)(CC(CCCC)CCCCCC)C2=C3C=C4C(C=C(C5=CC=C(C(N(CC(CCCC)CC)C6=O)=C7C6=C(C8=CC=C(C)S8)N(CC(CCCC)CC)C7=O)S5)S4)=C2)C3=C9)=C9S1 | InChI=1S/C73H100N2O2S4/c1-11-19-25-27-33-53(31-23-15-5)45-73(46-54(32-24-16-6)34-28-26-20-12-2)59-40-55-39-50(10)79-64(55)43-57(59)58-44-65-56(41-60(58)73)42-66(81-65)61-37-38-63(80-61)70-68-67(71(76)75(70)48-52(18-8)30-22-14-4)69(62-36-35-49(9)78-62)74(72(68)77)47-51(17-7)29-21-13-3/h35-44,51-54H,11-34,45-48H2,1-10H3 | 0 | 5.26 |  |  | 5.186226 | 2.593113 | 2.593113 | 1114.46167 | 0.897682
236 | CC1=CC(C=C(C(CC(CCCCCC)CCCC)(CC(CCCC)CCCCCC)C2=C3C=C4C(C=C(C5=CC=C(C(N(CC(CCCCCCCCCC)CCCCCCCC)C6=O)=C7C6=C(C8=CC=C(C)S8)N(CC(CCCCCCCC)CCCCCCCCCC)C7=O)S5)S4)=C2)C3=C9)=C9S1 | InChI=1S/C97H148N2O2S4/c1-11-19-27-33-37-39-43-49-57-77(55-47-41-35-29-21-13-3)71-98-93(86-60-59-73(9)102-86)91-92(96(98)101)94(99(95(91)100)72-78(56-48-42-36-30-22-14-4)58-50-44-40-38-34-28-20-12-2)87-62-61-85(104-87)90-66-80-65-84-82(68-89(80)105-90)81-67-88-79(63-74(10)103-88)64-83(81)97(84,69-75(51-25-17-7)53-45-31-23-15-5)70-76(52-26-18-8)54-46-32-24-16-6/h59-68,75-78H,11-58,69-72H2,1-10H3 | 0 | 0.001 |  |  | 5.066502 | 2.321013 | 2.745489 | 1209.16172 | 1.386577
237 | C(C=C(CCCCCCCCCCCCCCCC)C%10=C%11SC(C%12=C(CCCCCCCCCCCCCCCC)C=C(C)S%12)=C%10)=C%11C=C9CCCCCCCCCCCCCCCC)S8)S7)S6)=C4)=C5C=C3CCCCCCCCCCCCCCCC)S2)S1 | InChI=1S/C64H96N2O2S2/c1-7-11-15-19-23-25-29-33-37-51(35-31-27-21-17-13-9-3)47-65-56-44-50(6)69-61(56)59(63(65)67)60-62-57(46-58(70-62)54-42-41-53-40-39-49(5)43-55(53)45-54)66(64(60)68)48-52(36-32-28-22-18-14-10-4)38-34-30-26-24-20-16-12-8-2/h39-46,7-38,1-6H3/b60-59+ | 0 | 0.47 |  |  | 5.539956 | 3.635256 | 1.9047 | 1062.73214 | 0.447503
238 | CC1=CC(CCCCCCCCCCCC)=C(C2=CC(C(C=C(CCCCCCCCCCCC)C3=C4C=C(C5=C(CCCCCCCCCCCC)C=C(C6=CC(CCCCCCCCCCCC)=C(C7=CC(C(C=C(CCCCCCCCCCCC)C8=C9C=C(C%10=C(CCCCCCCCCCCC)C=C(C)S%10)S8)=C9C=C%11CCCCCCCCCCCC)=C%11S7)S6)S5)S3)=C4C=C%12CCCCCCCCCCCC)=C%12S2)S1 | InChI=1S/C142H218S8/c1-11-19-27-35-43-51-59-67-75-83-91-113-99-111(9)143-139(113)131-107-125-121-103-117(95-87-79-71-63-55-47-39-31-23-15-5)137-127(123(121)101-115(135(125)147-131)93-85-77-69-61-53-45-37-29-21-13-3)109-133(149-137)141-119(97-89-81-73-65-57-49-41-33-25-17-7)105-129(145-141)130-106-120(98-90-82-74-66-58-50-42-34-26-18-8)142(146-130)134-110-128-124-102-116(94-86-78-70-62-54-46-38-30-22-14-4)136-126(122(124)104-118(138(128)150-134)96-88-80-72-64-56-48-40-32-24-16-6)108-132(148-136)140-114(100-112(10)144-140)92-84-76-68-60-52-44-36-28-20-12-2/h99-110H,11-98H2,1-10H3 | 0 | 0.042 |  |  | 4.791681 | 1.608111 | 3.18357 | 1766.8278 | 0.959329
239 | CC1=CC(CCCCCCCCCCCCCCCC)=C(C2=CC(C(C=C(CCCCCCCCCCCCCCCC)C3=C4C=C(C5=C(CCCCCCCCCCCCCCCC)C=C(C6=CC(CCCCCCCCCCCCCCCC)=C(C7=CC(C(C=C(CCCCCCCCCCCCCCCC)C8=C9C=C(C%10=C(CCCCCCCCCCCCCCCC)C=C(C)S%10)S8)=C9C=C%11CCCCCCCCCCCCCCCC)=C%11S7)S6)S5)S3)=C4C=C%12CCCCCCCCCCCCCCCC)=C%12S2)S1 | InChI=1S/C174H282S8/c1-11-19-27-35-43-51-59-67-75-83-91-99-107-115-123-145-131-143(9)175-171(145)163-139-157-153-135-149(127-119-111-103-95-87-79-71-63-55-47-39-31-23-15-5)169-159(155(153)133-147(167(157)179-163)125-117-109-101-93-85-77-69-61-53-45-37-29-21-13-3)141-165(181-169)173-151(129-121-113-105-97-89-81-73-65-57-49-41-33-25-17-7)137-161(177-173)162-138-152(130-122-114-106-98-90-82-74-66-58-50-42-34-26-18-8)174(178-162)166-142-160-156-134-148(126-118-110-102-94-86-78-70-62-54-46-38-30-22-14-4)168-158(154(156)136-150(170(160)182-166)128-120-112-104-96-88-80-72-64-56-48-40-32-24-16-6)140-164(180-168)172-146(132-144(10)176-172)124-116-108-100-92-84-76-68-60-52-44-36-28-20-12-2/h131-142H,11-130H2,1-10H3 | 0 | 0.026 |  |  | 5.569887 | 3.597162 | 1.972725 | 694.98033 | 0.899329
240 | CC1=CC(CCCCCCCCCCCC)=C(C)S1 | InChI=1S/C18H32S/c1-4-5-6-7-8-9-10-11-12-13-14-18-15-16(2)19-17(18)3/h15H,4-14H2,1-3H3 | 0 | 0.0001 |  |  | 5.537235 | 0.078909 | 5.458326 | 204.86667 | 0.336098
241 | O=C1/C(C(C=CC(C2=CC=C(C3=CC=C(C)S3)S2)=C4)=C4N1CCC(CCCCCCCCCC)CCCCCCCCCC)=C5C(C=CC(C)=C6)=C6N(CCC(CCCCCCCCCC)CCCCCCCCCC)C\5=O | InChI=1S/C72H110N2O2S2/c1-7-11-15-19-23-27-31-35-39-59(40-36-32-28-24-20-16-12-8-2)51-53-73-64-55-57(5)43-46-62(64)69(71(73)75)70-63-47-45-61(66-49-50-68(78-66)67-48-44-58(6)77-67)56-65(63)74(72(70)76)54-52-60(41-37-33-29-25-21-17-13-9-3)42-38-34-30-26-22-18-14-10-4/h43-50,55-56,59-60H,7-42,51-54H2,1-6H3/b70-69+ | 0 | 0.4 |  |  | 5.017524 | 2.808072 | 2.209452 | 938.62921 | 0.697446
242 | O=C1/C(C(C=CC(C2=CC=C(/C=C/C3=CC=C(C)S3)S2)=C4)=C4N1CCCCCCC(CCCCCCCCCC)CCCCCCCCCC)=C5C(C=CC(C)=C6)=C6N(CCCCCCC(CCCCCCCCCC)CCCCCCCCCC)C\5=O | InChI=1S/C82H128N2O2S2/c1-7-11-15-19-23-27-31-39-47-69(48-40-32-28-24-20-16-12-8-2)51-43-35-37-45-63-83-76-65-67(5)53-60-74(76)79(81(83)85)80-75-61-55-71(78-62-59-73(88-78)58-57-72-56-54-68(6)87-72)66-77(75)84(82(80)86)64-46-38-36-44-52-70(49-41-33-29-25-21-17-13-9-3)50-42-34-30-26-22-18-14-10-4/h53-62,65-66,69-70H,7-52,63-64H2,1-6H3/b58-57+,80-79+ | 0 | 1.89 |  |  | 5.120922 | 2.955006 | 2.165916 | 1029.11298 | 2.03892
243 | C4N1CCCC(CCCCCCCCCC)CCCCCCCCCC)=C5C(C=CC(C)=C6)=C6N(CCCC(CCCCCCCCCC)CCCCCCCCCC)C\5=O | InChI=1S/C70H116N2O2S3/c1-7-12-16-20-24-28-30-34-38-42-45-60(44-40-36-32-26-22-18-14-9-3)54-56-73-69-63(11-5)71-70(64(72-69)58-62-49-51-66(76-62)68-53-52-67(77-68)65-50-48-59(6)75-65)74-57-55-61(46-41-37-33-27-23-19-15-10-4)47-43-39-35-31-29-25-21-17-13-8-2/h11,12-47,54-57H2,1-6H3/b63-11-,64-58- | 0 | 4.07 |  |  | 5.319555 | 2.628486 | 2.691069 | 1083.6855 | 1.181331
244 | CC1=CC=C(C2=CC(CCCCCCCCCCCC)=C(C3=CC=C(C4=CC=C(C5=CC=C(C6=C(CCCCCCCCCCCC)C=C(C7=CC=C(C8=C9C(C(N8CC(CCCCCCCCCC)CCCCCCCCCCCC)=O)=C(C%10=CC=C(C)S%10)N(CC(CCCCCCCCCCCC)CCCCCCCCCC)C9=O)S7)S6)S5)C%11=NSN=C%114)S3)S2)S1 | InChI=1S/C114H168N4O2S8/c1-9-15-21-27-33-39-43-49-55-61-66-89(65-59-53-47-37-31-25-19-13-5)85-117-109(99-76-72-88(8)122-99)105-106(114(117)120)110(118(113(105)119)86-90(67-60-54-48-38-32-26-20-14-6)68-62-56-50-44-40-34-28-22-16-10-2)100-80-79-98(125-100)104-84-92(70-64-58-52-46-42-36-30-24-18-12-4)112(127-104)102-82-78-96(124-102)94-74-73-93(107-108(94)116-128-115-107)95-77-81-101(123-95)111-91(83-103(126-111)97-75-71-87(7)121-97)69-63-57-51-45-41-35-29-23-17-11-3/h71-84,89-90H,9-70,85-86H2,1-8H3 | 0 | 0.77 |  |  | 4.905963 | 2.745489 | 2.160474 | 1497.25015 | 1.400086
245 | CC=C(C5=CC=C(C6=C(CCCCCCCCCCCC)C=C(C7=CC=C(C8=C9C(C(N8CCCCC(CCCCCCCCCC)CCCCCCCCCCCC)=O)=C(C%10=CC=C(C)S%10)N(CCCCC(CCCCCCCCCCCC)CCCCCCCCCC)C9=O)S7)S6)S5)C%11=NSN=C%114)S3)S2)S1 | InChI=1S/C74H124N2O2S3/c1-7-12-16-20-24-28-30-34-38-42-50-64(48-40-36-32-26-22-18-14-9-3)52-44-46-60-77-73-67(11-5)75-74(68(76-73)62-66-55-57-70(80-66)72-59-58-71(81-72)69-56-54-63(6)79-69)78-61-47-45-53-65(49-41-37-33-27-23-19-15-10-4)51-43-39-35-31-29-25-21-17-13-8-2/h11,7-10,12-53,60-61H2,1-6H3/b67-11-,68-62- | 0 | 2.95 |  |  | 5.68689 | 3.711444 | 1.975446 | 1081.34778 | 2.149873
246 | CC1=CC=C(C2=C3C(C(N2CCCCC(CCCCCCCC)CCCCCCCCCC)=O)=C(C4=CC=C(C5=CC=C(C)S5)S4)N(CCCCC(CCCCCCCC)CCCCCCCCCC)C3=O)S1 | InChI=1S/C66H106N2O2S3/c1-7-11-15-19-23-25-29-33-41-55(39-31-27-21-17-13-9-3)43-35-37-51-67-63(59-48-46-54(6)72-59)61-62(66(67)70)64(60-50-49-58(73-60)57-47-45-53(5)71-57)68(65(61)69)52-38-36-44-56(40-32-28-22-18-14-10-4)42-34-30-26-24-20-16-12-8-2/h45-50,55-56H,7-44,51-52H2,1-6H3 | 1.26 | 8.32 |  |  | 5.711379 | 1.874769 | 3.83661 | 818.08567 | 1.357775
247 | CC1=CC=C(C2=C3C(C(N2CCCCC(CCCCCCCC)CCCCCCCCCC)=O)=C(C4=CC=C(C5=CC=C(C)[Se]5)S4)N(CCCCC(CCCCCCCC)CCCCCCCCCC)C3=O)S1 | InChI=1S/C66H106N2O2S2Se/c1-7-11-15-19-23-25-29-33-41-55(39-31-27-21-17-13-9-3)43-35-37-51-67-63(58-47-45-53(5)71-58)61-62(66(67)70)64(59-49-48-57(72-59)60-50-46-54(6)73-60)68(65(61)69)52-38-36-44-56(40-32-28-22-18-14-10-4)42-34-30-26-24-20-16-12-8-2/h45-50,55-56H,7-44,51-52H2,1-6H3 | 2.25 | 12.25 |  |  | 5.852871 | 3.572673 | 2.280198 | 999.23416 | 1.342808
248 | O=C(N1CCCCC(CCCCCCCC)CCCCCCCCCC)C(C2=C1C3=CC=CS3)=C(C4=CC=C(C5=CC=C(C6=CC=C(C)S6)S5)S4)N(CCCCC(CCCCCCCC)CCCCCCCCCC)C2=O | InChI=1S/C69H106N2O2S4/c1-6-10-14-18-22-24-28-32-41-56(39-30-26-20-16-12-8-3)43-34-36-52-70-66(62-45-38-54-74-62)64-65(69(70)73)67(63-51-50-61(77-63)60-49-48-59(76-60)58-47-46-55(5)75-58)71(68(64)72)53-37-35-44-57(40-31-27-21-17-13-9-4)42-33-29-25-23-19-15-11-7-2/h38,45-51,54,56-57H,6-37,39-44,52-53H2,1-5H3 | 0.56 | 4.36 |  |  | 5.199831 | 2.39448 | 2.805351 | 693.97233 | 0.842295
249 | CC1=CC=C(C2=C3C(C(N2CCCCC(CCCCCCCC)CCCCCCCCCC)=O)=C(C4=CC=C(C5=CC=C(/C=C/C6=CC=C(C)S6)S5)S4)N(CCCCC(CCCCCCCC)CCCCCCCCCC)C3=O)S1 | InChI=1S/C72H110N2O2S4/c1-7-11-15-19-23-25-29-33-41-59(39-31-27-21-17-13-9-3)43-35-37-55-73-69(65-51-46-58(6)78-65)67-68(72(73)76)70(66-54-53-64(80-66)63-52-50-62(79-63)49-48-61-47-45-57(5)77-61)74(71(67)75)56-38-36-44-60(40-32-28-22-18-14-10-4)42-34-30-26-24-20-16-12-8-2/h45-54,59-60H,7-44,55-56H2,1-6H3/b49-48+ | 0.19 | 5.2 |  |  | 5.588934 | 3.61893 | 1.970004 | 986.91687 | 2.878267
250 | CC1=CC2=C(C(SC(C3=CC=C(C)C4=NSN=C34)=C5)=C5C2(CCCCC(CCCC)CC)CCCCC(CCCC)CC)S1 | InChI=1S/C39H56N2S3/c1-7-11-17-29(9-3)19-13-15-23-39(24-16-14-20-30(10-4)18-12-8-2)32-25-28(6)42-37(32)38-33(39)26-34(43-38)31-22-21-27(5)35-36(31)41-44-40-35/h21-22,25-26,29-30H,7-20,23-24H2,1-6H3 | 0.004 | 0 |  |  | 5.11548 | 2.457063 | 2.658417 | 1002.93633 | 1.6924
251 | CC1=CC(C(CC(CCCCCC)CCCC)(CC(CCCCCC)CCCC)C2=C3SC(C4=CC(F)=C(C5=CC(C(CC(CCCCCC)CCCC)(CC(CCCCCC)CCCC)C6=C7SC(C8=C(F)C=C(C)C9=NSN=C98)C6)=C7S5)C%10=NSN=C%104)=C2)=C3S1 | InChI=1S/C80H114F2N4S6/c1-11-19-27-31-39-55(35-23-15-5)49-79(50-56(36-24-16-6)40-32-28-20-12-2)60-44-54(10)87-75(60)76-61(79)46-66(88-76)59-45-65(82)70(74-72(59)84-92-86-74)68-48-63-78(90-68)77-62(47-67(89-77)69-64(81)43-53(9)71-73(69)85-91-83-71)80(63,51-57(37-25-17-7)41-33-29-21-13-3)52-58(38-26-18-8)42-34-30-22-14-4/h43-46,48,55-58,67H,11-42,47,49-52H2,1-10H3 | 0 | 0.0004 |  |  | 3.540021 | 1.738719 | 1.801302 | 1116.72067 | 0.781526
252 | CC1=CC(C(CCCC(CCCCCC)CCCC)(CCCC(CCCCCC)CCCC)C2=C3SC(C4=CC(F)=C(C5=CC(C(CCCC(CCCCCC)CCCC)(CCCC(CCCCCC)CCCC)C6=C7SC(C8=C(F)C=C(C)C9=NSN=C98)C6)=C7S5)C%10=NSN=C%104)=C2)=C3S1 | InChI=1S/C88H130F2N4S6/c1-11-19-27-31-43-63(39-23-15-5)47-35-51-87(52-36-48-64(40-24-16-6)44-32-28-20-12-2)68-56-62(10)95-83(68)84-69(87)58-74(96-84)67-57-73(90)78(82-80(67)92-100-94-82)76-60-71-86(98-76)85-70(59-75(97-85)77-72(89)55-61(9)79-81(77)93-99-91-79)88(71,53-37-49-65(41-25-17-7)45-33-29-21-13-3)54-38-50-66(42-26-18-8)46-34-30-22-14-4/h55-58,60,63-66,75H,11-54,59H2,1-10H3 | 0 | 0.0035 |  |  | 4.911405 | 2.718279 | 2.193126 | 1101.38667 | 2.502844
253 | CC1=CC(C(CCCCC(CCCCCC)CCCC)(CCCCC(CCCCCC)CCCC)C2=C3SC(C4=CC(F)=C(C5=CC(C(CCCCC(CCCCCC)CCCC)(CCCCC(CCCCCC)CCCC)C6=C7SC(C8=C(F)C=C(C)C9=NSN=C98)C6)=C7S5)C%10=NSN=C%104)=C2)=C3S1 | InChI=1S/C92H138F2N4S6/c1-11-19-27-31-47-67(43-23-15-5)51-35-39-55-91(56-40-36-52-68(44-24-16-6)48-32-28-20-12-2)72-60-66(10)99-87(72)88-73(91)62-78(100-88)71-61-77(94)82(86-84(71)96-104-98-86)80-64-75-90(102-80)89-74(63-79(101-89)81-76(93)59-65(9)83-85(81)97-103-95-83)92(75,57-41-37-53-69(45-25-17-7)49-33-29-21-13-3)58-42-38-54-70(46-26-18-8)50-34-30-22-14-4/h59-62,64,67-70,79H,11-58,63H2,1-10H3 | 0 | 0.0154 |  |  | 4.884195 | 2.723721 | 2.160474 | 1132.6915 | 2.631302
254 | CC1=CC(C(CCCCCC(CCCCCC)CCCC)(CCCCCC(CCCCCC)CCCC)C2=C3SC(C4=CC(F)=C(C5=CC(C(CCCCCC(CCCCCC)CCCC)(CCCCCC(CCCCCC)CCCC)C6=C7SC(C8=C(F)C=C(C)C9=NSN=C98)C6)=C7S5)C%10=NSN=C%104)=C2)=C3S1 | InChI=1S/C96H146F2N4S6/c1-11-19-27-35-51-71(47-23-15-5)55-39-31-43-59-95(60-44-32-40-56-72(48-24-16-6)52-36-28-20-12-2)76-64-70(10)103-91(76)92-77(95)66-82(104-92)75-65-81(98)86(90-88(75)100-108-102-90)84-68-79-94(106-84)93-78(67-83(105-93)85-80(97)63-69(9)87-89(85)101-107-99-87)96(79,61-45-33-41-57-73(49-25-17-7)53-37-29-21-13-3)62-46-34-42-58-74(50-26-18-8)54-38-30-22-14-4/h63-66,68,71-74,83H,11-62,67H2,1-10H3 | 0 | 0.0201 |  |  | 4.867869 | 2.710116 | 2.157753 | 1197.21286 | 2.726637
255 | CC1=CC(C(CCCCCCCCCCCC(CCCCCC)CCCC)(CCCCCCCCCCCC(CCCCCC)CCCC)C2=C3SC(C4=CC(F)=C(C5=CC(C(CCCCCCCCCCCC(CCCCCC)CCCC)(CCCCCCCCCCCC(CCCCCC)CCCC)C6=C7SC(C8=C(F)C=C(C)C9=NSN=C98)C6)=C7S5)C%10=NSN=C%104)=C2)=C3S1 | InChI=1S/C120H194F2N4S6/c1-11-19-27-59-75-95(71-23-15-5)79-63-51-43-35-31-39-47-55-67-83-119(84-68-56-48-40-32-36-44-52-64-80-96(72-24-16-6)76-60-28-20-12-2)100-88-94(10)127-115(100)116-101(119)90-106(128-116)99-89-105(122)110(114-112(99)124-132-126-114)108-92-103-118(130-108)117-102(91-107(129-117)109-104(121)87-93(9)111-113(109)125-131-123-111)120(103,85-69-57-49-41-33-37-45-53-65-81-97(73-25-17-7)77-61-29-21-13-3)86-70-58-50-42-34-38-46-54-66-82-98(74-26-18-8)78-62-30-22-14-4/h87-90,92,95-98,107H,11-86,91H2,1-10H3 | 0 | 0.408 |  |  | 4.84338 | 2.832561 | 2.010819 | 1474.42441 | 2.631101
256 | O=C(N(CC(CCCCCC)CCCCCC)C1=O)C2=CC(C3=CC=C(C)S3)=C4C5=C(C(N(CC(CCCCCC)CCCCCC)C4=O)=O)C=C(C)C1=C52 | InChI=1S/C48H68N2O4S/c1-7-11-15-19-23-35(24-20-16-12-8-2)31-49-46(52)39-30-37(40-28-27-34(6)55-40)44-43-38(29-33(5)41(42(39)43)47(49)53)45(51)50(48(44)54)32-36(25-21-17-13-9-3)26-22-18-14-10-4/h27-30,35-36H,7-26,31-32H2,1-6H3 | 0.034 | 0 |  |  | 5.918175 | 3.15636 | 2.761815 | 604.24433 | 0.57529
257 | O=C(N(CCC(CCCCCC)CCCCCC)C1=O)C2=CC(C3=CC=C(C)S3)=C4C5=C(C(N(CCC(CCCCCC)CCCCCC)C4=O)=O)C=C(C)C1=C52 | InChI=1S/C50H72N2O4S/c1-7-11-15-19-23-37(24-20-16-12-8-2)29-31-51-48(54)41-34-39(42-28-27-36(6)57-42)46-45-40(33-35(5)43(44(41)45)49(51)55)47(53)52(50(46)56)32-30-38(25-21-17-13-9-3)26-22-18-14-10-4/h27-28,33-34,37-38H,7-26,29-32H2,1-6H3 | 0.093 | 0 |  |  | 3.967218 | 3.148197 | 0.819021 | 720.58771 | 1.544527
258 | O=C(N(CCCC(CCCCCC)CCCCCC)C1=O)C2=CC(C3=CC=C(C)S3)=C4C5=C(C(N(CCCC(CCCCCC)CCCCCC)C4=O)=O)C=C(C)C1=C52 | InChI=1S/C52H76N2O4S/c1-7-11-15-19-25-39(26-20-16-12-8-2)29-23-33-53-50(56)43-36-41(44-32-31-38(6)59-44)48-47-42(35-37(5)45(46(43)47)51(53)57)49(55)54(52(48)58)34-24-30-40(27-21-17-13-9-3)28-22-18-14-10-4/h31-32,35-36,39-40H,7-30,33-34H2,1-6H3 | 0.142 | 0 |  |  | 3.97266 | 2.789025 | 1.183635 | 730.49267 | 2.984662
259 | O=C(N(CCCCC(CCCCCC)CCCCCC)C1=O)C2=CC(C3=CC=C(C)S3)=C4C5=C(C(N(CCCCC(CCCCCC)CCCCCC)C4=O)=O)C=C(C)C1=C52 | InChI=1S/C54H80N2O4S/c1-7-11-15-19-27-41(28-20-16-12-8-2)31-23-25-35-55-52(58)45-38-43(46-34-33-40(6)61-46)50-49-44(37-39(5)47(48(45)49)53(55)59)51(57)56(54(50)60)36-26-24-32-42(29-21-17-13-9-3)30-22-18-14-10-4/h33-34,37-38,41-42H,7-32,35-36H2,1-6H3 | 0.217 | 0 |  |  | 6.032457 | 3.2652 | 2.767257 | 666.17 | 0.816694
260 | O=C1C(C2=CC=C(C3=CC=C(C)S3)S2)=C4C5=C6N1C(C=CC(OCC(CCCCCCCCCC)CCCCCCCC)=C7)=C7C6=C(C)C(N5C8=C4C=C(OCC(CCCCCCCC)CCCCCCCCCC)C=C8)=O | InChI=1S/C70H98N2O4S2/c1-7-11-15-19-23-25-29-33-37-53(35-31-27-21-17-13-9-3)49-75-55-40-42-59-57(47-55)64-52(6)69(73)71-60-43-41-56(76-50-54(36-32-28-22-18-14-10-4)38-34-30-26-24-20-16-12-8-2)48-58(60)65-66(70(74)72(59)67(64)68(65)71)63-46-45-62(78-63)61-44-39-51(5)77-61/h39-48,53-54H,7-38,49-50H2,1-6H3 | 0.31 | 0.29 |  |  | 3.806679 | 2.61216 | 1.194519 | 1111.06423 | 2.42165
261 | CC(OCCCC(CCCCCCCCCC)CCCCCCCC)=C7)=C7C6=C(C)C(N5C8=C4C=C(OCCCC(CCCCCCCC)CCCCCCCCCC)C=C8)=O | InChI=1S/C98H158N2O6/c1-9-16-22-28-34-38-40-42-44-46-48-52-58-64-73-105-89-78-85(90(77-84(89)66-15-7)106-74-65-59-53-49-47-45-43-41-39-35-29-23-17-10-2)71-72-86-76-88-93-91(97(103)99(96(88)102)79-82(67-60-54-32-26-20-13-5)69-62-56-50-36-30-24-18-11-3)81(8)75-87-94(93)92(86)98(104)100(95(87)101)80-83(68-61-55-33-27-21-14-6)70-63-57-51-37-31-25-19-12-4/h75-78,82-83H,9-14,1-8H3 | 1.01 | 0.11 |  |  | 5.403906 | 3.654303 | 1.749603 | 1134.49608 | 1.616289
262 | C=CC(OCC(CCCCCCCCCC)CCCCCCCC)=C7)=C7C6=C(C)C(N5C8=C4C=C(OCC(CCCCCCCC)CCCCCCCCCC)C=C8)=O | InChI=1S/C78H120N2O2S2Si/c1-9-13-17-21-25-29-31-35-39-43-46-63(45-41-37-33-27-23-19-15-11-3)59-79-75(69-54-50-62(6)83-69)73-74(78(79)82)76(70-56-55-68(84-70)65-51-53-67-66-52-49-61(5)57-71(66)85(7,8)72(67)58-65)80(77(73)81)60-64(47-42-38-34-28-24-20-16-12-4)48-44-40-36-32-30-26-22-18-14-10-2/h49-58 | 0.99 | 0.2 |  |  | 4.957662 | 2.704674 | 2.252988 | 1596.98675 | 3.254719
263 | C=CC(OCCCC(CCCCCCCCCC)CCCCCCCC)=C7)=C7C6=C(C)C(N5C8=C4C=C(OCCCC(CCCCCCCC)CCCCCCCCCC)C=C8)=O | InChI=1S/C44H70N2O6S4Si6/c1-31-21-22-34(53-31)41-39-40(44(48)45(41)25-17-19-27-61(15,49-57(3,4)5)50-58(6,7)8)42(35-24-23-33(55-35)37-30-38-36(56-37)29-32(2)54-38)46(43(39)47)26-18-20-28-62(16,51-59(9,10)11)52-60(12,13)14/h21-24,25-28H2,1-16H3 | 1.04 | 0.13 |  |  | 5.801172 | 3.583557 | 2.217615 | 724.595 | 0.884568
264 | O=C1C(C2=CC=C(C3=CC=C(C)C4=NSN=C43)S2)=C5C6=C7N1C(C=CC(OCC(CCCCCCCCCC)CCCCCCCC)=C8)=C8C7=C(C)C(N6C9=C5C=C(OCC(CCCCCCCC)CCCCCCCCCC)C=C9)=O | InChI=1S/C72H98N4O4S2/c1-7-11-15-19-23-25-29-33-37-53(35-31-27-21-17-13-9-3)49-79-55-40-43-60-58(47-55)64-52(6)71(77)75-61-44-41-56(80-50-54(36-32-28-22-18-14-10-4)38-34-30-26-24-20-16-12-8-2)48-59(61)65-66(72(78)76(60)69(64)70(65)75)63-46-45-62(81-63)57-42-39-51(5)67-68(57)74-82-73-67/h39-48,53-54H,7-38,49-50H2,1-6H3 | 3.11 | 0.52 |  |  | 5.180784 | 3.10194 | 2.078844 | 984.21069 | 1.044884
265 | O=C1C(C2=CC=C(C3=CC=C(C)C4=NSN=C43)S2)=C5C6=C7N1C(C=CC(OCCCC(CCCCCCCCCC)CCCCCCCC)=C8)=C8C7=C(C)C(N6C9=C5C=C(OCCCC(CCCCCCCC)CCCCCCCCCC)C=C9)=O | InChI=1S/C76H106N4O4S2/c1-7-11-15-19-23-25-29-33-39-57(37-31-27-21-17-13-9-3)41-35-51-83-59-44-47-64-62(53-59)68-56(6)75(81)79-65-48-45-60(84-52-36-42-58(38-32-28-22-18-14-10-4)40-34-30-26-24-20-16-12-8-2)54-63(65)69-70(76(82)80(64)73(68)74(69)79)67-50-49-66(85-67)61-46-43-55(5)71-72(61)78-86-77-71/h43-50,53-54,57-58H,7-42,51-52H2,1-6H3 | 0.63 | 0.38 |  |  | 5.199831 | 3.044799 | 2.155032 | 994.57586 | 0.758543
266 | CC1=CC=C(C2=C3C(C(N2CC(CCCCCCCCCC)CCCCCCCCCCCC)=O)=C(C4=CC=C(C5=CC=C(C(C=CC(C)=C6)=C6[Si]7(C)C)C7=C5)S4)N(CC(CCCCCCCCCCCC)CCCCCCCCCC)C3=O)S1 | InChI=1S/C78H120N2O2S2Si/c1-9-13-17-21-25-29-31-35-39-43-46-63(45-41-37-33-27-23-19-15-11-3)59-79-75(69-54-50-62(6)83-69)73-74(78(79)82)76(70-56-55-68(84-70)65-51-53-67-66-52-49-61(5)57-71(66)85(7,8)72(67)58-65)80(77(73)81)60-64(47-42-38-34-28-24-20-16-12-4)48-44-40-36-32-30-26-22-18-14-10-2/h49-58,63-64H,9-48,59-60H2,1-8H3 | 8.14 | 0.09 |  |  | 5.08827 | 2.282919 | 2.805351 | 992.222 | 0.791352
267 | CC1=CC=C(C2=C3C(C(N2CCCCCCC(CCCCCCCCCC)CCCCCCCCCCCC)=O)=C(C4=CC=C(C5=CC=C(C(C=CC(C)=C6)=C6[Si]7(C)C)C7=C5)S4)N(CCCCCCC(CCCCCCCCCCCC)CCCCCCCCCC)C3=O)S1 | InChI=1S/C88H140N2O2S2Si/c1-9-13-17-21-25-29-31-35-39-47-55-73(53-45-37-33-27-23-19-15-11-3)57-49-41-43-51-67-89-85(79-64-60-72(6)93-79)83-84(88(89)92)86(80-66-65-78(94-80)75-61-63-77-76-62-59-71(5)69-81(76)95(7,8)82(77)70-75)90(87(83)91)68-52-44-42-50-58-74(54-46-38-34-28-24-20-16-12-4)56-48-40-36-32-30-26-22-18-14-10-2/h59-66,69-70,73-74H,9-58,67-68H2,1-8H3 | 3.47 | 0.1 |  |  | 5.137248 | 2.244825 | 2.892423 | 1069.72282 | 0.984186
268 | CC1=CC=C(C2=C3C(C(N2CCC(CCCCCCCCCCCC)CCCCCCCCCC)=O)=C(C4=CC=C(C5=CC=C(/C=C/C6=CC=C(C)S6)S5)S4)N(CCC(CCCCCCCCCC)CCCCCCCCCCCC)C3=O)S1 | InChI=1S/C76H118N2O2S4/c1-7-11-15-19-23-27-29-33-37-41-45-63(43-39-35-31-25-21-17-13-9-3)57-59-77-73(69-53-48-62(6)82-69)71-72(76(77)80)74(70-56-55-68(84-70)67-54-52-66(83-67)51-50-65-49-47-61(5)81-65)78(75(71)79)60-58-64(44-40-36-32-26-22-18-14-10-4)46-42-38-34-30-28-24-20-16-12-8-2/h47-56,63-64H,7-46,57-60H2,1-6H3/b51-50+ | 0 | 4.1 |  |  | 4.971267 | 3.515532 | 1.455735 | 956.48995 | 1.692346
269 | CCCCCC)=O)=C(C4=CC=C(C5=CC=C(/C=C/C6=CC=C(C)S6)S5)S4)N(CCCC(CCCCCCCCCC)CCCCCCCCCCCC)C3=O)=S1 | InChI=1S/C56H76N2O12S2/c1-5-7-9-11-12-14-16-26-64-30-33-67-35-36-68-37-38-70-57-54(60)47-40-45(48-24-23-44(72-48)22-21-43-20-19-42(4)71-43)52-51-46(39-41(3)49(50(47)51)55(57)61)53(59)58(56(52)62)69-28-18-17-27-65-31-34-66-32-29-63-25-15-13-10-8-6-2/h19-24,1-4H3/b22-21+ | 0 | 0.8 |  |  | 5.118201 | 0.971397 | 4.146804 | 571.67033 | 0.139406
270 | CCCCCCC=O=C(C4=CC=C(C5=CC=C(/C=C/C6=CC=C(C)S6)S5)S4)N(CCCCC(CCCCCCCCCC)CCCCCCCCCCCC)C3C=O)S1 | InChI=1S/C47H68N2O5S3/c1-6-8-10-12-14-15-17-19-21-37(20-18-16-13-11-9-7-2)34-49-45(41-27-26-39(57-41)38-24-22-35(3)55-38)43-42(47(49)51)44(40-25-23-36(4)56-40)48(46(43)50)28-29-53-32-33-54-31-30-52-5/h22-27,1-5H3 | 0 | 4.69 |  |  | 5.591655 | 3.218943 | 2.372712 | 912.08 | 0.9167
271 | CC1=CC=C(C2=C3C(C(N2CCCCCC(CCCCCCCCCCCC)CCCCCCCCCC)=O)=C(C4=CC=C(C5=CC=C(/C=C/C6=CC=C(C)S6)S5)S4)N(CCCCCC(CCCCCCCCCC)CCCCCCCCCCCC)C3=O)S1 | InChI=1S/C82H130N2O2S4/c1-7-11-15-19-23-27-29-33-37-43-51-69(49-41-35-31-25-21-17-13-9-3)53-45-39-47-65-83-79(75-61-56-68(6)88-75)77-78(82(83)86)80(76-64-63-74(90-76)73-62-60-72(89-73)59-58-71-57-55-67(5)87-71)84(81(77)85)66-48-40-46-54-70(50-42-36-32-26-22-18-14-10-4)52-44-38-34-30-28-24-20-16-12-8-2/h55-64,69-70H,7-54,65-66H2,1-6H3/b59-58+ | 0 | 1.2 |  |  | 5.025687 | 2.500599 | 2.525088 | 1093.893 | 0.243931
272 | CC1=CC=C(C2=C3C(C(N2CCCCCCCC(CCCCCCCCCCCC)CCCCCCCCCC)=O)=C(C4=CC=C(C5=CC=C(/C=C/C6=CC=C(C)S6)S5)S4)N(CCCCCCCC(CCCCCCCCCC)CCCCCCCCCCCC)C3=O)S1 | InChI=1S/C86H138N2O2S4/c1-7-11-15-19-23-27-29-33-39-47-55-73(53-45-37-31-25-21-17-13-9-3)57-49-41-35-43-51-69-87-83(79-65-60-72(6)92-79)81-82(86(87)90)84(80-68-67-78(94-80)77-66-64-76(93-77)63-62-75-61-59-71(5)91-75)88(85(81)89)70-52-44-36-42-50-58-74(54-46-38-32-26-22-18-14-10-4)56-48-40-34-30-28-24-20-16-12-8-2/h59-68,73-74H,7-58,69-70H2,1-6H3/b63-62+ | 0 | 1.23 |  |  | 5.148132 | 2.337339 | 2.810793 | 1044.99736 | 1.131392
273 | CC1=CC=C(C2=C3C(C(N2CCCCCCCCC(CCCCCCCCCCCC)CCCCCCCCCC)=O)=C(C4=CC=C(C5=CC=C(/C=C/C6=CC=C(C)S6)S5)S4)N(CCCCCCCCC(CCCCCCCCCC)CCCCCCCCCCCC)C3=O)S1 | InChI=1S/C88H142N2O2S4/c1-7-11-15-19-23-27-29-33-41-49-57-75(55-47-39-31-25-21-17-13-9-3)59-51-43-35-37-45-53-71-89-85(81-67-62-74(6)94-81)83-84(88(89)92)86(82-70-69-80(96-82)79-68-66-78(95-79)65-64-77-63-61-73(5)93-77)90(87(83)91)72-54-46-38-36-44-52-60-76(56-48-40-32-26-22-18-14-10-4)58-50-42-34-30-28-24-20-16-12-8-2/h61-70,75-76H,7-60,71-72H2,1-6H3/b65-64+ | 0 | 6.69 |  |  | 5.159016 | 2.242104 | 2.916912 | 1069.52211 | 1.290928
274 | CC1=CC=C(C2=C3C(C(N2CCCCCCCCCC(CCCCCCCCCCCC)CCCCCCCCCC)=O)=C(C4=CC=C(C5=CC=C(/C=C/C6=CC=C(C)S6)S5)S4)N(CCCCCCCCCC(CCCCCCCCCC)CCCCCCCCCCCC)C3=O)S1 | InChI=1S/C90H146N2O2S4/c1-7-11-15-19-23-27-29-35-43-51-59-77(57-49-41-33-25-21-17-13-9-3)61-53-45-37-31-39-47-55-73-91-87(83-69-64-76(6)96-83)85-86(90(91)94)88(84-72-71-82(98-84)81-70-68-80(97-81)67-66-79-65-63-75(5)95-79)92(89(85)93)74-56-48-40-32-38-46-54-62-78(58-50-42-34-26-22-18-14-10-4)60-52-44-36-30-28-24-20-16-12-8-2/h63-72,77-78H,7-62,73-74H2,1-6H3/b67-66+ | 0 | 4.85 |  |  | 5.028408 | 2.247546 | 2.780862 | 1142.89713 | 1.946496
275 | C/C=C(C(OCC(CCCCCCCCCC)CCCCCCCCCCCC)=N/1)\N=C(OCC(CCCCCCCCCCCC)CCCCCCCCCC)C1=C\C2=CC=C(C3=CC=C(C4=CC=C(C)S4)S3)S2 | InChI=1S/C68H112N2O2S3/c1-7-12-16-20-24-28-30-34-38-42-45-58(44-40-36-32-26-22-18-14-9-3)55-71-67-61(11-5)69-68(62(70-67)54-60-49-51-64(74-60)66-53-52-65(75-66)63-50-48-57(6)73-63)72-56-59(46-41-37-33-27-23-19-15-10-4)47-43-39-35-31-29-25-21-17-13-8-2/h11,48-54,58-59H,7-10,12-47,55-56H2,1-6H3/b61-11-,62-54- | 0 | 0.54 |  |  | 4.650189 | 2.571345 | 2.078844 | 873.84367 | 1.064087
276 | C/C=C(C(OCCC(CCCCCCCCCC)CCCCCCCCCCCC)=N/1)\N=C(OCCC(CCCCCCCCCCCC)CCCCCCCCCC)C1=C\C2=CC=C(C3=CC=C(C4=CC=C(C)S4)S3)S2 | InChI=1S/C70H116N2O2S3/c1-7-12-16-20-24-28-30-34-38-42-45-60(44-40-36-32-26-22-18-14-9-3)54-56-73-69-63(11-5)71-70(64(72-69)58-62-49-51-66(76-62)68-53-52-67(77-68)65-50-48-59(6)75-65)74-57-55-61(46-41-37-33-27-23-19-15-10-4)47-43-39-35-31-29-25-21-17-13-8-2/h11,48-53,58,60-61H,7-10,12-47,54-57H2,1-6H3/b63-11-,64-58- | 0 | 0.007 |  |  | 4.759029 | 2.39448 | 2.364549 | 984.45567 | 1.576321
277 | C/C=C(C(OCCCC(CCCCCCCCCC)CCCCCCCCCCCC)=N/1)\N=C(OCCCC(CCCCCCCCCCCC)CCCCCCCCCC)C1=C\C2=CC=C(C3=CC=C(C4=CC=C(C)S4)S3)S2 | InChI=1S/C72H120N2O2S3/c1-7-12-16-20-24-28-30-34-38-42-48-62(46-40-36-32-26-22-18-14-9-3)50-44-58-75-71-65(11-5)73-72(66(74-71)60-64-53-55-68(78-64)70-57-56-69(79-70)67-54-52-61(6)77-67)76-59-45-51-63(47-41-37-33-27-23-19-15-10-4)49-43-39-35-31-29-25-21-17-13-8-2/h11,52-57,60,62-63H,7-10,12-51,58-59H2,1-6H3/b65-11-,66-60- | 0 | 1.05 |  |  | 4.76175 | 2.307408 | 2.454342 | 977.999 | 1.703202
278 | C/C=C(C(OCCCCC(CCCCCCCCCC)CCCCCCCCCCCC)=N/1)\N=C(OCCCCC(CCCCCCCCCCCC)CCCCCCCCCC)C1=C\C2=CC=C(C3=CC=C(C4=CC=C(C)S4)S3)S2 | InChI=1S/C74H124N2O2S3/c1-7-12-16-20-24-28-30-34-38-42-50-64(48-40-36-32-26-22-18-14-9-3)52-44-46-60-77-73-67(11-5)75-74(68(76-73)62-66-55-57-70(80-66)72-59-58-71(81-72)69-56-54-63(6)79-69)78-61-47-45-53-65(49-41-37-33-27-23-19-15-10-4)51-43-39-35-31-29-25-21-17-13-8-2/h11,54-59,62,64-65H,7-10,12-53,60-61H2,1-6H3/b67-11-,68-62- | 0 | 0.32 |  |  | 5.036571 | 2.451621 | 2.58495 | 924.87167 | 1.248182
279 | CC1=CC(N(CCCCCCCCCCCC)C(/C2=C3C(SC(C4=CC(N(CCCC(CCCCCCCCCC)CCCCCCCCCC)C(/C5=C6C(C=CC(C7=CC=C(C8=CC=C(C)S8)S7)=C9)=C9N(CCCCCCCCCCCC)C\6=O)=O)=C5S4)=C%10)=C%10N(CCCC(CCCCCCCCCC)CCCCCCCCCC)C\3=O)=O)=C2C=C1 | InChI=1S/C110H166N4O4S4/c1-9-15-21-27-33-39-41-47-53-59-77-111-92-81-85(7)69-72-90(92)101(107(111)115)103-105-94(113(109(103)117)79-61-67-87(63-55-49-43-35-29-23-17-11-3)64-56-50-44-36-30-24-18-12-4)83-99(121-105)100-84-95-106(122-100)104(110(118)114(95)80-62-68-88(65-57-51-45-37-31-25-19-13-5)66-58-52-46-38-32-26-20-14-6)102-91-73-71-89(96-75-76-98(120-96)97-74-70-86(8)119-97)82-93(91)112(108(102)116)78-60-54-48-42-40-34-28-22-16-10-2/h69-76,81-84,87-88H,9-68,77-80H2,1-8H3/b103-101+,104-102+ | 0 | 0.53 |  |  | 5.101875 | 3.202617 | 1.899258 | 1472.15069 | 2.874763
280 | CC1=CC(N(CC(CCCCCCCCCC)CCCCCCCCCC)C(/C2=C3C(SC(C4=CC(N(CCCCCCCCCCCC)C(/C5=C6C(C=CC(C7=CC=C(C8=CC=C(C)S8)S7)=C9)=C9N(CC(CCCCCCCCCC)CCCCCCCCCC)C\6=O)=O)=C5S4)=C%10)=C%10N(CCCCCCCCCCCC)C\3=O)=O)=C2C=C1 | InChI=1S/C106H158N4O4S4/c1-9-15-21-27-33-39-41-47-53-59-73-107-90-77-95(117-101(90)99(105(107)113)97-86-68-65-81(7)75-88(86)109(103(97)111)79-83(61-55-49-43-35-29-23-17-11-3)62-56-50-44-36-30-24-18-12-4)96-78-91-102(118-96)100(106(114)108(91)74-60-54-48-42-40-34-28-22-16-10-2)98-87-69-67-85(92-71-72-94(116-92)93-70-66-82(8)115-93)76-89(87)110(104(98)112)80-84(63-57-51-45-37-31-25-19-13-5)64-58-52-46-38-32-26-20-14-6/h65-72,75-78,83-84H,9-64,73-74,79-80H2,1-8H3/b99-97+,100-98+ | 0 | 2.22 |  |  | 5.188947 | 3.613488 | 1.575459 | 1402.76432 | 2.74282
281 | CC1=CC=C(C(N(CCCCCCCCCCCCCCCCCC)C2=O)=C3C2=C(C4=CC=C(C5=CC=C(C)C6=NN(C(CCCCCCCC)CCCCCCCC)N=C56)S4)N(CCCCCCCCCCCCCCCCCC)C3=O)S1 | InChI=1S/C75H121N5O2S2/c1-7-11-15-19-23-25-27-29-31-33-35-37-39-41-45-49-59-78-72(66-56-54-62(6)83-66)68-69(75(78)82)73(79(74(68)81)60-50-46-42-40-38-36-34-32-30-28-26-24-20-16-12-8-2)67-58-57-65(84-67)64-55-53-61(5)70-71(64)77-80(76-70)63(51-47-43-21-17-13-9-3)52-48-44-22-18-14-10-4/h53-58,63H,7-52,59-60H2,1-6H3 | 0 | 2.8 |  |  | 5.240646 | 2.206731 | 3.033915 | 920.25403 | 1.176284
282 | CC1=CC=C(C(N(CCCCCCCCCCCCCCCCCC)C2=O)=C3C2=C(C4=CC=C(C5=CC=C(C)C6=NN(CCCCCCCC)N=C56)S4)N(CCCCCCCCCCCCCCCCCC)C3=O)S1 | InChI=1S/C66H103N5O2S2/c1-6-9-12-15-18-20-22-24-26-28-30-32-34-36-38-41-50-69-63(57-47-45-54(5)74-57)59-60(66(69)73)64(70(65(59)72)51-42-39-37-35-33-31-29-27-25-23-21-19-16-13-10-7-2)58-49-48-56(75-58)55-46-44-53(4)61-62(55)68-71(67-61)52-43-40-17-14-11-8-3/h44-49H,6-43,50-52H2,1-5H3 | 0 | 0.48 |  |  | 4.968546 | 2.28564 | 2.682906 | 850.52167 | 1.117161
283 | CC1=CC=C(C(N(CCCCCCCCCCCCCCCC)C2=O)=C3C2=C(C4=CC=C(C5=CC=C(C)C6=NN(CCCCCCCC)N=C56)S4)N(CCCCCCCCCCCCCCCC)C3=O)S1 | InChI=1S/C62H95N5O2S2/c1-6-9-12-15-18-20-22-24-26-28-30-32-34-37-46-65-59(53-43-41-50(5)70-53)55-56(62(65)69)60(66(61(55)68)47-38-35-33-31-29-27-25-23-21-19-16-13-10-7-2)54-45-44-52(71-54)51-42-40-49(4)57-58(51)64-67(63-57)48-39-36-17-14-11-8-3/h40-45H,6-39,46-48H2,1-5H3 | 0 | 0.075 |  |  | 5.009361 | 2.209452 | 2.799909 | 824.10091 | 0.714241
284 | CC1=CC=C(C(N(CC(CCCCCCCCCC)CCCCCCCC)C2=O)=C3C2=C(C4=CC=C(C5=CC=C(C)C6=NN(CCCCCCCC)N=C56)S4)N(CC(CCCCCCCC)CCCCCCCCCC)C3=O)S1 | InChI=1S/C70H111N5O2S2/c1-8-13-18-23-28-30-34-39-44-57(42-37-32-25-20-15-10-3)53-73-67(61-49-47-56(7)78-61)63-64(70(73)77)68(74(69(63)76)54-58(43-38-33-26-21-16-11-4)45-40-35-31-29-24-19-14-9-2)62-51-50-60(79-62)59-48-46-55(6)65-66(59)72-75(71-65)52-41-36-27-22-17-12-5/h46-51,57-58H,8-45,52-54H2,1-7H3 | 0.018 | 0.011 |  |  | 5.210715 | 2.288361 | 2.922354 | 879.064 | 0.645923
285 | O=C(C1=C2C(C3=CC(C#CC4=C(CC(CC)CCCC)C=C(C#CC)C(CC(CCCC)CC)=C4)=C25)=C(C(N(CCCCCCCC)C3=O)=O)C(C)=C1)N(CCCCCCCC)C5=O | InChI=1S/C58H78N2O4/c1-9-16-20-22-24-26-33-59-56(62)50-40-46(52-54-49(35-41(8)51(53(50)54)57(59)63)55(61)60(58(52)64)34-27-25-23-21-17-10-2)32-31-45-39-47(36-42(14-6)29-18-11-3)44(28-13-5)38-48(45)37-43(15-7)30-19-12-4/h35,38-40,42-43H,9-12,14-27,29-30,33-34,36-37H2,1-8H3 | 0.0011 | 0 |  |  | 5.85015 | 3.34683 | 2.50332 | 731.71067 | 0.717537
286 | O=C(C1=C2C(C3=CC(C#CC4=C(CC(CC)CCCC)C=C(C#CC)C(CC(CCCC)CC)=C4)=C25)=C(C(N(CC(CCCCCCCC)CCCCCCCCCC)C3=O)=O)C(C)=C1)N(CC(CCCCCCCCCC)CCCCCCCC)C5=O | InChI=1S/C82H126N2O4/c1-11-20-26-30-34-36-40-44-51-66(49-42-38-32-28-22-13-3)61-83-80(86)74-60-70(54-53-69-59-71(56-64(18-8)47-24-15-5)68(46-17-7)58-72(69)57-65(19-9)48-25-16-6)76-78-73(55-63(10)75(77(74)78)81(83)87)79(85)84(82(76)88)62-67(50-43-39-33-29-23-14-4)52-45-41-37-35-31-27-21-12-2/h55,58-60,64-67H,11-16,18-45,47-52,56-57,61-62H2,1-10H3 | 0.0092 | 0 |  |  | 5.871918 | 3.572673 | 2.299245 | 1000.08569 | 1.298442
287 | O=C(C1=C2C(C3=CC(C#CC4=C(OCCCCCCCCCCCCCCCC)C=C(C#CC)C(OCCCCCCCCCCCCCCCC)=C4)=C25)=C(C(N(CC(CCCCCCCC)CCCCCCCCCC)C3=O)=O)C(C)=C1)N(CC(CCCCCCCCCC)CCCCCCCC)C5=O | InChI=1S/C98H158N2O6/c1-9-16-22-28-34-38-40-42-44-46-48-52-58-64-73-105-89-78-85(90(77-84(89)66-15-7)106-74-65-59-53-49-47-45-43-41-39-35-29-23-17-10-2)71-72-86-76-88-93-91(97(103)99(96(88)102)79-82(67-60-54-32-26-20-13-5)69-62-56-50-36-30-24-18-11-3)81(8)75-87-94(93)92(86)98(104)100(95(87)101)80-83(68-61-55-33-27-21-14-6)70-63-57-51-37-31-25-19-12-4/h75-78,82-83H,9-14,16-65,67-70,73-74,79-80H2,1-8H3 | 0.016 | 0 |  |  | 5.692332 | 3.580836 | 2.111496 | 1167.0334 | 1.71769
288 | CC1=CC(CCCCCCCCCCCC)=C(/C=C/C2=C(CCCCCCCCCCCC)C=C(C3=CC=C(C)C4=NN(CCCCCC)N=C43)S2)S1 | InChI=1S/C48H75N3S2/c1-6-9-12-15-17-19-21-23-25-27-30-41-37-40(5)52-44(41)34-35-45-42(31-28-26-24-22-20-18-16-13-10-7-2)38-46(53-45)43-33-32-39(4)47-48(43)50-51(49-47)36-29-14-11-8-3/h32-35,37-38H,6-31,36H2,1-5H3/b35-34+ | 0 | 1.51 |  |  | 4.81617 | 1.618995 | 3.197175 | 634.53952 | 0.287426
289 | CC1=CC(CCCCCCCCCCCC)=C(/C=C/C2=C(CCCCCCCCCCCC)C=C(C3=CC=C(C)C4=NN(CC(CC)CCCC)N=C43)S2)S | InChI=1S/C66H104N2O2S3/c1-7-11-15-19-23-27-29-31-35-39-43-55-50-54(6)71-63(55)65-61-62(68-46-45-67-61)66(73-65)64-56(44-40-36-32-30-28-24-20-16-12-8-2)51-60(72-64)57-52-58(69-47-41-37-33-25-21-17-13-9-3)53(5)49-59(57)70-48-42-38-34-26-22-18-14-10-4/h45-46,7-44,47-48H2,1-6H3 | 0 | 2.58 |  |  | 4.745424 | 2.658417 | 2.087007 | 1151.21612 | 2.762196
290 | CC1=CC(CCCCCC(F)(F)C(F)(F)C(F)(C(F)(F)F)F)=C(C2=CC(CCCCCCCCCCCC)=C(C)S2)S1 | InChI=1S/C31H43F9S2/c1-4-5-6-7-8-9-10-11-12-14-17-24-21-26(42-23(24)3)27-25(20-22(2)41-27)18-15-13-16-19-28(32,33)29(34,35)30(36,37)31(38,39)40/h20-21H,4-19H2,1-3H3 | 0 | 0.0145 |  |  | 5.183505 | 1.210845 | 3.97266 | 385.27267 | 1.428298
291 | CC1=CC(CCCCCC(F)(F)C(F)(F)C(F)(F)C(F)(F)C(F)(F)C(F)(F)C(F)(F)F)=C(C2=CC=C(C3=CC=C(C4=C(CCCCCC(F)(C(F)(C(F)(C(F)(C(F)(C(F)(C(F)(F)F)F)F)F)F)F)F)C=C(C)S4)S3)S2)S1 | InChI=1S/C42H32F30S4/c1-19-17-21(9-5-3-7-15-29(43,44)31(47,48)33(51,52)35(55,56)37(59,60)39(63,64)41(67,68)69)27(73-19)25-13-11-23(75-25)24-12-14-26(76-24)28-22(18-20(2)74-28)10-6-4-8-16-30(45,46)32(49,50)34(53,54)36(57,58)38(61,62)40(65,66)42(70,71)72/h11-14,17-18H,3-10,15-16H2,1-2H3 | 0 | 0.36 |  |  | 5.042013 | 2.473389 | 2.568624 | 660.862 | 0.95609
292 | CC1=CC2=C3C(C4=CC(C5=CC=C(C6=CC=C(C)S6)S5)=C3C(N(CCCCCCCCCCC(F)(F)C(F)(F)C(F)(F)C(F)(F)C(F)(F)C(F)(F)C(F)(F)C(F)(F)F)C2=O)=O)=C1C(N(CCCCCCCCCCC(F)(C(F)(C(F)(C(F)(C(F)(C(F)(C(F)(C(F)(F)F)F)F)F)F)F)F)F)C4=O)=O | InChI=1S/C60H52F34N2O4S2/c1-29-27-32-39-38-33(42(98)95(43(99)37(29)38)25-17-13-9-5-3-7-11-15-23-45(61,62)47(65,66)49(69,70)51(73,74)53(77,78)55(81,82)57(85,86)59(89,90)91)28-31(34-21-22-36(102-34)35-20-19-30(2)101-35)40(39)44(100)96(41(32)97)26-18-14-10-6-4-8-12-16-24-46(63,64)48(67,68)50(71,72)52(75,76)54(79,80)56(83,84)58(87,88)60(92,93)94/h19-22,27-28H,3-18,23-26H2,1-2H3 | 6.5 | 0 |  |  | 5.401185 | 3.654303 | 1.746882 | 790.10367 | 2.303265
293 | C(F)(F)C(F)(F)C(F)(F)F)C2=C(C3=CC=C(/C=C/C4=CC=C(C)S4)S3)C=C5C6=C(C(N(CCCCCCCCCCC(F)(C(F)(C(F)(C(F)(C(F)(C(F)(C(F)(C(F)(F)F)F)F)F)F)F)F)F)C5=O)=O)C(C)=CC(C1=O)=C36 | InChI=1S/C36H58N2S2/c1-5-7-9-11-13-15-17-19-21-23-25-31-32(26-24-22-20-18-16-14-12-10-8-6-2)38-35-34(37-31)30(4)40-36(35)33-28-27-29(3)39-33/h27-28H | 5.64 | 0 |  |  | 4.563117 | 2.555019 | 2.008098 | 1148.21769 | 0.934286
294 | CC(S1)=CC=C1C2=C3C(C(N2CCCC(CCCCCCCCCCCCCC)CCCCCCCCCCCCCC)=O)=C(C4=CC=C(C5=CC=C(C6=CC=C(C)S6)S5)S4)N(CCCCCOCCC(F)(F)C(F)(F)C(F)(F)C(F)(F)C(F)(F)C(F)(F)F)C3=O | InChI=1S/C69H93F13N2O3S4/c1-5-7-9-11-13-15-17-19-21-23-25-28-33-51(34-29-26-24-22-20-18-16-14-12-10-8-6-2)35-32-46-84-60(56-39-37-50(4)89-56)58-59(63(84)86)61(57-43-42-55(91-57)54-41-40-53(90-54)52-38-36-49(3)88-52)83(62(58)85)45-30-27-31-47-87-48-44-64(70,71)65(72,73)66(74,75)67(76,77)68(78,79)69(80,81)82/h36-43,51H,5-35,44-48H2,1-4H3 | 0.246 | 0 |  |  | 5.074665 | 2.266593 | 2.808072 | 775.83233 | 0.563202
295 | CC1=CC(CCCCCCCCCCCC)=C(/C=C/C2=C(CCCCCCCCCCCC)C=C(C3=CC=C(C)C4=NN(CCCCCC(F)(F)C(F)(F)C(F)(F)C(F)(F)C(F)(F)C(F)(F)C(F)(F)F)N=C43)S2)S1 | InChI=1S/C54H72F15N3S2/c1-5-7-9-11-13-15-17-19-21-24-28-40-36-39(4)73-43(40)32-33-44-41(29-25-22-20-18-16-14-12-10-8-6-2)37-45(74-44)42-31-30-38(3)46-47(42)71-72(70-46)35-27-23-26-34-48(55,56)49(57,58)50(59,60)51(61,62)52(63,64)53(65,66)54(67,68)69/h30-33,36-37H,5-29,34-35H2,1-4H3/b33-32+ | 0 | 1.02 |  |  | 5.229762 | 2.239383 | 2.990379 | 912.246 | 1.531544
296 | CC1=CC2=C(/C(C(N2CCCCCC[Si](O[Si](C)(C)C)(C)O[Si](C)(C)C)=O)=C3C(N(CCCC(CCCCCCCCCC)CCCCCCCCCC)C4=C\3C=CC(C5=CC=C(C6=CC=C(C)S6)S5)=C4)=O)C=C1 | InChI=1S/C63H98N2O4S2Si3/c1-12-14-16-18-20-22-24-28-33-51(34-29-25-23-21-19-17-15-13-2)35-32-45-65-56-48-52(57-42-43-59(71-57)58-41-37-50(4)70-58)38-40-54(56)61(63(65)67)60-53-39-36-49(3)47-55(53)64(62(60)66)44-30-26-27-31-46-74(11,68-72(5,6)7)69-73(8,9)10/h36-43,47-48,51H,12-35,44-46H2,1-11H3/b61-60+ | 0 | 5.1 |  |  | 5.017524 | 2.571345 | 2.446179 | 864.61033 | 1.499598
297 | CC1=CC(N(CCCCCCCCCCC[Si](O[Si](C)(C)C)(C)O[Si](C)(C)C)C/C2=C3C(SC(C)=C4)=C4N(CCCCCCCCCCC[Si](O[Si](C)(C)C)(O[Si](C)(C)C)C)C\3)=C2S1 | InChI=1S/C50H98N2O4S2Si6/c1-43-39-47-49(57-43)45(41-51(47)35-31-27-23-19-17-21-25-29-33-37-63(15,53-59(3,4)5)54-60(6,7)8)46-42-52(48-40-44(2)58-50(46)48)36-32-28-24-20-18-22-26-30-34-38-64(16,55-61(9,10)11)56-62(12,13)14/h39-40H,17-38,41-42H2,1-16H3/b46-45+ | 0 | 0.078 |  |  | 3.779469 | 0.900651 | 2.878818 | 761.46833 | 1.201203
298 | C[Si](O[Si](C)(C)C)(O[Si](C)(C)C)CCCCCCCCCCCN(C/1=O)C2=C(SC(C3=CC=C(C4=C5C(C(N4CCCCCCCCCCC[Si](O[Si](C)(C)C)(O[Si](C)(C)C)C)=O)=C(C6=CC=C(C)S6)N(CCCCCCCCCCC[Si](O[Si](C)(C)C)(C)O[Si](C)(C)C)C5=O)S3)=C2)C1=C(C7=C(N8CCCCCCCCCCC[Si](O[Si](C)(C)C)(O[Si](C)(C)C)C)C=C(C)S7)/C8=O | InChI=1S/C100H184N4O12S4Si12/c1-81-67-68-86(117-81)93-89-90(98(106)103(93)73-61-53-45-37-33-41-49-57-65-77-131(29,113-125(15,16)17)114-126(18,19)20)94(104(97(89)105)74-62-54-46-38-34-42-50-58-66-78-132(30,115-127(21,22)23)116-128(24,25)26)87-70-69-85(119-87)88-80-84-96(120-88)92(100(108)102(84)72-60-52-44-36-32-40-48-56-64-76-130(28,111-123(9,10)11)112-124(12,13)14)91-95-83(79-82(2)118-95)101(99(91)107)71-59-51-43-35-31-39-47-55-63-75-129(27,109-121(3,4)5)110-122(6,7)8/h67-70,79-80H,31-66,71-78H2,1-30H3/b92-91+ | 0.0015 | 0.0047 |  |  | 4.957662 | 2.704674 | 2.252988 | 1596.93225 | 3.252239
299 | O=C1C(C2=C(C3=CC=C(C)S3)N1CCCCCCCCCCC[Si](O[Si](C)(C)C)(C)O[Si](C)(C)C)=C(C4=CC=C(C)S4)N(CCCCCCCCCCC[Si](OC)(C)OC)C2=O | InChI=1S/C48H84N2O6S2Si4/c1-39-31-33-41(57-39)45-43-44(47(51)49(45)35-27-23-19-15-13-17-21-25-29-37-61(11,53-3)54-4)46(42-34-32-40(2)58-42)50(48(43)52)36-28-24-20-16-14-18-22-26-30-38-62(12,55-59(5,6)7)56-60(8,9)10/h31-34H,13-30,35-38H2,1-12H3 | 0.12 | 0.11 |  |  | 5.202552 | 2.372712 | 2.82984 | 703.04333 | 1.197891
300 | CC1=CC=C(C2=C3C(C(N2CCCC[Si](O[Si](C)(C)C)(C)O[Si](C)(C)C)=O)=C(C4=CC=C(C5=CC6=C(C=C(C)S6)S5)S4)N(CCCC[Si](O[Si](C)(C)C)(C)O[Si](C)(C)C)C3=O)S1 | InChI=1S/C44H70N2O6S4Si6/c1-31-21-22-34(53-31)41-39-40(44(48)45(41)25-17-19-27-61(15,49-57(3,4)5)50-58(6,7)8)42(35-24-23-33(55-35)37-30-38-36(56-37)29-32(2)54-38)46(43(39)47)26-18-20-28-62(16,51-59(9,10)11)52-60(12,13)14/h21-24,29-30H,17-20,25-28H2,1-16H3 | 0 | 4.55 |  |  | 3.447507 | 2.046192 | 1.401315 | 922.98031 | 3.759759
301 | CC1=CC=C(C(N(CCCCC[Si](O[Si](C)(C)C)(C)O[Si](C)(C)C)C/2=O)=CC2=C3C=C(C4=CC=C(C5=CC=C(C)S5)S4)N(CCCCC[Si](O[Si](C)(C)C)(O[Si](C)(C)C)C)C\3=O)S1 | InChI=1S/C46H76N2O6S3Si6/c1-35-23-25-41(55-35)39-33-37(45(49)47(39)29-19-17-21-31-62(15,51-58(3,4)5)52-59(6,7)8)38-34-40(42-27-28-44(57-42)43-26-24-36(2)56-43)48(46(38)50)30-20-18-22-32-63(16,53-60(9,10)11)54-61(12,13)14/h23-28,33-34H,17-22,29-32H2,1-16H3/b38-37+ | 0.87 | 0.74 |  |  | 4.895079 | 2.93868 | 1.956399 | 800.97833 | 2.581388
302 | CC1=CC=C(C(N(CCCCC[Si](O[Si](C)(C)C)(C)O[Si](C)(C)C)C/2=O)=CC2=C3C=C(C4=CC=C(C5=CC=C(C)[Se]5)S4)N(CCCCC[Si](O[Si](C)(C)C)(O[Si](C)(C)C)C)C\3=O)S1 | InChI=1S/C46H76N2O6S2SeSi6/c1-35-23-25-41(55-35)39-33-37(45(49)47(39)29-19-17-21-31-62(15,51-58(3,4)5)52-59(6,7)8)38-34-40(42-26-27-43(56-42)44-28-24-36(2)57-44)48(46(38)50)30-20-18-22-32-63(16,53-60(9,10)11)54-61(12,13)14/h23-28,33-34H,17-22,29-32H2,1-16H3/b38-37+ | 0.35 | 0.52 |  |  | 4.876032 | 2.571345 | 2.304687 | 720.15033 | 2.406732
303 | C(C3=CC=C(C4=CC=C(C)S4)S3)C=C5C6=C(C(N(CCCCCC[Si](O[Si](C)(C)C)(C)O[SiH](C)C)C5=O)=O)C(C)=CC1=C6 | InChI=1S/C67H83N3O4S2/c1-11-19-23-41(15-5)33-45(34-42(16-6)24-20-12-2)70-53-32-40(10)75-62(53)63-54(70)36-55(76-63)50-35-52-59-49(65(72)69(67(52)74)38-44(18-8)26-22-14-4)29-27-46-56-39(9)31-51-58-48(30-28-47(60(56)58)57(50)61(46)59)64(71)68(66(51)73)37-43(17-7)25-21-13-3/h27-32,35-36,41-45H,1-10H3 | 1.04 | 0 |  |  | 4.957662 | 2.704674 | 2.252988 | 1010.62906 | 1.40949
304 | C(C3=CC=C(/C=C/C4=CC=C(C)S4)S3)C=C5C6=C(C(N(CCCCCC[Si](O[Si](C)(C)C)(C)O[SiH](C)C)C5=O)=O)C(C)=CC1 | InChI=1S/C49H76N2SSe2/c1-5-7-9-11-13-15-17-19-21-23-25-27-29-31-35-49(36-32-30-28-26-24-22-20-18-16-14-12-10-8-6-2)42-37-40(4)53-47(42)48-43(49)38-44(54-48)41-34-33-39(3)45-46(41)51-52-50-45/h33-34,1-4H3 | 0.93 | 0 |  |  | 5.19711 | 2.386317 | 2.810793 | 1076.89531 | 1.937645
305 | CC1=CC2=C(/C(C(N2CCCCCC[Si](C)(C#CC#CC#C)CCCCCC)=O)=C3C(N(CCCCCC[Si](CCCCCC)(CCCCCC)C)C4=C\3C=CC(C5=CC=C(C6=CC=C(C)S6)S5)=C4)=O)C=C1 | InChI=1S/C64H86N2O2S2Si2/c1-9-13-17-27-43-71(7,44-28-18-14-10-2)47-31-23-21-25-41-65-56-49-51(5)33-36-54(56)61(63(65)67)62-55-37-35-53(58-39-40-60(70-58)59-38-34-52(6)69-59)50-57(55)66(64(62)68)42-26-22-24-32-48-72(8,45-29-19-15-11-3)46-30-20-16-12-4/h1,33-40,49-50H,10-12,14-16,18-26,28-32,41-42,44-48H2,2-8H3/b62-61+ | 0 | 3.22 |  |  | 5.077386 | 2.334618 | 2.742768 | 952.26367 | 0.733391
306 | C1C=C(C)C=C2)=C3C(N(CCCCCCCC[Si](O[Si](C)(C)C)(C)O[Si](C)(C)C)C4=C/3C=CC(C5=CC=C(C6=CC=C(C)S6)S5)=C4)=O | InChI=1S/C56H76N2O12S2/c1-5-7-9-11-12-14-16-26-64-30-33-67-35-36-68-37-38-70-57-54(60)47-40-45(48-24-23-44(72-48)22-21-43-20-19-42(4)71-43)52-51-46(39-41(3)49(50(47)51)55(57)61)53(59)58(56(52)62)69-28-18-17-27-65-31-34-66-32-29-63-25-15-13-10-8-6-2/h19-24,25-38H2,1-4H3/b22-21+ | 0 | 0.78 |  |  | 5.134527 | 3.616209 | 1.518318 | 1240.44605 | 1.00084
307 | CC1=CC(COCCOCCOCCOC)=C(C)S1 | InChI=1S/C14H24O4S/c1-12-10-14(13(2)19-12)11-18-9-8-17-7-6-16-5-4-15-3/h10H,4-9,11H2,1-3H3 | 0 | 0.0002 |  |  | 5.678727 | 0.277542 | 5.401185 | 178.04367 | 0.48933
308 | O=C(C1=C2C(C3=CC(C4=CC=C(/C=C/C5=CC=C(C)S5)S4)=C26)=C(C(N(CCCCCCOCCCCOCCOCCOC)C3=O)=O)C(C)=C1)N(CCCCCCCCOCCOCCOCCOC)C6=O | InChI=1S/C56H76N2O12S2/c1-41-39-46-51-50-47(54(60)57(55(61)49(41)50)23-12-8-10-14-25-65-27-15-16-28-67-33-35-68-31-29-63-3)40-45(48-22-21-44(72-48)20-19-43-18-17-42(2)71-43)52(51)56(62)58(53(46)59)24-11-7-5-6-9-13-26-66-34-36-70-38-37-69-32-30-64-4/h17-22,39-40H,5-16,23-38H2,1-4H3/b20-19+ | 1.64 | 0 |  |  | 5.036571 | 3.23799 | 1.798581 | 778.31967 | 1.703289
309 | O=C(C1=C2C(C(C3=O)=CC(C4=CC=C(/C=C/C5=CC=C(C)S5)S4)=C26)=C(C(N3OCCOCCOCCOCCCCCCCCC)=O)C(C)=C1)N(OCCCCOCCOCCOCCCCCCC)C6=O | InChI=1S/C56H76N2O12S2/c1-5-7-9-11-12-14-16-26-64-30-33-67-35-36-68-37-38-70-57-54(60)47-40-45(48-24-23-44(72-48)22-21-43-20-19-42(4)71-43)52-51-46(39-41(3)49(50(47)51)55(57)61)53(59)58(56(52)62)69-28-18-17-27-65-31-34-66-32-29-63-25-15-13-10-8-6-2/h19-24,39-40H,5-18,25-38H2,1-4H3/b22-21+ | 0.11 | 0 |  |  | 5.38758 | 3.588999 | 1.798581 | 778.601 | 2.618182
310 | CC1=CC=C(C2=C3C(C(N2CCOCCOCCOC)=O)=C(C4=CC=C(C5=CC=C(C6=CC=C(C(N(CC(CCCCCCCC)CCCCCCCCCC)C7=O)=C8C7=C(C9=CC=C(C%10=CC=C(C)S%10)S9)N(CC(CCCCCCCCCC)CCCCCCCC)C8=O)S6)S5)S4)N(CCOCCOCCOC)C3=O)S1 | InChI=1S/C92H130N4O10S6/c1-9-13-17-21-25-27-31-35-39-69(37-33-29-23-19-15-11-3)65-95-87(79-51-47-72(110-79)71-43-41-67(5)107-71)83-84(92(95)100)88(96(91(83)99)66-70(38-34-30-24-20-16-12-4)40-36-32-28-26-22-18-14-10-2)80-52-49-76(112-80)74-46-45-73(109-74)75-48-50-78(111-75)86-82-81(89(97)94(86)54-56-104-62-64-106-60-58-102-8)85(77-44-42-68(6)108-77)93(90(82)98)53-55-103-61-63-105-59-57-101-7/h41-52,69-70H,9-40,53-66H2,1-8H3 | 0 | 0.65 |  |  | 5.03385 | 2.408085 | 2.625765 | 1288.43701 | 1.823657
311 | CC1=CC=C(C2=C3C(C(N2CCOCCOCCOC)=O)=C(C4=CC=C(C5=CC=C(C)S5)S4)N(CC(CCCCCCCCCC)CCCCCCCC)C3=O)S1 | InChI=1S/C47H68N2O5S3/c1-6-8-10-12-14-15-17-19-21-37(20-18-16-13-11-9-7-2)34-49-45(41-27-26-39(57-41)38-24-22-35(3)55-38)43-42(47(49)51)44(40-25-23-36(4)56-40)48(46(43)50)28-29-53-32-33-54-31-30-52-5/h22-27,37H,6-21,28-34H2,1-5H3 | 0 | 2.6 |  |  | 5.218878 | 2.326455 | 2.892423 | 638.688 | 2.009655
312 | CC1=CC=C(C2=C3C(C(N2CCOCCOCCOCCOC)=O)=C(C4=CC=C(C5=CC=C(C)S5)S4)N(CC(CCCCCCCCCC)CCCCCCCCCC)C3=O)S1 | InChI=1S/C51H76N2O6S3/c1-6-8-10-12-14-16-18-20-22-41(23-21-19-17-15-13-11-9-7-2)38-53-49(45-29-28-43(62-45)42-26-24-39(3)60-42)47-46(51(53)55)48(44-27-25-40(4)61-44)52(50(47)54)30-31-57-34-35-59-37-36-58-33-32-56-5/h24-29,41H,6-23,30-38H2,1-5H3 | 0 | 0.04 |  |  | 5.06106 | 2.31285 | 2.74821 | 716.32367 | 0.456603
313 | CCCCC=O=O=C(C4=CC=C(C5=CC=C(C6=CC=C(C)S6)S5)S4)N(CCCC(OCC(CCCCCCCCCC)CCCCCCCC)=O)C3=O)S1 | InChI=1S/C56H82N2O2S/c1-7-11-15-19-21-25-29-45(27-23-17-13-9-3)41-57-53(48-34-31-43(5)32-35-48)51-52(56(57)60)54(49-38-36-47(37-39-49)50-40-33-44(6)61-50)58(55(51)59)42-46(28-24-18-14-10-4)30-26-22-20-16-12-8-2/h31-40,1-6H3 | 0 | 0.84 |  |  | 4.919568 | 2.342781 | 2.576787 | 974.0665 | 0.633973
314 | CC1=CC=C(C2=C3C(C(N2CCCCCC(OCC(CCCCCCCC)CCCCCCCCCC)=O)=O)=C(C4=CC=C(C5=CC=C(C6=CC=C(C)S6)S5)S4)N(CCCCCC(OCC(CCCCCCCCCC)CCCCCCCC)=O)C3=O)S1 | InChI=1S/C76H116N2O6S4/c1-7-11-15-19-23-25-29-35-43-61(41-33-27-21-17-13-9-3)57-83-69(79)45-37-31-39-55-77-73(67-50-48-60(6)86-67)71-72(76(77)82)74(68-54-53-66(88-68)65-52-51-64(87-65)63-49-47-59(5)85-63)78(75(71)81)56-40-32-38-46-70(80)84-58-62(42-34-28-22-18-14-10-4)44-36-30-26-24-20-16-12-8-2/h47-54,61-62H,7-46,55-58H2,1-6H3 | 0 | 1.56 |  |  | 5.153574 | 2.427132 | 2.726442 | 997.60747 | 2.390836
315 | CC1=CC=C(C2=C3C(C(N2CCCC(OCC(CCCCCCCCCCCC)CCCCCCCCCC)=O)=O)=C(C4=CC=C(C5=CC=C(C6=CC=C(C)S6)S5)S4)N(CCCC(OCC(CCCCCCCCCC)CCCCCCCCCCCC)=O)C3=O)S1 | InChI=1S/C80H124N2O6S4/c1-7-11-15-19-23-27-29-33-37-41-47-65(45-39-35-31-25-21-17-13-9-3)61-87-73(83)49-43-59-81-77(71-54-52-64(6)90-71)75-76(80(81)86)78(72-58-57-70(92-72)69-56-55-68(91-69)67-53-51-63(5)89-67)82(79(75)85)60-44-50-74(84)88-62-66(46-40-36-32-26-22-18-14-10-4)48-42-38-34-30-28-24-20-16-12-8-2/h51-58,65-66H,7-50,59-62H2,1-6H3 | 0 | 2.3 |  |  | 5.161737 | 2.402643 | 2.759094 | 1030.85333 | 2.375867
316 | CC1=CC=C(C2=C3C(C(N2CCCCCC(OCC(CCCCCCCCCCCC)CCCCCCCCCC)=O)=O)=C(C4=CC=C(C5=CC=C(C6=CC=C(C)S6)S5)S4)N(CCCCCC(OCC(CCCCCCCCCC)CCCCCCCCCCCC)=O)C3=O)S1 | InChI=1S/C84H132N2O6S4/c1-7-11-15-19-23-27-29-33-37-43-51-69(49-41-35-31-25-21-17-13-9-3)65-91-77(87)53-45-39-47-63-85-81(75-58-56-68(6)94-75)79-80(84(85)90)82(76-62-61-74(96-76)73-60-59-72(95-73)71-57-55-67(5)93-71)86(83(79)89)64-48-40-46-54-78(88)92-66-70(50-42-36-32-26-22-18-14-10-4)52-44-38-34-30-28-24-20-16-12-8-2/h55-62,69-70H,7-54,63-66H2,1-6H3 | 0 | 2.3 |  |  | 5.159016 | 2.399922 | 2.759094 | 1088.22519 | 1.465276
317 | CC1=CC2=C(C(SC(C3=CC=C(C)C4=NSN=C34)=C5)=C5C2(CCCCCC/C=C/CCCCCCCC)CCCCCC/C=C/CCCCCCCC)S | InChI=1S/C26H38N2S2/c1-5-7-9-11-13-15-21-22(16-14-12-10-8-6-2)28-25-24(27-21)20(4)30-26(25)23-18-17-19(3)29-23/h17-18H | 0 | 0.61 |  |  | 4.48965 | 2.876097 | 1.613553 | 1203.41087 | 1.429433
318 | CC1=CC(C(CC(C#C)CO)(CC(C#C)CO)C2=C3C=C4C(C(SC(C5=CC=C(C)C6=NSN=C65)=C7)=C7C4(CC(C#C)CO)CC(C#C)CO)=C2)=C3S1 | InChI=1S/C44H40N2O4S3/c1-7-27(21-47)17-43(18-28(8-2)22-48)34-15-33-35(14-32(34)41-36(43)13-26(6)51-41)44(19-29(9-3)23-49,20-30(10-4)24-50)37-16-38(52-42(33)37)31-12-11-25(5)39-40(31)46-53-45-39/h1-4,11-16,27-30,47-50H,17-24H2,5-6H3 | 0 | 0.003 |  |  | 3.806679 | 3.393087 | 0.413592 | 676.83931 | 0.996382
319 | CC1=CC(N(CC(CCCCCCCCCCCC)CCCCCCCCCCCCCC)C2=C3C=C4C(C(SC(C5=CC=C(C)C6=NSN=C65)=C7)=C7N4CC(CCCCCCCCCCCCCC)CCCCCCCCCCCC)=C2)=C3S1 | InChI=1S/C78H126N4S3/c1-7-11-15-19-23-27-31-33-37-41-45-48-52-65(51-47-43-39-35-29-25-21-17-13-9-3)61-81-70-59-69-71(58-68(70)77-72(81)57-64(6)83-77)82(73-60-74(84-78(69)73)67-56-55-63(5)75-76(67)80-85-79-75)62-66(53-49-44-40-36-30-26-22-18-14-10-4)54-50-46-42-38-34-32-28-24-20-16-12-8-2/h55-60,65-66H,7-54,61-62H2,1-6H3 | 0 | 0.03 |  |  | 4.481487 | 2.429853 | 2.051634 | 972.27567 | 0.939051
320 | CC1=CC=C(C2=C(CCCCCCCCC)N=C(C)S2)S1 | InChI=1S/C18H27NS2/c1-4-5-6-7-8-9-10-11-16-18(21-15(3)19-16)17-13-12-14(2)20-17/h12-13H,4-11H2,1-3H3 | 0 | 0.0025 |  |  | 5.695053 | 1.189077 | 4.505976 | 238.66867 | 0.422874
321 | CC1=NN=C(C2=CC=C(C)S2)S1 | InChI=1S/C8H8N2S2/c1-5-3-4-7(11-5)8-10-9-6(2)12-8/h3-4H,1-2H3 | 0 | 0.0054 |  |  | 3.164523 | 1.368663 | 1.79586 | 148.577 | 0.776881
322 | CC1=CC(CCCCCC)=C(C2=NN=C(C3=C(CCCCCC)C=C(C)S3)C=C2)S1 | InChI=1S/C26H36N2S2/c1-5-7-9-11-13-21-17-19(3)29-25(21)23-15-16-24(28-27-23)26-22(18-20(4)30-26)14-12-10-8-6-2/h15-18H,5-14H2,1-4H3 | 0 | 0.003 |  |  | 5.629749 | 1.651647 | 3.978102 | 360.247 | 0.81833
323 | CC1=CC=C(C2=CC=C(C)C3=C2N=C(CCCCCCC)C(CCCCCCC)=N3)S1 | InChI=1S/C28H40N2S/c1-5-7-9-11-13-15-24-25(16-14-12-10-8-6-2)30-28-23(26-20-18-22(4)31-26)19-17-21(3)27(28)29-24/h17-20H,5-16H2,1-4H3 | 0 | 0.0036 |  |  | 5.259693 | 1.972725 | 3.286968 | 353.04833 | 0.679851
324 | CC(S1)=CC(CCCCCCCCCCCC)=C1C2=C(N=CC=N3)C3=C(C4=C(CCCCCCCCCCCC)C=C(C)S4)S2 | InChI=1S/C40H60N2S3/c1-5-7-9-11-13-15-17-19-21-23-25-33-29-31(3)43-37(33)39-35-36(42-28-27-41-35)40(45-39)38-34(30-32(4)44-38)26-24-22-20-18-16-14-12-10-8-6-2/h27-30H,5-26H2,1-4H3 | 0 | 0.0007 |  |  | 4.963104 | 2.427132 | 2.535972 | 567.73 | 0.232286
325 | CC(S1)=CC(CCCCCCCCCCCC)=C1C2=C(N=CC=N3)C3=C(C4=C(CCCCCCCCCCCC)C=C(C5=CC(C(CCCCCCCC)(CCCCCCCC)C6=C7C=C(C)C=C6)=C7C=C5)S4)S2 | InChI=1S/C69H100N2S3/c1-7-11-15-19-23-25-27-29-31-35-39-56-50-54(6)72-65(56)67-63-64(71-48-47-70-63)68(74-67)66-57(40-36-32-30-28-26-24-20-16-12-8-2)52-62(73-66)55-42-43-58-59-49-53(5)41-44-60(59)69(61(58)51-55,45-37-33-21-17-13-9-3)46-38-34-22-18-14-10-4/h41-44,47-52H,7-40,45-46H2,1-6H3 | 0 | 0.0016 |  |  | 4.95222 | 2.369991 | 2.582229 | 867.18067 | 1.085761
326 | CC1=CC(CCCCCCCCCCCC)=C(C2=C(N=CC=N3)C3=C(C4=C(CCCCCCCCCCCC)C=C(C5=C(OCCCCCCCCCC)C=C(C)C(OCCCCCCCCCC)=C5)S4)S2)S1 | InChI=1S/C66H104N2O2S3/c1-7-11-15-19-23-27-29-31-35-39-43-55-50-54(6)71-63(55)65-61-62(68-46-45-67-61)66(73-65)64-56(44-40-36-32-30-28-24-20-16-12-8-2)51-60(72-64)57-52-58(69-47-41-37-33-25-21-17-13-9-3)53(5)49-59(57)70-48-42-38-34-26-22-18-14-10-4/h45-46,49-52H,7-44,47-48H2,1-6H3 | 0 | 0.0011 |  |  | 4.87059 | 2.266593 | 2.603997 | 841.127 | 0.662248
327 | CC1=CC(CCCCCCCCCCCC)=C(C2=C(N=CC=N3)C3=C(C4=C(CCCCCCCCCCCC)C=C(C5=CC=C(C)S5)S4)S2)S1 | InChI=1S/C44H62N2S4/c1-5-7-9-11-13-15-17-19-21-23-25-35-31-34(4)48-41(35)43-39-40(46-30-29-45-39)44(50-43)42-36(32-38(49-42)37-28-27-33(3)47-37)26-24-22-20-18-16-14-12-10-8-6-2/h27-32H,5-26H2,1-4H3 | 0 | 0.0004 |  |  | 4.933173 | 2.53053 | 2.402643 | 693.04405 | 0.056204
328 | CC1=CC=C(C2=C(N=C(CCCCCCC)C(CCCCCCC)=N3)C3=C(C)S2)S1 | InChI=1S/C26H38N2S2/c1-5-7-9-11-13-15-21-22(16-14-12-10-8-6-2)28-25-24(27-21)20(4)30-26(25)23-18-17-19(3)29-23/h17-18H,5-16H2,1-4H3 | 0 | 0 |  |  | 4.856985 | 2.046192 | 2.810793 | 361.40433 | 0.286938
329 | CC(S1)=C2C(N=C(CCCCCCC)C(CCCCCCC)=N2)=C1C3=CC=C(C4=CC=C(C)S4)S3 | InChI=1S/C30H40N2S3/c1-5-7-9-11-13-15-23-24(16-14-12-10-8-6-2)32-29-28(31-23)22(4)34-30(29)27-20-19-26(35-27)25-18-17-21(3)33-25/h17-20H,5-16H2,1-4H3 | 0 | 0.0001 |  |  | 4.824333 | 2.386317 | 2.438016 | 484.03733 | 0.484812
330 | CC1=CC=C(C2=C(N=C(CCCCCCCCCCCC)C(CCCCCCCCCCCC)=N3)C3=C(C)S2)S1 | InChI=1S/C36H58N2S2/c1-5-7-9-11-13-15-17-19-21-23-25-31-32(26-24-22-20-18-16-14-12-10-8-6-2)38-35-34(37-31)30(4)40-36(35)33-28-27-29(3)39-33/h27-28H,5-26H2,1-4H3 | 0 | 0.011 |  |  | 5.028408 | 2.144148 | 2.88426 | 466.29367 | 0.599509
331 | CC(S1)=CC=C1C(C2=NSN=C23)C4C(N=C(C5=CC=CC=C5)C(C6=CC=CC=C6)=N4)C3C7=CC=C(S7)C8=CC9=C(C=C8)C%10=CC=C(C)C=C%10C9(CCCCCCCC)CCCCCCCC | InChI=1S/C59H64N4S3/c1-5-7-9-11-13-21-35-59(36-22-14-12-10-8-6-2)46-37-39(3)27-30-44(46)45-31-29-43(38-47(45)59)48-33-34-50(65-48)52-56-55(51(49-32-28-40(4)64-49)57-58(52)63-66-62-57)60-53(41-23-17-15-18-24-41)54(61-56)42-25-19-16-20-26-42/h15-20,23-34,37-38,51-52,55-56H,5-14,21-22,35-36H2,1-4H3 | 0 | 0.03 |  |  | 2.9931 | 2.195847 | 0.797253 | 890.04667 | 0.565471
332 | CC1=C(CCCCCC)C=C(C2=C(N=C(CCCCCCC)C(CCCCCCC)=N3)C3=C(C4=CC(CCCCCC)=C(C)S4)C5=NSN=C52)S1 | InChI=1S/C44H64N4S3/c1-7-11-15-19-23-27-35-36(28-24-20-16-12-8-2)46-42-40(38-30-34(32(6)50-38)26-22-18-14-10-4)44-43(47-51-48-44)39(41(42)45-35)37-29-33(31(5)49-37)25-21-17-13-9-3/h29-30H,7-28H2,1-6H3 | 0 | 0.0002 |  |  | 5.077386 | 3.023031 | 2.054355 | 605.70233 | 1.383712
333 | CC(S1)=C(CCCCCC)C=C1C(C2=NSN=C23)=C4C(N=C(CCCCCCC)C(CCCCCCC)=N4)=C3C5=CC(CCCCCC)=C(C6=CC=C(C)S6)S5 | InChI=1S/C48H66N4S4/c1-7-11-15-19-23-27-37-38(28-24-20-16-12-8-2)50-45-43(41-32-36(26-22-18-14-10-4)48(55-41)39-30-29-33(5)53-39)47-46(51-56-52-47)42(44(45)49-37)40-31-35(34(6)54-40)25-21-17-13-9-3/h29-32H,7-28H2,1-6H3 | 0 | 0.0038 |  |  | 3.637977 | 2.097891 | 1.540086 | 785.475 | 0.26793
334 | CCCCCC(CCCCCCC)=N4=C3C5=CC(CCCCCC)=C(C6=CC(C(CCCCCCCC)(CCCCCCCC)C7=C8C=CC(C)=C7)=C8C=C6)S5 | InChI=1S/C68H83F2N3O2S4/c1-9-15-19-21-22-24-28-46(27-23-20-16-10-2)43-73-71-65-61(56-36-35-44(7)76-56)63(69)64(70)62(66(65)72-73)57-38-37-55(78-57)58-42-54-60(48-30-26-34-52(41-48)75-50(14-6)32-18-12-4)67-53(39-45(8)77-67)59(68(54)79-58)47-29-25-33-51(40-47)74-49(13-5)31-17-11-3/h25-26,29-30,33-42,43H2,1-8H3 | 0 | 0.0002 |  |  | 5.012082 | 2.269314 | 2.742768 | 1052.951 | 1.196715
335 | CC1=CC2=C(C(SC(C3=CC=C(C)C4=NSN=C34)=C5)=C5C2(CCCCCCCCCCCCCCC)CCCCCCCCCCCCCCC)S1 | InChI=1S/C47H72N2S3/c1-5-7-9-11-13-15-17-19-21-23-25-27-29-33-47(34-30-28-26-24-22-20-18-16-14-12-10-8-6-2)40-35-38(4)50-45(40)46-41(47)36-42(51-46)39-32-31-37(3)43-44(39)49-52-48-43/h31-32,35-36H,5-30,33-34H2,1-4H3 | 0 | 22.2 |  |  | 4.895079 | 2.497878 | 2.397201 | 602.692 | 1.100852
336 | CC1=CC2=C(C(SC(C3=CC=C(C)C4=NSN=C34)=C5)=C5C2(CCCCCCCCCCCCCCCCCCC)CCCCCCCCCCCCCCCCCCC | InChI=1S/C82H124N2O4S4/c1-9-15-21-27-33-35-41-47-53-63-60(8)89-75-73(63)91-78-76-74(92-77(75)78)64(54-48-42-36-34-28-22-16-10-2)72(90-76)65-56-67-69-68(81(87)83(80(67)86)57-61(49-43-37-29-23-17-11-3)50-44-38-30-24-18-12-4)59(7)55-66-70(69)71(65)82(88)84(79(66)85)58-62(51-45-39-31-25-19-13-5)52-46-40-32-26-20-14-6/h55-56,1-8H3 | 0 | 11.4 |  |  | 4.769913 | 1.599948 | 3.169965 | 639.20334 | 1.101041
337 | CC1=CC2=C(C(SC(C3=CC=C(C)C4=NSN=C34)=C5)=C5C2(CC(CC)CCCC)CC(CC)CCCC)S1 | InChI=1S/C33H44N2S3/c1-7-11-13-23(9-3)19-33(20-24(10-4)14-12-8-2)26-17-22(6)36-31(26)32-27(33)18-28(37-32)25-16-15-21(5)29-30(25)35-38-34-29/h15-18,23-24H,7-14,19-20H2,1-6H3 | 0 | 0.015 |  |  | 4.786239 | 2.4489 | 2.337339 | 461.265 | 0.641215
338 | CC1=CC2=C(C(SC(C3=CC=C(C)C4=NSN=C34)=C5)=C5C2(CC(C)CCCC(C)C)CC(C)CCCC(C)C)S1 | InChI=1S/C35H48N2S3/c1-21(2)11-9-13-23(5)19-35(20-24(6)14-10-12-22(3)4)28-17-26(8)38-33(28)34-29(35)18-30(39-34)27-16-15-25(7)31-32(27)37-40-36-31/h15-18,21-24H,9-14,19-20H2,1-8H3 | 0 | 0.4 |  |  | 4.905963 | 2.511483 | 2.39448 | 457.861 | 0.228565
339 | CC1=CC2=C(C(SC(C3=CC=C(C)C4=NSN=C34)=C5)=C5C2(CC(CCCCCCCCCC)CCCCCCCCCCCC)CC(CCCCCCCCCCCC)CCCCCCCCCC)S1 | InChI=1S/C65H108N2S3/c1-7-11-15-19-23-27-29-33-37-41-45-55(43-39-35-31-25-21-17-13-9-3)51-65(52-56(44-40-36-32-26-22-18-14-10-4)46-42-38-34-30-28-24-20-16-12-8-2)58-49-54(6)68-63(58)64-59(65)50-60(69-64)57-48-47-53(5)61-62(57)67-70-66-61/h47-50,55-56H,7-46,51-52H2,1-6H3 | 0 | 0.0001 |  |  | 4.886916 | 2.508762 | 2.378154 | 806.60967 | 0.54367
340 | CC1=CC2=C(C(SC(C3=CC=C(C)C4=NSN=C34)=C5)=C5[Si]2(CC(CC)CCCC)CC(CC)CCCC)S1 | InChI=1S/C32H44N2S3Si/c1-7-11-13-23(9-3)19-38(20-24(10-4)14-12-8-2)27-17-22(6)35-31(27)32-28(38)18-26(36-32)25-16-15-21(5)29-30(25)34-37-33-29/h15-18,23-24H,7-14,19-20H2,1-6H3 | 0 | 0.1 |  |  | 4.873311 | 2.478831 | 2.39448 | 469.70433 | 0.654839
341 | CC1=CC2=C(C(SC(C3=CC=C(C)C4=NSN=C34)=C5)=C5[Si]2(CCCCCCCCCCC)CCCCCCCCCCC)S1 | InChI=1S/C38H56N2S3Si/c1-5-7-9-11-13-15-17-19-21-25-44(26-22-20-18-16-14-12-10-8-6-2)33-27-30(4)41-37(33)38-34(44)28-32(42-38)31-24-23-29(3)35-36(31)40-43-39-35/h23-24,27-28H,5-22,25-26H2,1-4H3 | 0 | 0.01 |  |  | 4.903242 | 2.440737 | 2.462505 | 530.65767 | 1.172972
342 | CC1=CC2=C(C(SC(C3=CC=C(C)C4=NSN=C34)=C5)=C5[Ge]2(CC(CCCC)CC)CC(CCCC)CC)S1 | InChI=1S/C32H44GeN2S3/c1-7-11-13-23(9-3)19-33(20-24(10-4)14-12-8-2)26-17-22(6)36-31(26)32-27(33)18-28(37-32)25-16-15-21(5)29-30(25)35-38-34-29/h15-18,23-24H,7-14,19-20H2,1-6H3 | 0 | 0.11 |  |  | 4.84338 | 2.478831 | 2.364549 | 475.75067 | 0.822234
343 | CC1=CC2=C(C(SC(C3=NC=C(C)C4=NSN=C34)=C5)=C5[Ge]2(CCCCCCCCCCCCCCCC)CCCCCCCCCCCCCCCC)S1 | InChI=1S/C47H75GeN3S3/c1-5-7-9-11-13-15-17-19-21-23-25-27-29-31-33-48(34-32-30-28-26-24-22-20-18-16-14-12-10-8-6-2)40-35-39(4)52-46(40)47-41(48)36-42(53-47)44-45-43(50-54-51-45)38(3)37-49-44/h35-37H,5-34H2,1-4H3 | 0 | 0.005 |  |  | 5.099154 | 2.813514 | 2.28564 | 645.679 | 0.952928
344 | CC1=CC2=C(C(SC(C3=CN=C(C4=CC5=C(C(CC(C6=NC=C(C)C7=NSN=C67)=C8)=C8C5(CCCCCCCCCCCCCCCC)CCCCCCCCCCCCCCCC)C4)C9=NSN=C39)=C%10)=C%10C2(CCCCCCCCCCCCCCCC)CCCCCCCCCCCCCCCC)S1 | InChI=1S/C96H148N6S4/c1-7-11-15-19-23-27-31-35-39-43-47-51-55-59-63-95(64-60-56-52-48-44-40-36-32-28-24-20-16-12-8-2)82-70-77(88-91-87(99-105-101-91)75(5)73-97-88)68-79(82)80-69-78(71-83(80)95)89-92-90(100-106-102-92)81(74-98-89)86-72-85-94(104-86)93-84(67-76(6)103-93)96(85,65-61-57-53-49-45-41-37-33-29-25-21-17-13-9-3)66-62-58-54-50-46-42-38-34-30-26-22-18-14-10-4/h67,70-74H,7-66,68-69H2,1-6H3 | 0 | 71 |  |  | 4.780797 | 2.949564 | 1.831233 | 1246.5962 | 1.651216
345 | CC1=CC2=C(C([Se]C(C3=CC=C(C)C4=NSN=C34)=C5)=C5C2(CCCCCCCCCCCCCCCC)CCCCCCCCCCCCCCCC)[Se]1 | InChI=1S/C49H76N2SSe2/c1-5-7-9-11-13-15-17-19-21-23-25-27-29-31-35-49(36-32-30-28-26-24-22-20-18-16-14-12-10-8-6-2)42-37-40(4)53-47(42)48-43(49)38-44(54-48)41-34-33-39(3)45-46(41)51-52-50-45/h33-34,37-38H,5-32,35-36H2,1-4H3 | 0 | 0.15 |  |  | 4.174014 | 2.552298 | 1.621716 | 641.04867 | 0.786178
346 | CC1=CC(C(N2CC(CC)CCCC)=O)=C3C(C4=CC=C3C2=O)=C1C5=C(C4=C(C(S6)=CC7=C6C(S8)=C(N7C(CC(CCCC)CC)CC(CCCC)CC)C=C8C)C=C9C(N(CC(CCCC)CC)C%10=O)=O)C9=C%10C=C5 | InChI=1S/C67H83N3O4S2/c1-11-19-23-41(15-5)33-45(34-42(16-6)24-20-12-2)70-53-32-40(10)75-62(53)63-54(70)36-55(76-63)50-35-52-59-49(65(72)69(67(52)74)38-44(18-8)26-22-14-4)29-27-46-56-39(9)31-51-58-48(30-28-47(60(56)58)57(50)61(46)59)64(71)68(66(51)73)37-43(17-7)25-21-13-3/h27-32,35-36,41-45H,11-26,33-34,37-38H2,1-10H3 | 0.0002 | 0 |  |  | 5.017524 | 3.534579 | 1.482945 | 932.95516 | 1.846094
347 | CC1=CC(C(N2CC(CC)CCCC)=O)=C3C(C4=CC=C3C2=O)=C1C5=C(C4=C(C(S6)=CC7=C6C(S8)=C(N7C(CCCCCCCC)CCCCCCCC)C=C8C)C=C9C(N(CC(CCCC)CC)C%10=O)=O)C9=C%10C=C5 | InChI=1S/C67H83N3O4S2/c1-9-15-19-21-23-25-29-45(30-26-24-22-20-16-10-2)70-53-36-42(8)75-62(53)63-54(70)38-55(76-63)50-37-52-59-49(65(72)69(67(52)74)40-44(14-6)28-18-12-4)33-31-46-56-41(7)35-51-58-48(34-32-47(60(56)58)57(50)61(46)59)64(71)68(66(51)73)39-43(13-5)27-17-11-3/h31-38,43-45H,9-30,39-40H2,1-8H3 | 0.0002 | 0 |  |  | 4.971267 | 3.515532 | 1.455735 | 956.54128 | 1.692621
348 | CC1=CC=C(N2C(C3=CC=C(C4=C(OC5=CC=C(C(C)(C)C)C=C5)C=C(C(N(C6=CC=C(/C=C/C7=C(OCCCCCC)C=C(/C=C/C)C(OCCCCCC)=C7)C=C6)C8=O)=O)C9=C8C=CC%10=C49)C%11=C%10C(OC%12=CC=C(C(C)(C)C)C=C%12)=CC(C2=O)=C3%11)=O)C=C1 | InChI=1S/C80H78N2O8/c1-11-14-16-18-43-87-65-46-52(66(45-51(65)20-13-3)88-44-19-17-15-12-2)26-23-50-24-33-56(34-25-50)82-76(84)62-42-40-60-71-67(89-57-35-27-53(28-36-57)79(5,6)7)47-63-69-61(75(83)81(77(63)85)55-31-21-49(4)22-32-55)41-39-59(73(69)71)72-68(48-64(78(82)86)70(62)74(60)72)90-58-37-29-54(30-38-58)80(8,9)10/h13,20-42,45-48H,11-12,14-19,43-44H2,1-10H3/b20-13+,26-23+ | 0.0085 | 0 |  |  | 5.588934 | 3.61893 | 1.970004 | 986.58088 | 2.895096
349 | CC1=CC2=C3C(C4=CC(C5=C(CCCCCCCCCC)C6=C(C(SC7=C8SC(C)=C7CCCCCCCCCC)=C8S6)S5)=C3C(N(CC(CCCCCCCC)CCCCCCCC)C2=O)=O)=C1C(N(CC(CCCCCCCC)CCCCCCCC)C4=O)=O | InChI=1S/C82H124N2O4S4/c1-9-15-21-27-33-35-41-47-53-63-60(8)89-75-73(63)91-78-76-74(92-77(75)78)64(54-48-42-36-34-28-22-16-10-2)72(90-76)65-56-67-69-68(81(87)83(80(67)86)57-61(49-43-37-29-23-17-11-3)50-44-38-30-24-18-12-4)59(7)55-66-70(69)71(65)82(88)84(79(66)85)58-62(51-45-39-31-25-19-13-5)52-46-40-32-26-20-14-6/h55-56,61-62H,9-54,57-58H2,1-8H3 | 0.012 | 0 |  |  | 5.240646 | 3.621651 | 1.618995 | 1133.27587 | 1.509515
350 | CC1=CC(C(CC(CCCC)CC)(CC(CC)CCCC)C2=C3C=C4C(C(SC(C5=CN=C(C6=CC=C(C7=NC=C(C)S7)C8=NSN=C86)S5)=C9)=C9C4(CC(CC)CCCC)CC(CCCC)CC)=C2)=C3S1 | InChI=1S/C62H82N4S5/c1-11-19-23-41(15-5)33-61(34-42(16-6)24-20-12-2)49-31-48-50(30-47(49)57-51(61)29-39(9)67-57)62(35-43(17-7)25-21-13-3,36-44(18-8)26-22-14-4)52-32-53(69-58(48)52)54-38-64-60(70-54)46-28-27-45(55-56(46)66-71-65-55)59-63-37-40(10)68-59/h27-32,37-38,41-44H,11-26,33-36H2,1-10H3 | 0.011 | 0 |  |  | 4.919568 | 2.848887 | 2.070681 | 877.79533 | 1.958243
351 | O=C1C(C2=C(C3=CC=C(C4=CC=C(C)C5=NSN=C54)C=C3)N1CC(CCCCCC)CCCCCCCC)=C(C6=CC=C(C)C=C6)N(CC(CCCCCCCC)CCCCCC)C2=O | InChI=1S/C58H82N4O2S/c1-7-11-15-19-21-25-29-45(27-23-17-13-9-3)41-61-55(48-34-31-43(5)32-35-48)51-52(58(61)64)56(49-38-36-47(37-39-49)50-40-33-44(6)53-54(50)60-65-59-53)62(57(51)63)42-46(28-24-18-14-10-4)30-26-22-20-16-12-8-2/h31-40,45-46H,7-30,41-42H2,1-6H3 | 0 | 0 |  |  | 5.52363 | 2.565903 | 2.957727 | 693.445 | 0.324138
352 | O=C1C(C2=C(C3=CC=C(C4=CC=C(C)S4)C=C3)N1CC(CCCCCC)CCCCCCCC)=C(C5=CC=C(C)C=C5)N(CC(CCCCCCCC)CCCCCC)C2=O | InChI=1S/C56H82N2O2S/c1-7-11-15-19-21-25-29-45(27-23-17-13-9-3)41-57-53(48-34-31-43(5)32-35-48)51-52(56(57)60)54(49-38-36-47(37-39-49)50-40-33-44(6)61-50)58(55(51)59)42-46(28-24-18-14-10-4)30-26-22-20-16-12-8-2/h31-40,45-46H,7-30,41-42H2,1-6H3 | 0 | 0 |  |  | 5.267856 | 2.486994 | 2.780862 | 686.07033 | 0.559792
353 | O=C1C(C2=C(C3=CC=C(C4=CC=C(C(C=CC(C)=C5)=C5C6(CCCCCCCC)CCCCCCCC)C6=C4)S3)N1CC(CCCCCC)CCCC)=C(C7=CC=C(C)S7)N(CC(CCCC)CCCCCC)C2=O | InChI=1S/C69H100N2O2S2/c1-9-15-21-25-27-31-45-69(46-32-28-26-22-16-10-2)58-47-51(7)37-40-56(58)57-41-39-55(48-59(57)69)60-43-44-62(75-60)66-64-63(67(72)71(66)50-54(34-20-14-6)36-30-24-18-12-4)65(61-42-38-52(8)74-61)70(68(64)73)49-53(33-19-13-5)35-29-23-17-11-3/h37-44,47-48,53-54H,9-36,45-46,49-50H2,1-8H3 | 0 | 0 |  |  | 5.354928 | 2.187684 | 3.167244 | 816.425 | 1.624742
354 | CC1=CC2=C(C(C3=CC=C(C)S3)=C(C=C(C4=C5C(SC(C(OCC(CCCC)CC)=O)=C5F)=C(C)S4)S6)C6=C2C7=CC=C(CC(CC)CCCC)S7)S1 | InChI=1S/C44H49FO2S6/c1-8-12-14-27(10-3)21-29-17-19-33(51-29)35-30-20-25(6)49-40(30)36(32-18-16-24(5)48-32)31-22-34(52-41(31)35)42-37-38(45)43(53-39(37)26(7)50-42)44(46)47-23-28(11-4)15-13-9-2/h16-20,22,27-28H,8-15,21,23H2,1-7H3 | 0 | 0.0011 |  |  | 4.919568 | 2.633928 | 2.28564 | 747.86933 | 0.837175
355 | CC(C(OCCCCCCC)=O)=C(C5=CC=C(C6=C(C(OCCCCCCC)=O)C=C(C)S6)S5)S4)S7)C7=C2C8=CC(F)=C(SC(CC)CCCC)S8)S1 | InChI=1S/C80H101F8N3O2S4/c1-9-15-21-25-26-30-34-54(33-27-22-16-10-2)49-91-89-75-71(66-42-37-52(7)94-66)73(81)74(82)72(76(75)90-91)67-44-43-65(96-67)68-48-60-70(58-39-41-64(62(47-58)80(86,87)88)93-51-56(32-20-14-6)36-29-24-18-12-4)77-59(45-53(8)95-77)69(78(60)97-68)57-38-40-63(61(46-57)79(83,84)85)92-50-55(31-19-13-5)35-28-23-17-11-3/h37-48 | 0 | 0.0001 |  |  | 4.68012 | 2.55774 | 2.12238 | 1031.79535 | 0.683766
356 | CC1=CC2=C(C(C3=CC(F)=C(SC(CC)CCCC)S3)=C(C=C(C4=CC(C(OCCCCCCCCC)=O)=C(C5=CC=C(C6=C(C(OCCCCCCCCC)=O)C=C(C)S6)S5)S4)S7)C7=C2C8=CC(F)=C(SC(CC)CCCC)S8)S1 | InChI=1S/C66H82F2O4S9/c1-9-15-19-21-23-25-27-33-71-63(69)47-36-42(8)73-59(47)51-31-32-52(77-51)60-48(64(70)72-34-28-26-24-22-20-16-10-2)38-54(78-60)53-37-46-58(56-40-50(68)66(81-56)76-44(14-6)30-18-12-4)61-45(35-41(7)74-61)57(62(46)79-53)55-39-49(67)65(80-55)75-43(13-5)29-17-11-3/h31-32,35-40,43-44H,9-30,33-34H2,1-8H3 | 0 | 0.0001 |  |  | 5.191668 | 2.220336 | 2.971332 | 962.61848 | 2.273292
357 | CC1=CC2=C(C(C3=CC(F)=C(SC(CC)CCCC)S3)=C(C=C(C4=CC(C(OCC(C)CCCC(C)C)=O)=C(C5=CC=C(C6=C(C(OCC(C)CCCC(C)C)=O)C=C(C)S6)S5)S4)S7)C7=C2C8=CC(F)=C(SC(CC)CCCC)S8)S1 | InChI=1S/C66H82F2O4S9/c1-13-17-25-43(15-3)75-65-49(67)33-55(80-65)57-45-29-41(11)74-61(45)58(56-34-50(68)66(81-56)76-44(16-4)26-18-14-2)46-31-53(79-62(46)57)54-32-48(64(70)72-36-40(10)24-20-22-38(7)8)60(78-54)52-28-27-51(77-52)59-47(30-42(12)73-59)63(69)71-35-39(9)23-19-21-37(5)6/h27-34,37-40,43-44H,13-26,35-36H2,1-12H3 | 0 | 0.0001 |  |  | 5.216157 | 2.274756 | 2.941401 | 977.97333 | 2.990677
358 | CC1=CC2=C(C(C3=CC=C(CC(CCCC)CC)S3)=C(C=C(C4=CC(C(OC(CCCC)CCCCCC)=O)=C(C5=CC(SC(C6=C(C(OC(CCCCCC)CCCC)=O)C=C(C)S6)=C7)=C7S5)S4)S8)C8=C2C9=CC=C(CC(CC)CCCC)S9)S1 | InChI=1S/C74H96O4S8/c1-11-19-25-27-33-51(31-23-15-5)77-73(75)57-40-48(10)79-69(57)65-45-63-64(83-65)46-66(84-63)70-58(74(76)78-52(32-24-16-6)34-28-26-20-12-2)44-62(85-70)61-43-56-68(60-38-36-54(82-60)42-50(18-8)30-22-14-4)71-55(39-47(9)80-71)67(72(56)86-61)59-37-35-53(81-59)41-49(17-7)29-21-13-3/h35-40,43-46,49-52H,11-34,41-42H2,1-10H3 | 0 | 0.0001 |  |  | 4.957662 | 2.201289 | 2.756373 | 1073.44834 | 2.489048
359 | CC1=CC2=C(C(C3=CC=C(CC(CCCC)CC)S3)=C(C=C(C4=CC(C(OC(CCCC)CCCCCC)=O)=C(C5=CC(F)=C(C6=C(F)C=C(C7=C(C(OC(CCCCCC)CCCC)=O)C=C(C)S7)S6)S5)S4)S8)C8=C2C9=CC=C(CC(CC)CCCC)S9)S1 | InChI=1S/C76H96F2O4S8/c1-11-19-25-27-33-51(31-23-15-5)81-75(79)57-40-48(10)83-69(57)65-45-59(77)73(89-65)74-60(78)46-66(90-74)70-58(76(80)82-52(32-24-16-6)34-28-26-20-12-2)44-64(87-70)63-43-56-68(62-38-36-54(86-62)42-50(18-8)30-22-14-4)71-55(39-47(9)84-71)67(72(56)88-63)61-37-35-53(85-61)41-49(17-7)29-21-13-3/h35-40,43-46,49-52H,11-34,41-42H2,1-10H3 | 0 | 0.0003 |  |  | 4.927731 | 2.182242 | 2.745489 | 1110.9764 | 1.741174
360 | CC1=CC2=C(C(OC(CCCC)CC)=C(C=C(C3=C4C(SC(C(OC(CCCC)CC)=O)=C4F)=C(C)S3)S5)C5=C2OC(CC)CCCC)S1 | InChI=1S/C40H53FO4S4/c1-9-15-18-25(12-4)43-33-28-21-23(7)46-36(28)34(44-26(13-5)19-16-10-2)29-22-30(48-37(29)33)38-31-32(41)39(49-35(31)24(8)47-38)40(42)45-27(14-6)20-17-11-3/h21-22,25-27H,9-20H2,1-8H3 | 0 | 0.0006 |  |  | 5.009361 | 2.440737 | 2.568624 | 610.6354 | 1.489301
361 | CC(S1)=CC2=C1C(C3=CC=C(SCCCCCCCC)S3)=C(C=C(C4=C5C(SC(C(OC(CC)CCCC)=O)=C5F)=C(C)S4)S6)C6=C2C7=CC=C(SCCCCCCCC)S7 | InChI=1S/C50H61FO2S8/c1-7-11-14-16-18-20-27-54-39-25-23-36(58-39)41-34-29-31(5)56-46(34)42(37-24-26-40(59-37)55-28-21-19-17-15-12-8-2)35-30-38(60-47(35)41)48-43-44(51)49(61-45(43)32(6)57-48)50(52)53-33(10-4)22-13-9-3/h23-26,29-30,33H,7-22,27-28H2,1-6H3 | 0 | 0.0109 |  |  | 5.022966 | 2.212173 | 2.810793 | 756.177 | 1.9515
362 | CC1=CC2=C(C(C3=CC=C(SCCCCCCCC)S3)=C(C=C(C4=CC(C(OC(CC)CCCC)=O)=C(C5=C(C(OC(CCCC)CC)=O)C=C(C)S5)S4)S6)C6=C2C7=CC=C(SCCCCCCCC)S7)S1 | InChI=1S/C60H78O4S8/c1-9-15-19-21-23-25-33-65-51-31-29-47(69-51)53-43-35-39(7)67-55(43)54(48-30-32-52(70-48)66-34-26-24-22-20-16-10-2)44-37-49(71-56(44)53)50-38-46(60(62)64-42(14-6)28-18-12-4)58(72-50)57-45(36-40(8)68-57)59(61)63-41(13-5)27-17-11-3/h29-32,35-38,41-42H,9-28,33-34H2,1-8H3 | 0 | 0 |  |  | 5.153574 | 2.089728 | 3.063846 | 860.53767 | 1.994924
363 | C(C(OC(CC)CCCC)=O)=C(C5=CC=C(C(SC(C)=C6)=C6C(OC(CC)CCCC)=O)S5)S4)S7)C7=C2C8=CC=C(SCCCCCCCC)S8)S1 | InChI=1S/C40H60S4/c1-5-7-9-11-13-15-17-19-21-23-25-33-27-31(3)41-38(33)36-29-35-30-37(44-40(35)43-36)39-34(28-32(4)42-39)26-24-22-20-18-16-14-12-10-8-6-2/h27-30H | 0 | 0.0001 |  |  | 5.153574 | 2.944122 | 2.209452 | 890.23233 | 1.930227
364 | CC1=CC(C(C2=CC=C(CC(CC)CCCC)S2)=C(SC(C3=CC=C(C4=C5C(C(C6=C(CC(CC)CCCC)SC(CC(CCCC)CC)=C6C5=O)=O)=C(C7=CC=C(C)S7)S4)S3)=C8)C8=C9C%10=CC=C(CC(CCCC)CC)S%10)=C9S1 | InChI=1S/C70H84O2S8/c1-11-19-23-43(15-5)36-47-28-31-52(75-47)59-49-35-42(10)74-67(49)60(53-32-29-48(76-53)37-44(16-6)24-20-12-2)50-40-56(79-68(50)59)51-33-34-55(77-51)70-64-63(69(80-70)54-30-27-41(9)73-54)65(71)61-57(38-45(17-7)25-21-13-3)78-58(62(61)66(64)72)39-46(18-8)26-22-14-4/h27-35,40,43-46H,11-26,36-39H2,1-10H3 | 0 | 0.0001 |  |  | 4.78896 | 2.386317 | 2.402643 | 1147.10951 | 0.253195
365 | CC1=CC(C(C2=CC(F)=C(CC(CCCC)CC)S2)=C(SC(C3=CC=C(C4=C5C(C(C6=C(CC(CC)CCCC)SC(CC(CC)CCCC)=C6C5=O)=O)=C(C7=CC=C(C)S7)S4)S3)=C8)C8=C9C%10=CC(F)=C(CC(CC)CCCC)S%10)=C9S1 | InChI=1S/C70H82F2O2S8/c1-11-19-23-41(15-5)32-52-47(71)37-57(78-52)59-45-31-40(10)76-67(45)60(58-38-48(72)53(79-58)33-42(16-6)24-20-12-2)46-36-54(81-68(46)59)49-29-30-51(77-49)70-64-63(69(82-70)50-28-27-39(9)75-50)65(73)61-55(34-43(17-7)25-21-13-3)80-56(62(61)66(64)74)35-44(18-8)26-22-14-4/h27-31,36-38,41-44H,11-26,32-35H2,1-10H3 | 0 | 0.0003 |  |  | 5.218878 | 2.465226 | 2.753652 | 1112.25501 | 1.060402
366 | CC1=CC(C(C2=CC(Cl)=C(CC(CCCC)CC)S2)=C(SC(C3=CC=C(C4=C5C(C(C6=C(CC(CC)CCCC)SC(CC(CC)CCCC)=C6C5=O)=O)=C(C7=CC=C(C)S7)S4)S3)=C8)C8=C9C%10=CC(Cl)=C(CC(CC)CCCC)S%10)=C9S1 | InChI=1S/C70H82Cl2O2S8/c1-11-19-23-41(15-5)32-52-47(71)37-57(78-52)59-45-31-40(10)76-67(45)60(58-38-48(72)53(79-58)33-42(16-6)24-20-12-2)46-36-54(81-68(46)59)49-29-30-51(77-49)70-64-63(69(82-70)50-28-27-39(9)75-50)65(73)61-55(34-43(17-7)25-21-13-3)80-56(62(61)66(64)74)35-44(18-8)26-22-14-4/h27-31,36-38,41-44H,11-26,32-35H2,1-10H3 | 0 | 0.0007 |  |  | 5.243367 | 2.555019 | 2.688348 | 1150.44129 | 0.295855
367 | CC1=CC(C(C2=CC=CC(OC(CCCC)CC)=C2)=C(SC(C3=CC=C(C4=C5C(C(C6=C(CC(CC)CCCC)SC(CC(CCCC)CC)=C6C5=O)=O)=C(C7=CC=C(C)S7)S4)S3)=C8)C8=C9C%10=CC=CC(OC(CC)CCCC)=C%10)=C9S1 | InChI=1S/C72H84O4S6/c1-11-19-25-45(15-5)38-59-63-64(60(80-59)39-46(16-6)26-20-12-2)68(74)66-65(67(63)73)71(56-34-33-43(9)77-56)82-72(66)57-36-35-55(79-57)58-42-54-62(48-28-24-32-52(41-48)76-50(18-8)30-22-14-4)69-53(37-44(10)78-69)61(70(54)81-58)47-27-23-31-51(40-47)75-49(17-7)29-21-13-3/h23-24,27-28,31-37,40-42,45-46,49-50H,11-22,25-26,29-30,38-39H2,1-10H3 | 0 | 0.0008 |  |  | 3.61893 | 2.459784 | 1.159146 | 1134.7246 | 0.30776
368 | CC1=CC(C(C2=CC=C(CC(CCCCCC)CCCC)C=C2)=C(SC(C3=C(Cl)C=C(C4=C5C(C(C6=C(CC(CC)CCCC)SC(CC(CCCC)CC)=C6C5=O)=O)=C(C7=CC(Cl)=C(C)S7)S4)S3)=C8)C8=C9C%10=CC=C(CC(CCCC)CCCCCC)C=C%10)=C9S1 | InChI=1S/C82H102Cl2O2S6/c1-11-19-25-27-33-55(31-23-15-5)44-57-35-39-59(40-36-57)70-61-43-51(9)87-78(61)71(60-41-37-58(38-42-60)45-56(32-24-16-6)34-28-26-20-12-2)62-48-67(90-79(62)70)80-64(84)50-69(91-80)82-75-74(81(92-82)68-49-63(83)52(10)88-68)76(85)72-65(46-53(17-7)29-21-13-3)89-66(73(72)77(75)86)47-54(18-8)30-22-14-4/h35-43,48-50,53-56H,11-34,44-47H2,1-10H3 | 0 | 0.0013 |  |  | 4.935894 | 2.451621 | 2.484273 | 1104.70712 | 1.764471
369 | CC1=CC(C(C2=CC=C(OC(CCCCCC)CCCC)C=C2)=C(SC(C3=CC=C(C4=C5C(C(C6=C(CC(CC)CCCC)SC(CC(CCCC)CC)=C6C5=O)=O)=C(C7=CC=C(C)S7)S4)S3)=C8)C8=C9C%10=CC=C(OC(CCCC)CCCCCC)C=C%10)=C9S1 | InChI=1S/C80H100O4S6/c1-11-19-25-27-33-57(31-23-15-5)83-59-40-36-55(37-41-59)69-61-47-52(10)86-77(61)70(56-38-42-60(43-39-56)84-58(32-24-16-6)34-28-26-20-12-2)62-50-66(89-78(62)69)63-45-46-65(87-63)80-74-73(79(90-80)64-44-35-51(9)85-64)75(81)71-67(48-53(17-7)29-21-13-3)88-68(72(71)76(74)82)49-54(18-8)30-22-14-4/h35-47,50,53-54,57-58H,11-34,48-49H2,1-10H3 | 0 | 0.0004 |  |  | 4.933173 | 2.272035 | 2.661138 | 1028.46733 | 1.62205
370 | CC1=CC(C(C2=CC(F)=C(OC(CCCCCC)CCCC)C(F)=C2)=C(SC(C3=CC=C(C4=C5C(C(C6=C(CC(CC)CCCC)SC(CC(CCCC)CC)=C6C5=O)=O)=C(C7=CC=C(C)S7)S4)S3)=C8)C8=C9C%10=CC(F)=C(OC(CCCC)CCCCCC)C(F)=C%10)=C9S1 | InChI=1S/C80H96F4O4S6/c1-11-19-25-27-33-53(31-23-15-5)87-75-57(81)42-51(43-58(75)82)67-55-39-48(10)90-77(55)68(52-44-59(83)76(60(84)45-52)88-54(32-24-16-6)34-28-26-20-12-2)56-46-64(93-78(56)67)61-37-38-63(91-61)80-72-71(79(94-80)62-36-35-47(9)89-62)73(85)69-65(40-49(17-7)29-21-13-3)92-66(70(69)74(72)86)41-50(18-8)30-22-14-4/h35-39,42-46,49-50,53-54H,11-34,40-41H2,1-10H3 | 0 | 0.0015 |  |  | 5.256972 | 2.304687 | 2.952285 | 1029.391 | 1.708009
371 | CC(S1)=CC2=C1C(C3=CC(Cl)=C([Si](CCC)(CCC)CCC)S3)=C(C=C(C4=CC=C(C5=C(F)C(F)=C(C6=CC=C(C)S6)C7=NN(CC(CCCCCCCC)CCCCCC)N=C75)S4)S8)C8=C2C9=CC(Cl)=C([Si](CCC)(CCC)CCC)S9 | InChI=1S/C68H89Cl2F2N3S6Si2/c1-11-19-21-23-24-26-28-46(27-25-22-20-12-2)43-75-73-63-59(52-30-29-44(9)76-52)61(71)62(72)60(64(63)74-75)53-32-31-51(78-53)54-40-48-58(56-42-50(70)68(81-56)83(36-16-6,37-17-7)38-18-8)65-47(39-45(10)77-65)57(66(48)79-54)55-41-49(69)67(80-55)82(33-13-3,34-14-4)35-15-5/h29-32,39-42,46H,11-28,33-38,43H2,1-10H3 | 0 | 0.001 |  |  | 5.058339 | 2.057076 | 3.001263 | 1001.432 | 2.387906
372 | CC1=CC2=C(C(C3=CC=CC(OC(CCCC)CC)=C3)=C(C=C(C4=CC=C(C5=C(F)C(F)=C(C6=CC=C(C)S6)C7=NN(CC(CCCCCC)CCCCCCCC)N=C75)S4)S8)C8=C2C9=CC=CC(OC(CC)CCCC)=C9)S1 | InChI=1S/C68H83F2N3O2S4/c1-9-15-19-21-22-24-28-46(27-23-20-16-10-2)43-73-71-65-61(56-36-35-44(7)76-56)63(69)64(70)62(66(65)72-73)57-38-37-55(78-57)58-42-54-60(48-30-26-34-52(41-48)75-50(14-6)32-18-12-4)67-53(39-45(8)77-67)59(68(54)79-58)47-29-25-33-51(40-47)74-49(13-5)31-17-11-3/h25-26,29-30,33-42,46,49-50H,9-24,27-28,31-32,43H2,1-8H3 | 0 | 0.0007 |  |  | 4.832496 | 2.23122 | 2.601276 | 1027.36495 | 1.119716
373 | CC(S1)=CC2=C1C(C3=CC=C(OCC(CCCCCC)CCCC)C=C3)=C(C=C(C4=CC=C(C5=C(F)C(F)=C(C6=CC=C(C)S6)C7=NN(CC(CCCCCCCC)CCCCCC)N=C75)S4)S8)C8=C2C9=CC=C(OCC(CCCC)CCCCCC)C=C9 | InChI=1S/C78H103F2N3O2S4/c1-9-15-21-25-26-30-34-56(33-27-22-16-10-2)51-83-81-75-71(66-46-37-54(7)86-66)73(79)74(80)72(76(75)82-83)67-48-47-65(88-67)68-50-64-70(60-40-44-62(45-41-60)85-53-58(32-20-14-6)36-29-24-18-12-4)77-63(49-55(8)87-77)69(78(64)89-68)59-38-42-61(43-39-59)84-52-57(31-19-13-5)35-28-23-17-11-3/h37-50,56-58H,9-36,51-53H2,1-8H3 | 0 | 0.0007 |  |  | 4.541349 | 1.98633 | 2.555019 | 1013.74933 | 1.939921
374 | CC(S1)=CC2=C1C(C3=CC(C(F)(F)F)=C(OCC(CCCCCC)CCCC)C=C3)=C(C=C(C4=CC=C(C5=C(F)C(F)=C(C6=CC=C(C)S6)C7=NN(CC(CCCCCCCC)CCCCCC)N=C75)S4)S8)C8=C2C9=CC(C(F)(F)F)=C(OCC(CCCC)CCCCCC)C=C9 | InChI=1S/C80H101F8N3O2S4/c1-9-15-21-25-26-30-34-54(33-27-22-16-10-2)49-91-89-75-71(66-42-37-52(7)94-66)73(81)74(82)72(76(75)90-91)67-44-43-65(96-67)68-48-60-70(58-39-41-64(62(47-58)80(86,87)88)93-51-56(32-20-14-6)36-29-24-18-12-4)77-59(45-53(8)95-77)69(78(60)97-68)57-38-40-63(61(46-57)79(83,84)85)92-50-55(31-19-13-5)35-28-23-17-11-3/h37-48,54-56H,9-36,49-51H2,1-8H3 | 0 | 0.0008 |  |  | 5.074665 | 2.073402 | 3.001263 | 1033.50067 | 1.603284
375 | CC1=CC2=C(C(C3=CC(F)=C(SC(CCCCCCCC)CCCCCC)C=C3)=C(C=C(C4=CC=C(C5=C(F)C(F)=C(C6=CC=C(C)S6)C7=NN(CC(CCCCCCCC)CCCCCC)N=C75)S4)S8)C8=C2C9=CC(F)=C(SC(CCCCCC)CCCCCCCC)C=C9)S1 | InChI=1S/C84H113F4N3S6/c1-9-15-21-27-30-34-40-60(39-33-24-18-12-4)57-91-89-81-77(72-48-45-58(7)92-72)79(87)80(88)78(82(81)90-91)73-52-51-71(96-73)74-56-66-76(62-47-50-70(68(86)55-62)95-64(42-36-26-20-14-6)44-38-32-29-23-17-11-3)83-65(53-59(8)93-83)75(84(66)97-74)61-46-49-69(67(85)54-61)94-63(41-35-25-19-13-5)43-37-31-28-22-16-10-2/h45-56,60,63-64H,9-44,57H2,1-8H3 | 0 | 0.0006 |  |  | 5.012082 | 2.247546 | 2.764536 | 1126.34508 | 1.77723
376 | CC1=CC2=C(C(C3=CC=C(SC(CCCCCCCC)CCCCCC)C=C3)=C(C=C(C4=CC=C(C5=C(F)C(F)=C(C6=CC=C(C)S6)C7=NN(CC(CCCCCCCC)CCCCCC)N=C75)S4)S8)C8=C2C9=CC=C(SC(CCCCCC)CCCCCCCC)C=C9)S1 | InChI=1S/C84H115F2N3S6/c1-9-15-21-27-30-34-40-62(39-33-24-18-12-4)59-89-87-81-77(72-54-45-60(7)90-72)79(85)80(86)78(82(81)88-89)73-56-55-71(94-73)74-58-70-76(64-48-52-68(53-49-64)93-66(42-36-26-20-14-6)44-38-32-29-23-17-11-3)83-69(57-61(8)91-83)75(84(70)95-74)63-46-50-67(51-47-63)92-65(41-35-25-19-13-5)43-37-31-28-22-16-10-2/h45-58,62,65-66H,9-44,59H2,1-8H3 | 0 | 0.0006 |  |  | 4.97943 | 2.69379 | 2.28564 | 1576.66382 | 1.020591
377 | CC1=CC2=C(C3=CC(Cl)=C(CC(CC)CCCC)S3)C(SC(C4=C(CC(CCCCCC)CCCC)C=C(C5=CC6=C(C(SC(C7=CC(CC(CCCC)CCCCCC)=C(C)S7)=C8)=C8C9=C6N=C%10C(C=CC=C%10)=N9)S5)S4)=C%11)=C%11C(C%12=CC(Cl)=C(CC(CCCC)CC)S%12)=C2S1 | InChI=1S/C84H102Cl2N2S8/c1-11-19-25-27-35-55(33-23-15-5)40-57-44-69(90-52(57)10)71-47-61-78-79(88-66-38-30-29-37-65(66)87-78)62-48-72(95-84(62)83(61)94-71)70-45-58(41-56(34-24-16-6)36-28-26-20-12-2)80(93-70)75-46-60-77(74-50-64(86)68(92-74)43-54(18-8)32-22-14-4)81-59(39-51(9)89-81)76(82(60)96-75)73-49-63(85)67(91-73)42-53(17-7)31-21-13-3/h29-30,37-39,44-50,53-56H,11-28,31-36,40-43H2,1-10H3 | 0 | 0.0002 |  |  | 4.865148 | 2.427132 | 2.438016 | 1277.48816 | 1.647983
378 | CC1=CC2=C(C3=CC(Cl)=C(CC(CC)CCCC)S3)C(SC(C4=C(CC(CCCCCC)CCCC)C=C(C5=CC6=C(C(SC(C7=CC(CC(CCCC)CCCCCC)=C(C)S7)=C8)=C8C9=C6N=C%10C(C=CC=C%10)=N9)S5)S4)=C%11)=C%11C(C%12=CC(Cl)=C(CC(CCCC)CC)S%12)=C2S1)CCCCCC)=C(C)S7)=C8)=C8C9=C6N=C%10C(C=C(F)C(F)=C%10)=N9)S5)S4)=C%11)=C%11C(C%12=CC(Cl)=C(CC(CCCC)CC)S%12)=C2S1 | InChI=1S/C30H44S3/c1-5-7-9-11-13-15-17-25-21-23(3)31-29(25)27-19-20-28(33-27)30-26(22-24(4)32-30)18-16-14-12-10-8-6-2/h19-22H,1-4H3 | 0 | 0.0008 |  |  | 5.001198 | 2.353665 | 2.647533 | 944.187 | 0.404154
379 | CC1=CC=C(S1)C2=NC3=C(C4=CC=C(CC(CCCCCCCC)CCCCCC)S4)C(S5)=C(C(C6=CC=C(CC(CCCCCC)CCCCCCCC)S6)=C3S2)N=C5C7=CC=C(S7)C8=CC9=C(C%10=CC=C(CC(CCCCCC)CCCCCCCC)S%10)C(SC(C)=C%11)=C%11C(C%12=CC=C(CC(CCCCCC)CCCCCCCC)S%12)=C9S8 | InChI=1S/C108H152N2S10/c1-11-19-27-35-39-47-55-79(51-43-31-23-15-5)72-83-60-65-90(113-83)97-87-71-78(10)112-103(87)98(91-66-61-84(114-91)73-80(52-44-32-24-16-6)56-48-40-36-28-20-12-2)88-76-96(118-104(88)97)89-69-70-95(117-89)108-110-102-100(93-68-63-86(116-93)75-82(54-46-34-26-18-8)58-50-42-38-30-22-14-4)105-101(109-107(119-105)94-64-59-77(9)111-94)99(106(102)120-108)92-67-62-85(115-92)74-81(53-45-33-25-17-7)57-49-41-37-29-21-13-3/h59-71,76,79-82H,11-58,72-75H2,1-10H3 | 0 | 0.0001 |  |  | 4.821612 | 2.217615 | 2.603997 | 1422.0154 | 2.420028
380 | CC1=CC=C(S1)C2=NC3=C(C4=CC=C(CC(CCCCCCCC)CCCCCC)S4)C(S5)=C(C(C6=CC=C(CC(CCCCCC)CCCCCCCC)S6)=C3S2)N=C5C7=CC=C(S7)C8=CC9=C(C%10=CC=C(CC(CCCCCC)CCCCCCCC)S%10)C(SC(C)=C%11)=C%11C(C%12=CC=C(CC(CCCCCC)CCCCCCCC)S%12)=C9S86)=C3S2)N=C5C7=CC=C(S7)C8=CC9=C(C%10=CC(F)=C(CC(CCCCCC)CCCCCCCC)S%10)C(SC(C)=C%11)=C%11C(C%12=CC(F)=C(CC(CCCCCC)CCCCCCCC)S%12)=C9S8 | InChI=1S/C77H100OS9/c1-11-19-25-27-33-53(31-23-15-5)40-55-44-64(80-50(55)10)67-48-69-76(85-67)75-61(77(78)87-69)47-66(84-75)65-45-56(41-54(32-24-16-6)34-28-26-20-12-2)72(83-65)68-46-60-71(63-38-36-58(82-63)43-52(18-8)30-22-14-4)73-59(39-49(9)79-73)70(74(60)86-68)62-37-35-57(81-62)42-51(17-7)29-21-13-3/h35-39,1-10H3 | 0 | 0 |  |  | 5.055618 | 1.382268 | 3.67335 | 570.69767 | 1.172561
381 | CC1=CC=C(S1)C2=NC3=C(C4=CC=C(CC(CCCCCCCC)CCCCCC)S4)C(S5)=C(C(C6=CC=C(CC(CCCCCC)CCCCCCCC)S6)=C3S2)N=C5C7=CC=C(S7)C8=CC9=C(C%10=CC(Cl)=C(CC(CCCCCC)CCCCCCCC)S%10)C(SC(C)=C%11)=C%11C(C%12=CC(Cl)=C(CC(CCCCCC)CCCCCCCC)S%12)=C9S8 | InChI=1S/C108H150Cl2N2S10/c1-11-19-27-35-39-47-53-77(51-43-31-23-15-5)68-81-60-63-88(115-81)99-101-105(121-107(111-101)90-62-59-75(9)113-90)100(89-64-61-82(116-89)69-78(52-44-32-24-16-6)54-48-40-36-28-20-12-2)102-106(99)122-108(112-102)91-66-65-87(117-91)94-72-84-98(96-74-86(110)93(119-96)71-80(56-46-34-26-18-8)58-50-42-38-30-22-14-4)103-83(67-76(10)114-103)97(104(84)120-94)95-73-85(109)92(118-95)70-79(55-45-33-25-17-7)57-49-41-37-29-21-13-3/h59-67,72-74,77-80H,11-58,68-71H2,1-10H3 | 0 | 0 |  |  | 5.012082 | 2.081565 | 2.930517 | 1498.13151 | 1.644296
382 | CC1=CC2=C(C(C3=CC=C(CC(CCCC)CC)S3)=C(C=C(C4=C(CC(CCCC)CC)C=C(C5=CC6=C(C(SC(C7=CC(CC(CC)CCCC)=C(C)S7)=C8)=C8OC6=O)S5)S4)S9)C9=C2C%10=CC=C(CC(CC)CCCC)S%10)S1 | InChI=1S/C69H84O2S8/c1-11-19-23-43(15-5)32-47-36-57(73-42(47)10)60-40-54-68(78-60)67-53(69(70)71-54)39-59(77-67)58-37-48(33-44(16-6)24-20-12-2)64(76-58)61-38-52-63(56-30-28-50(75-56)35-46(18-8)26-22-14-4)65-51(31-41(9)72-65)62(66(52)79-61)55-29-27-49(74-55)34-45(17-7)25-21-13-3/h27-31,36-40,43-46H,11-26,32-35H2,1-10H3 | 0 | 0.0007 |  |  | 5.071944 | 2.225778 | 2.846166 | 929.277 | 3.693782
383 | CC1=CC2=C(C(C3=CC=C(CC(CCCC)CC)S3)=C(C=C(C4=C(CC(CCCC)CCCCCC)C=C(C5=CC6=C(C(SC(C7=CC(CC(CCCC)CCCCCC)=C(C)S7)=C8)=C8SC6=O)S5)S4)S9)C9=C2C%10=CC=C(CC(CC)CCCC)S%10)S1 | InChI=1S/C77H100OS9/c1-11-19-25-27-33-53(31-23-15-5)40-55-44-64(80-50(55)10)67-48-69-76(85-67)75-61(77(78)87-69)47-66(84-75)65-45-56(41-54(32-24-16-6)34-28-26-20-12-2)72(83-65)68-46-60-71(63-38-36-58(82-63)43-52(18-8)30-22-14-4)73-59(39-49(9)79-73)70(74(60)86-68)62-37-35-57(81-62)42-51(17-7)29-21-13-3/h35-39,44-48,51-54H,11-34,40-43H2,1-10H3 | 0 | 0.0012 |  |  | 4.81617 | 2.250267 | 2.565903 | 1102.89571 | 2.727836
384 | CC1=CC2=C(C(C3=CC(F)=C(CC(CCCC)CC)S3)=C(C=C(C4=C(CC(CCCC)CCCCCC)C=C(C5=CC6=C(C(SC(C7=CC(CC(CCCC)CCCCCC)=C(C)S7)=C8)=C8C9=NSN=C96)S5)S4)S%10)C%10=C2C%11=CC(F)=C(CC(CC)CCCC)S%11)S1 | InChI=1S/C78H98F2N2S9/c1-11-19-25-27-33-51(31-23-15-5)36-53-40-63(84-48(53)10)65-43-57-72-73(82-91-81-72)58-44-66(89-78(58)77(57)88-65)64-41-54(37-52(32-24-16-6)34-28-26-20-12-2)74(87-64)69-42-56-71(68-46-60(80)62(86-68)39-50(18-8)30-22-14-4)75-55(35-47(9)83-75)70(76(56)90-69)67-45-59(79)61(85-67)38-49(17-7)29-21-13-3/h35,40-46,49-52H,11-34,36-39H2,1-10H3 | 0 | 0.0016 |  |  | 5.099154 | 2.288361 | 2.810793 | 1093.77401 | 2.184673
385 | CC1=CC=C(C(N(CC(CCCCCCCC)CCCCCCCCCC)C2=O)=C3C2=C(C4=CC=C(C5=CC=C(C(N(CCOCCOCCOC)C6=O)=C7C6=C(C8=CC=C(C)S8)N(CCOCCOCOC)C7=O)S5)S4)N(CC(CCCCCCCCCC)CCCCCCCC)C3=O)S1 | InChI=1S/C83H124N4O10S4/c1-9-13-17-21-25-27-31-35-39-64(37-33-29-23-19-15-11-3)59-86-78(69-44-42-63(6)99-69)74-75(83(86)91)79(87(82(74)90)60-65(38-34-30-24-20-16-12-4)40-36-32-28-26-22-18-14-10-2)71-48-46-67(101-71)66-45-47-70(100-66)77-73-72(80(88)85(77)50-51-94-55-56-96-54-53-92-7)76(68-43-41-62(5)98-68)84(81(73)89)49-52-95-57-58-97-61-93-8/h41-48,64-65H,9-40,49-61H2,1-8H3 | 0 | 0.0002 |  |  | 5.322276 | 2.563182 | 2.759094 | 1081.5065 | 1.896083
386 | CC1=C(N=C(C2=CC(OCCCCCCCC)=CC=C2)C(C3=CC=CC(OCCCCCCCC)=C3)=N4)C4=C(C5=CC=C(C)S5)C=C1F | InChI=1S/C42H51FN2O2S/c1-5-7-9-11-13-15-25-46-34-21-17-19-32(27-34)40-41(33-20-18-22-35(28-33)47-26-16-14-12-10-8-6-2)45-42-36(38-24-23-30(3)48-38)29-37(43)31(4)39(42)44-40/h17-24,27-29H,5-16,25-26H2,1-4H3 | 0 | 0.002 |  |  | 5.420232 | 2.184963 | 3.235269 | 526.041 | 2.026506
387 | CC1=C(OC)C=C(/C=C/C)C(OCC(CCCC)CC)=C1 | InChI=1S/C19H30O2/c1-6-9-11-16(8-3)14-21-19-12-15(4)18(20-5)13-17(19)10-7-2/h7,10,12-13,16H,6,8-9,11,14H2,1-5H3/b10-7+ | 0 | 0 |  |  | 5.085549 | 0.394545 | 4.691004 | 219.06567 | 0.096257
388 | CC1=CC(C(C2=CC=C(CC(CC)CCCC)S2)=C(SC(C3=CC=C(C(N(CC(CCCCCC)CCCC)C4=O)=C5C4=C(C6=CC=C(C)S6)N(CC(CCCC)CCCCCC)C5=O)S3)=C7)C7=C8C9=CC=C(C(CCCC)CC)S9)=C8S1 | InChI=1S/C73H98N2O2S6/c1-11-19-25-27-32-51(30-22-14-4)46-74-68(61-37-35-48(9)78-61)66-67(73(74)77)69(75(72(66)76)47-52(31-23-15-5)33-28-26-20-12-2)62-42-40-58(82-62)63-45-56-65(60-41-39-57(81-60)53(18-8)34-24-16-6)70-55(43-49(10)79-70)64(71(56)83-63)59-38-36-54(80-59)44-50(17-7)29-21-13-3/h35-43,45,50-53H,11-34,44,46-47H2,1-10H3 | 0 | 0.0001 |  |  | 4.878753 | 2.263872 | 2.614881 | 1020.49733 | 1.376011
389 | C(N(CC(CCCCCC)CCCC)C4=O)=C5C4=C(C6=CC=C(C7=CC(C(C8=CC=C(CC(CCCC)CC)S8)=C(SC(C9=CC=C(C(N(CCOCCOCCOC)C%10=O)=C%11C%10=C(C%12=CC=C(C)S%12)N(CCOCOCOC)C%11=O)S9)=C%13)C%13=C%14C%15=CC=C(C(CCCC)CC)S%15)=C%14S7)S6)N(CC(CCCC)CCCCCC)C5=O)S3)=C%16)C%16=C%17C%18=CC=C(C(CCCC)CC)S%18)=C17%S1 | InChI=1S/C58H76F2N2S4Si2/c1-11-19-23-38(15-5)67(39(16-6)24-20-12-2)47-30-35(9)29-42(47)43-31-37(32-48(43)67)51-53(59)54(60)52(56-55(51)61-66-62-56)46-34-50-58(65-46)57-49(33-45(64-57)44-28-27-36(10)63-44)68(50,40(17-7)25-21-13-3)41(18-8)26-22-14-4/h27-28,11-26,29,31H2,1-10H3 | 0 | 0.0001 |  |  | 5.104596 | 2.620323 | 2.484273 | 805.40267 | 1.092368
390 | CC1=CC=C(C(N(CC(COCCOC)COCCOC)C2=O)=C3C2=C(C4=CC=C(C5=CC=C(C)S5)S4)N(CC(COCCOC)COCCOC)C3=O)S1 | InChI=1S/C40H54N2O10S3/c1-27-7-9-31(53-27)32-11-12-34(55-32)38-36-35(39(43)42(38)22-30(25-51-19-15-47-5)26-52-20-16-48-6)37(33-10-8-28(2)54-33)41(40(36)44)21-29(23-49-17-13-45-3)24-50-18-14-46-4/h7-12,29-30H,13-26H2,1-6H3 | 0 | 0.0041 |  |  | 5.30595 | 2.565903 | 2.740047 | 609.75723 | 1.026874
391 | CC1=CC=C(C2=C(N3CCCCCCCCCC)C(N(CCCCCCCCCC)C2=O)=C(C4=CC=C(C5=CC6=C(C(SC(C)=C7)=C7[Si]6(CCCCCCCC)CCCCCCCC)S5)S4)C3=O)S1 | InChI=1S/C60H88N2O2S4Si/c1-7-11-15-19-23-25-27-31-39-61-55-53(48-36-35-45(5)65-48)59(63)62(40-32-28-26-24-20-16-12-8-2)56(55)54(60(61)64)49-38-37-47(67-49)50-44-52-58(68-50)57-51(43-46(6)66-57)69(52,41-33-29-21-17-13-9-3)42-34-30-22-18-14-10-4/h35-38,43-44H,7-34,39-42H2,1-6H3 | 0 | 0.03 |  |  | 5.281461 | 2.467947 | 2.813514 | 870.47523 | 0.537113
392 | O=C(N(C=C1)C(C2=C1C=C(C)S2)=C34)C3=C(C5=CC=C(C6=C(F)C(F)=C(C)S6)S5)N(CCC(CCCCCCCCCCCCCCCCCC)CCCCCCCCCCCCCCCCCC)C4=O | InChI=1S/C61H90F2N2O2S3/c1-5-7-9-11-13-15-17-19-21-23-25-27-29-31-33-35-37-48(38-36-34-32-30-28-26-24-22-20-18-16-14-12-10-8-6-2)41-43-64-56(50-39-40-51(70-50)59-55(63)54(62)47(4)69-59)52-53(61(64)67)57-58-49(45-46(3)68-58)42-44-65(57)60(52)66/h39-40,42,44-45,48H,5-38,41,43H2,1-4H3 | 0 | 2.33 |  |  | 5.327718 | 2.389038 | 2.93868 | 745.453 | 0.173232
393 | C1=CC(CCCC)=C(C)S1 | InChI=1S/C9H14S/c1-3-4-5-9-6-7-10-8(9)2/h6-7H,3-5H2,1-2H3 | 0 | 0.017 |  |  | 6.514074 | 0.345567 | 6.168507 | 105.90267 | 0.418245
394 | CC1=CC(CCCCCC)=C(C)S1 | InChI=1S/C12H20S/c1-4-5-6-7-8-12-9-10(2)13-11(12)3/h9H,4-8H2,1-3H3 | 0 | 0.2 |  |  | 5.629749 | 0.078909 | 5.55084 | 140.77433 | 0.367831
395 | CC1=CC(CCCCCCCC)=C(C)S1 | InChI=1S/C14H24S/c1-4-5-6-7-8-9-10-14-11-12(2)15-13(14)3/h11H,4-10H2,1-3H3 | 0 | 0.02 |  |  | 5.422953 | 0.010884 | 5.412069 | 162.304 | 0.349884
396 | CC1=CC([Si](CC(CCCC)CC)(CC(CCCC)CC)C2=C3SC(C4=C(F)C(F)=C(C5=CSC6=C5[Si](CC(CC)CCCC)(CC(CC)CCCC)C7=C6C=C(C8=CC=C(C)S8)S7)C9=NSN=C94)=C2)=C3S1 | InChI=1S/C60H80F2N2S6Si2/c1-11-19-23-39(15-5)33-71(34-40(16-6)24-20-12-2)48-29-38(10)67-57(48)58-49(71)31-47(68-58)51-53(62)52(61)50(54-55(51)64-70-63-54)44-32-65-56-43-30-46(45-28-27-37(9)66-45)69-60(43)72(59(44)56,35-41(17-7)25-21-13-3)36-42(18-8)26-22-14-4/h27-32,39-42H,11-26,33-36H2,1-10H3 | 0 | 0.48 |  |  | 5.354928 | 2.963169 | 2.391759 | 910.08733 | 1.299278
397 | CC1=CC=C(C2=C3C(C(N2CCCC(CCCCCCCCCC)CCCCCCCCCC)=O)=C(C4=CC=C(C5=CC=C(C)S5)S4)N(CCOCCOCCOCCOC)C3=O)S1 | InChI=1S/C53H80N2O6S3/c1-6-8-10-12-14-16-18-20-23-43(24-21-19-17-15-13-11-9-7-2)25-22-32-54-50(46-29-27-42(4)63-46)48-49(52(54)56)51(47-31-30-45(64-47)44-28-26-41(3)62-44)55(53(48)57)33-34-59-37-38-61-40-39-60-36-35-58-5/h26-31,43H,6-25,32-40H2,1-5H3 | 0 | 0.0065 |  |  | 5.022966 | 2.353665 | 2.669301 | 743.8819 | 1.042405
398 | CC1=CC=C(C2=C3C(C(N(CC(CCCCCCCCCC)CCCCCCCCCCCC)C3=O)=O)=C(C4=C(C(N(CC(CCCCCCCCCCCC)CCCCCCCCCC)C5=O)=O)C5=C(C6=C(CCCCCCCCCCCC)C=C(C7=CC(F)=C(C8=C(F)C=C(C)S8)S7)S6)S4)S2)S1 | InChI=1S/C90H134F2N2O4S6/c1-8-13-18-23-28-33-36-41-46-51-55-68(54-49-44-39-31-26-21-16-11-4)64-93-87(95)76-77(88(93)96)85(103-83(76)73-60-59-66(6)99-73)86-79-78(89(97)94(90(79)98)65-69(56-50-45-40-32-27-22-17-12-5)57-52-47-42-37-34-29-24-19-14-9-2)84(104-86)80-70(58-53-48-43-38-35-30-25-20-15-10-3)62-74(101-80)75-63-72(92)82(102-75)81-71(91)61-67(7)100-81/h59-63,68-69H,8-58,64-65H2,1-7H3 | 0 | 0 |  |  | 5.281461 | 2.47611 | 2.805351 | 1176.01002 | 2.740919
399 | CC1=CC(CCCCC)=C(C2=CC(CCCCC)=C(C)S2)S1 | InChI=1S/C20H30S2/c1-5-7-9-11-17-14-19(22-16(17)4)20-18(12-10-8-6-2)13-15(3)21-20/h13-14H,5-12H2,1-4H3 | 0 | 0.1 |  |  | 5.099154 | 0.908814 | 4.19034 | 261.18933 | 0.068173
400 | CC1=CC=C(C2=C(CCCCCCCCC)C(CCCCCCCCC)=C(C3=CC=C(C)S3)S2)S1 | InChI=1S/C32H48S3/c1-5-7-9-11-13-15-17-19-27-28(20-18-16-14-12-10-8-6-2)32(30-24-22-26(4)34-30)35-31(27)29-23-21-25(3)33-29/h21-24H,5-20H2,1-4H3 | 0 | 0.01 |  |  | 4.982151 | 1.700625 | 3.281526 | 456.70367 | 0.359351
401 | CC1=CC=C(C2=C(CCCCCCC)C(CCCCCCC)=C(C3=CC=C(C)S3)S2)S1 | InChI=1S/C28H40S3/c1-5-7-9-11-13-15-23-24(16-14-12-10-8-6-2)28(26-20-18-22(4)30-26)31-27(23)25-19-17-21(3)29-25/h17-20H,5-16H2,1-4H3 | 0 | 0.17 |  |  | 4.922289 | 1.727835 | 3.194454 | 406.08232 | 0.313048
402 | CC1=CC(CCCCCCCC)=C(C2=CC=C(C3=C(CCCCCCCC)C=C(C)S3)S2)S1 | InChI=1S/C30H44S3/c1-5-7-9-11-13-15-17-25-21-23(3)31-29(25)27-19-20-28(33-27)30-26(22-24(4)32-30)18-16-14-12-10-8-6-2/h19-22H,5-18H2,1-4H3 | 0 | 0.03 |  |  | 5.085549 | 1.534644 | 3.550905 | 421.31833 | 0.553797
403 | CC1=CC(CCCCCCCCCCCC)=C(C2=CC(C=C(C3=C(CCCCCCCCCCCC)C=C(C)S3)S4)=C4S2)S1 | InChI=1S/C40H60S4/c1-5-7-9-11-13-15-17-19-21-23-25-33-27-31(3)41-38(33)36-29-35-30-37(44-40(35)43-36)39-34(28-32(4)42-39)26-24-22-20-18-16-14-12-10-8-6-2/h27-30H,5-26H2,1-4H3 | 0 | 0.15 |  |  | 5.254251 | 1.208124 | 4.046127 | 541.09333 | 0.658873
404 | CC1=CC(CCCCCCCCCCCC)=C(C2=CC(CCCCCCCCCCCC)=C(/C=C/C3=C(CCCCCCCCCCCC)C=C(C4=C(CCCCCCCCCCCC)C=C(C)S4)S3)S2)S1 | InChI=1S/C68H112S4/c1-7-11-15-19-23-27-31-35-39-43-47-59-55-65(67-61(53-57(5)69-67)49-45-41-37-33-29-25-21-17-13-9-3)71-63(59)51-52-64-60(48-44-40-36-32-28-24-20-16-12-8-2)56-66(72-64)68-62(54-58(6)70-68)50-46-42-38-34-30-26-22-18-14-10-4/h51-56H,7-50H2,1-6H3/b52-51+ | 0 | 1.05 |  |  | 5.118201 | 1.161867 | 3.956334 | 808.31367 | 0.895582
405 | CC1=CC=C(C2=C(CCCCCCCCCC)C(SC3=C4SC(C5=CC=C(C)S5)=C3CCCCCCCCCC)=C4S2)S1 | InChI=1S/C38H52S5/c1-5-7-9-11-13-15-17-19-21-29-33(31-25-23-27(3)39-31)41-37-35(29)43-36-30(22-20-18-16-14-12-10-8-6-2)34(42-38(36)37)32-26-24-28(4)40-32/h23-26H,5-22H2,1-4H3 | 0 | 0.002 |  |  | 3.463833 | 2.021703 | 1.44213 | 620.72333 | 0.477554
406 | CC1=CC=C(C2=C(CCCCCCCCCC)C(SC3=C4SC5=C3SC(C6=CC=C(C)S6)=C5CCCCCCCCCC)=C4S2)S1 | InChI=1S/C40H52S6/c1-5-7-9-11-13-15-17-19-21-29-33(31-25-23-27(3)41-31)43-37-35(29)45-40-38-36(46-39(37)40)30(22-20-18-16-14-12-10-8-6-2)34(44-38)32-26-24-28(4)42-32/h23-26H,5-22H2,1-4H3 | 0 | 0.09 |  |  | 4.141362 | 1.942794 | 2.198568 | 633.88767 | 0.275643
407 | CC1=CC(CCCCCC)=C(C2=CC3=C(C(CCCCCC)=C(C=C(C4=C(CCCCCC)C=C(C)S4)S5)C5=C3CCCCCC)S2)S1 | InChI=1S/C44H62S4/c1-7-11-15-19-23-33-27-31(5)45-41(33)39-29-37-35(25-21-17-13-9-3)44-38(36(43(37)47-39)26-22-18-14-10-4)30-40(48-44)42-34(28-32(6)46-42)24-20-16-12-8-2/h27-30H,7-26H2,1-6H3 | 0 | 0.25 |  |  | 4.881474 | 1.888374 | 2.9931 | 645.54 | 0.51138
408 | CC(S1)=CC=C1C2=CC3=C(S2)C4=C(C=C(C)S4)C5=C3C=C(C(CCCCCCCC)CCCCCCCC)S5 | InChI=1S/C35H46S4/c1-5-7-9-11-13-15-17-26(18-16-14-12-10-8-6-2)31-22-27-28-23-32(30-20-19-24(3)36-30)39-34(28)35-29(33(27)38-31)21-25(4)37-35/h19-23,26H,5-18H2,1-4H3 | 0 | 0.24 |  |  | 5.150853 | 1.624437 | 3.526416 | 504.825 | 0.934847
409 | CC(S1)=CC2=C1C(SC(C3=CC(SC(C)=C4)=C4S3)=C5)=C5C6=C2SC(C(CCCCCCCC)CCCCCCCC)=C6 | InChI=1S/C37H46S5/c1-5-7-9-11-13-15-17-26(18-16-14-12-10-8-6-2)30-21-27-28-22-32(34-23-33-31(40-34)20-25(4)38-33)42-36(28)37-29(35(27)41-30)19-24(3)39-37/h19-23,26H,5-18H2,1-4H3 | 0 | 0.025 |  |  | 2.780862 | 1.423083 | 1.357779 | 685.86683 | 2.181978
410 | CC1=CC(CCCCCC)=C(S1)C(S2)=CC3=C2C(SC(C4=C(CCCCCC)C=C(C)S4)=C5)=C5C6=C3SC(CCCCCCCCCCCCCCC) | InChI=1S/C42H60N2S5/c1-5-7-9-11-13-15-17-19-21-23-25-33-29-31(3)45-40(33)35-27-28-36(47-35)41-34(26-24-22-20-18-16-14-12-10-8-6-2)30-37(48-41)42-39-38(32(4)46-42)43-49-44-39/h27-30H | 0 | 0.27 |  |  | 5.120922 | 2.960448 | 2.160474 | 1029.94327 | 2.019338
411 | CC1=CC2=C(C(SC(C3=CC=C(C)S3)=C4)=C4[Si]2(CCCCCC)CCCCCC)S1 | InChI=1S/C26H36S3Si/c1-5-7-9-11-15-30(16-12-10-8-6-2)23-17-20(4)28-25(23)26-24(30)18-22(29-26)21-14-13-19(3)27-21/h13-14,17-18H,5-12,15-16H2,1-4H3 | 0 | 0.05 |  |  | 5.131806 | 1.71423 | 3.417576 | 395.38033 | 0.592494
412 | CC1=CC2=C(C(SC(C3=CC=C(C4=CC=C(C)S4)S3)=C5)=C5[Si]2(CCCCCC)CCCCCC)S1 | InChI=1S/C30H38S4Si/c1-5-7-9-11-17-35(18-12-10-8-6-2)27-19-22(4)32-29(27)30-28(35)20-26(34-30)25-16-15-24(33-25)23-14-13-21(3)31-23/h13-16,19-20H,5-12,17-18H2,1-4H3 | 0 | 0.08 |  |  | 4.886916 | 2.146869 | 2.740047 | 548.93167 | 0.873262
413 | CC1=CC2=C(C(SC(C3=CC=C(C)C4=NSN=C43)=C5)=C5[Si]2(C(CCCC)CC)C(CCCC)CC)S1 | InChI=1S/C30H40N2S3Si/c1-7-11-13-21(9-3)36(22(10-4)14-12-8-2)25-17-20(6)33-29(25)30-26(36)18-24(34-30)23-16-15-19(5)27-28(23)32-35-31-27/h15-18,21-22H,7-14H2,1-6H3 | 0 | 0.01 |  |  | 5.178063 | 3.003984 | 2.174079 | 462.62967 | 0.34237
414 | CC(S1)=CC(CC(CCCCCCCCCCCCCC)CCCCCCCCCCCC)=C1C2=CC=C(S2)C(S3)=CC=C3C4=C(CC(CCCCCCCCCCCCCC)CCCCCCCCCCCC)C=C(S4)C5=C(N=S=N6)C6=C(C)C7=NSN=C75 | InChI=1S/C80H126N4S6/c1-7-11-15-19-23-27-31-33-37-41-44-48-52-65(51-47-43-39-35-29-25-21-17-13-9-3)60-67-59-63(5)85-79(67)71-57-55-69(86-71)70-56-58-72(87-70)80-68(62-73(88-80)74-77-75(81-89-83-77)64(6)76-78(74)84-90-82-76)61-66(53-49-45-40-36-30-26-22-18-14-10-4)54-50-46-42-38-34-32-28-24-20-16-12-8-2/h55-59,62,65-66H,7-54,60-61H2,1-6H3 | 0 | 2.5 |  |  | 5.191668 | 3.357714 | 1.833954 | 1068.73772 | 0.920209
415 | CC1=CC(CC(CCCCCCCCCCCCCC)CCCCCCCCCC)=C(C2=CC=C(C3=CC=C(C4=C(CC(CCCCCCCCCCCCCC)CCCCCCCCCC)C=C(C5=CC(C6=NSN=C6C(C)=C7)=C7C8=NSN=C85)S4)S3)S2)S1 | InChI=1S/C80H120N4S6/c1-7-11-15-19-23-27-29-31-33-37-41-44-48-63(47-43-39-35-25-21-17-13-9-3)57-65-56-62(6)85-79(65)72-53-51-70(86-72)71-52-54-73(87-71)80-66(59-74(88-80)69-60-68-67(77-78(69)84-90-83-77)55-61(5)75-76(68)82-89-81-75)58-64(49-45-40-36-26-22-18-14-10-4)50-46-42-38-34-32-30-28-24-20-16-12-8-2/h51-56,59-60,63-64H,7-50,57-58H2,1-6H3 | 0 | 3.5 |  |  | 5.120922 | 2.941401 | 2.179521 | 1055.84056 | 0.761954
416 | CC1=CC=C(C2=C(CCCCCCCCCCCC)C=C(C3=C(CCCCCCCCCCCC)C=C(C4=CC(CCCCCCCCCCCC)=C(C5=CC(CCCCCCCCCCCC)=C(C6=CC=C(C7=CC=C(C)C8=NSN=C87)S6)S5)S4)S3)S2)S1 | InChI=1S/C80H116N2S7/c1-7-11-15-19-23-27-31-35-39-43-47-63-57-71(85-79(63)73-59-65(77(87-73)69-54-52-62(6)83-69)49-45-41-37-33-29-25-21-17-13-9-3)72-58-64(48-44-40-36-32-28-24-20-16-12-8-2)80(86-72)74-60-66(50-46-42-38-34-30-26-22-18-14-10-4)78(88-74)70-56-55-68(84-70)67-53-51-61(5)75-76(67)82-89-81-75/h51-60H,7-50H2,1-6H3 | 0 | 3.7 |  |  | 4.813449 | 2.582229 | 2.23122 | 1094.58058 | 1.302812
417 | CC1=CC(CCCCCCCCCCCC)=C(C2=CC=C(C3=C(CCCCCCCCCCCC)C=C(C4=C5C(N=S=N5)=C(C)S4)S3)S2)S1 | InChI=1S/C42H60N2S5/c1-5-7-9-11-13-15-17-19-21-23-25-33-29-31(3)45-40(33)35-27-28-36(47-35)41-34(26-24-22-20-18-16-14-12-10-8-6-2)30-37(48-41)42-39-38(32(4)46-42)43-49-44-39/h27-30H,5-26H2,1-4H3 | 0 | 3.5 |  |  | 5.003919 | 2.935959 | 2.06796 | 683.67966 | 0.445256
418 | CC1=CN=C(C2=C3C(C(N2CC(CCCCCCCC)CCCCCCCCCC)=O)=C(C4=CC=C(C5=CC=C(C6=CC=C(C)S6)S5)S4)N(CC(CCCCCCCCCC)CCCCCCCC)C3=O)S1 | InChI=1S/C63H95N3O2S4/c1-7-11-15-19-23-25-29-33-36-50(35-31-27-21-17-13-9-3)46-65-59(56-44-43-55(72-56)54-42-41-53(71-54)52-40-39-48(5)69-52)57-58(63(65)68)60(61-64-45-49(6)70-61)66(62(57)67)47-51(37-32-28-22-18-14-10-4)38-34-30-26-24-20-16-12-8-2/h39-45,50-51H,7-38,46-47H2,1-6H3 | 0 | 3.05 |  |  | 5.009361 | 2.486994 | 2.522367 | 848.703 | 0.516624
419 | CC1=CC=C(C2=C3C(C(N2CC(CCCCCCCC)CCCCCCCCCC)=O)=C(C4=NC=C(C5=CC=C(C6=CC=C(C)S6)S5)S4)N(CC(CCCCCCCCCC)CCCCCCCC)C3=O)S1 | InChI=1S/C63H95N3O2S4/c1-7-11-15-19-23-25-29-33-36-50(35-31-27-21-17-13-9-3)46-65-59(55-42-40-49(6)70-55)57-58(63(65)68)60(61-64-45-56(72-61)54-44-43-53(71-54)52-41-39-48(5)69-52)66(62(57)67)47-51(37-32-28-22-18-14-10-4)38-34-30-26-24-20-16-12-8-2/h39-45,50-51H,7-38,46-47H2,1-6H3 | 0 | 3.05 |  |  | 5.259693 | 2.389038 | 2.870655 | 814.02 | 2.235121
420 | CC1=CC=C(C2=C3C(C(N2CC(CCCCCCCCCC)CCCCCCCCCCCC)=O)=C(C4=CC=C(C5=CN=C(C6=NC=C(C)S6)S5)S4)N(CC(CCCCCCCCCC)CCCCCCCCCCCC)C3=O)S1 | InChI=1S/C70H110N4O2S4/c1-7-11-15-19-23-27-29-33-37-41-44-57(43-39-35-31-25-21-17-13-9-3)53-73-65(60-48-47-55(5)77-60)63-64(70(73)76)66(61-50-49-59(79-61)62-52-72-68(80-62)67-71-51-56(6)78-67)74(69(63)75)54-58(45-40-36-32-26-22-18-14-10-4)46-42-38-34-30-28-24-20-16-12-8-2/h47-52,57-58H,7-46,53-54H2,1-6H3 | 0 | 1.87 |  |  | 5.27874 | 2.603997 | 2.674743 | 943.91399 | 1.320576
421 | CC1=CC=C(C2=C3C(CN2CC(CCCCCCCCCC)CCCCCCCCCCCC)=C(C4=CC=C(C5=C(F)C(F)=C(/C=C/C6=C(F)C(F)=C(C)S6)S5)S4)N(CC(CCCCCCCCCCCC)CCCCCCCCCC)C3)S1 | InChI=1S/C74H114F4N2S4/c1-7-11-15-19-23-27-29-33-37-41-44-59(43-39-35-31-25-21-17-13-9-3)53-79-56-62-61(72(79)65-48-47-57(5)81-65)55-80(54-60(45-40-36-32-26-22-18-14-10-4)46-42-38-34-30-28-24-20-16-12-8-2)73(62)66-51-52-67(83-66)74-71(78)70(77)64(84-74)50-49-63-69(76)68(75)58(6)82-63/h47-52,59-60H,7-46,53-56H2,1-6H3/b50-49+ | 5.86 | 3.4 |  |  | 3.858378 | 1.855722 | 2.002656 | 974.48967 | 1.970366
422 | CCCCCCCCC=C(C4=CC=C(C5=CC=C(C6=C7C(CN6CC(CCCCCCCCCC)CCCCCCCCCCCC)=C(C8=CC=C(C9=CC=C(C%10=CC=C(C)S%10)S9)S8)N(CC(CCCCCCCCCCCC)CCCCCCCCCC)C7)S5)S4)N(CC(CCCCCCCCCC)CCCCCCCCCCCC1)=O | InChI=1S/C70H106N2O4/c1-7-11-15-19-23-25-27-29-33-37-41-57(39-35-31-21-17-13-9-3)53-71-67(63-48-44-56(6)75-63)65-66(70(71)74)68(64-50-49-62(76-64)61-47-46-59-51-55(5)43-45-60(59)52-61)72(69(65)73)54-58(40-36-32-22-18-14-10-4)42-38-2/h43-52,57-58H,1-6H3 | 2.6 | 2.99 |  |  | 4.511418 | 2.059797 | 2.451621 | 804.36033 | 1.302031
423 | CCCCCCCCC=C(C4=CC=C(C5=CC=C(C6=C7C(CN6CC(CCCCCCCCCC)CCCCCCCCCCCC)=C(C8=CC=C(C9=CC(SC(C)=C%10)=C%10S9)S8)N(CC(CCCCCCCCCCCC)CCCCCCCCCC)C7)S5)S4)N(CC(CCCCCCCCCC)CCCCCCCCCCCC)C2=O | InChI=1S/C42H60N2S5/c1-5-7-9-11-13-15-17-19-21-23-25-33-29-31(3)45-40(33)35-27-28-36(47-35)41-34(26-24-22-20-18-16-8-6-2)30-37(48-41)42-39-38(32(4)46-42)43-49-44-39/h27-30H | 3.01 | 4.16 |  |  | 5.178063 | 2.391759 | 2.786304 | 958.822 | 1.487827
424 | CC1=CC=C(C2=C3C4=C(C5=C(C6=CC=C(C7=CC=C(C)C8=NSN=C87)S6)C(N4C9=C3C=C(OC(CCCCCCCCCC)CCCCCCCC)C=C9)=O)N(C%10=CC=C(OC(CCCCCCCC)CCCCCCCCCC)C=C5%10)C2=O)S1 | InChI=1S/C74H96N4O4S3/c1-7-11-15-19-23-25-29-33-37-53(35-31-27-21-17-13-9-3)81-55-41-44-60-58(49-55)65-67(63-46-40-52(6)83-63)73(79)77-61-45-42-56(82-54(36-32-28-22-18-14-10-4)38-34-30-26-24-20-16-12-8-2)50-59(61)66-68(74(80)78(60)71(65)72(66)77)64-48-47-62(84-64)57-43-39-51(5)69-70(57)76-85-75-69/h39-50,53-54H,7-38H2,1-6H3 | 3.11 | 0.52 |  |  | 5.246088 | 3.186291 | 2.059797 | 999.75846 | 1.879744
425 | O=C(N1CC(CCCCCCCCCC)CCCCCCCC)C2C(SC(C3=NC4C(C5SC(C)=CC5C(N(C4=O)CC(CCCCCCCC)CCCCCCCCCC)=O)S3)=N2)C6C(C=C(C)S6)C1=O | InChI=1S/C60H98N4O4S4/c1-7-11-15-19-23-25-29-33-37-45(35-31-27-21-17-13-9-3)41-63-57(65)47-39-43(5)69-51(47)53-49(59(63)67)61-55(71-53)56-62-50-54(72-56)52-48(40-44(6)70-52)58(66)64(60(50)68)42-46(36-32-28-22-18-14-10-4)38-34-30-26-24-20-16-12-8-2/h39-40,45-54H,7-38,41-42H2,1-6H3 | 1.61 | 0 |  |  | 6.021573 | 2.718279 | 3.303294 | 746.959 | 2.208512
426 | CC1=CC2=C(C(CC(C3=C(F)C(F)=C(C4=CC([Si](C(CCCC)CC)(C(CCCC)CC)C5=C6SC(C7=CC=C(C)[Se]7)=C5)=C6S4)C8=NSN=C83)=C9)=C9[Si]2(C(CC)CCCC)C(CC)CCCC)C1 | InChI=1S/C58H76F2N2S3SeSi2/c1-11-19-23-38(15-5)67(39(16-6)24-20-12-2)47-30-35(9)29-42(47)43-31-37(32-48(43)67)51-53(59)54(60)52(56-55(51)61-65-62-56)45-34-50-58(64-45)57-49(33-44(63-57)46-28-27-36(10)66-46)68(50,40(17-7)25-21-13-3)41(18-8)26-22-14-4/h27-28,30,32-34,38-41H,11-26,29,31H2,1-10H3 | 0 | 20.3 |  |  | 4.818891 | 2.974053 | 1.844838 | 1027.05167 | 0.509293
427 | CC1=CC2=C(C(CC(C3=C(F)C(F)=C(C4=CC([Si](C(CCCC)CC)(C(CCCC)CC)C5=C6SC(C7=CC=C(C)S7)=C5)=C6S4)C8=NSN=C83)=C9)=C9[Si]2(C(CC)CCCC)C(CC)CCCC)C1 | InChI=1S/C58H76F2N2S4Si2/c1-11-19-23-38(15-5)67(39(16-6)24-20-12-2)47-30-35(9)29-42(47)43-31-37(32-48(43)67)51-53(59)54(60)52(56-55(51)61-66-62-56)46-34-50-58(65-46)57-49(33-45(64-57)44-28-27-36(10)63-44)68(50,40(17-7)25-21-13-3)41(18-8)26-22-14-4/h27-28,30,32-34,38-41H,11-26,29,31H2,1-10H3 | 0 | 9.05 |  |  | 3.191733 | 1.937352 | 1.254381 | 950.12633 | 0.938671
428 | CC1=CC=C(C2=C3C(C(N2CC(CCCCCCCCCCCC)CCCCCCCCCC)=O)=C(C4=CC=C(C5=C(CCCCCCCC)C=C(C6=CC([H])=C(C7=CC(CCCCCCCC)=C(C)S7)C=C6[H])S5)S4)N(CC(CCCCCCCCCC)CCCCCCCCCCCC)C3=O)S1 | InChI=1S/C94H148N2O2S4/c1-9-15-21-27-33-37-39-43-47-53-58-77(57-51-45-41-35-29-23-17-11-3)73-95-90(83-68-63-75(7)99-83)88-89(94(95)98)91(96(93(88)97)74-78(59-52-46-42-36-30-24-18-12-4)60-54-48-44-40-38-34-28-22-16-10-2)84-69-70-85(101-84)92-82(62-56-50-32-26-20-14-6)72-87(102-92)80-66-64-79(65-67-80)86-71-81(76(8)100-86)61-55-49-31-25-19-13-5/h63-72,77-78H,9-62,73-74H2,1-8H3 | 0 | 0.24 |  |  | 4.960383 | 2.334618 | 2.625765 | 1153.82551 | 1.381899
429 | CC1=C(CC(CCCCCCCCCC)CCCCCCCC)C=C(C2=C(N=S=N3)C3=C(C4=CC(CC(CCCCCCCC)CCCCCCCCCC)=C(C5=CC(SC(C)=C6)=C6S5)S4)C7C2N=S=N7)S1 | InChI=1S/C62H94N4S6/c1-7-11-15-19-23-25-29-33-36-47(35-31-27-21-17-13-9-3)40-49-42-53(68-46(49)6)56-58-60(65-71-63-58)57(61-59(56)64-72-66-61)54-43-50(62(70-54)55-44-52-51(69-55)39-45(5)67-52)41-48(37-32-28-22-18-14-10-4)38-34-30-26-24-20-16-12-8-2/h39,42-44,47-48,58,60H,7-38,40-41H2,1-6H3 | 0.7 | 1 |  |  | 5.129085 | 3.637977 | 1.491108 | 1012.02491 | 0.503827
430 | O=C1C(C2=C(C3=CC=C(C)O3)N1CC(CCCCCCCC)CCCCCCCCCCCC)=C(C4=CC=C(C5=CC=C(/C=C/C6=CC=C(C)S6)S5)O4)N(CC(CCCCCCCCCCCC)CCCCCCCC)C2=O | InChI=1S/C70H106N2O4S2/c1-7-11-15-19-23-25-27-29-33-37-41-57(39-35-31-21-17-13-9-3)53-71-67(62-49-43-55(5)75-62)65-66(70(71)74)68(63-51-50-61(76-63)64-52-48-60(78-64)47-46-59-45-44-56(6)77-59)72(69(65)73)54-58(40-36-32-22-18-14-10-4)42-38-34-30-28-26-24-20-16-12-8-2/h43-52,57-58H,7-42,53-54H2,1-6H3/b47-46+ | 0 | 0.13 |  |  | 4.884195 | 2.291082 | 2.593113 | 871.4607 | 0.816833
431 | CC1=CC=C(C(N(CCCCCCCCCCCCCCCC)C2=O)=C3C2=C(C4=CC=C(C5=CC(N(CC(CCCCCCCC)CCCCCCCC)C6=C7SC(C)=C6)=C7S5)S4)N(CCCCCCCCCCCCCCCC)C3=O)S1 | InChI=1S/C74H115N3O2S4/c1-7-11-15-19-23-25-27-29-31-33-35-37-41-45-53-75-69(64-50-49-58(5)80-64)67-68(74(75)79)70(76(73(67)78)54-46-42-38-36-34-32-30-28-26-24-20-16-12-8-2)65-52-51-63(82-65)66-56-62-72(83-66)71-61(55-59(6)81-71)77(62)57-60(47-43-39-21-17-13-9-3)48-44-40-22-18-14-10-4/h49-52,55-56,60H,7-48,53-54,57H2,1-6H3 | 0 | 0.41 |  |  | 4.791681 | 2.301966 | 2.489715 | 944.867 | 2.457564
432 | CC1=CC=C(C(N(CCCCCC)C2=O)=C3C2=C(C4=CC=C(C5=CC(N(CC(CC(CC)CCCC)CC(CCCC)CC)C6=C7SC(C)=C6)=C7S5)S4)N(CCCCCC)C3=O)S1 | InChI=1S/C54H75N3O2S4/c1-9-15-19-21-29-55-49(44-26-25-36(7)60-44)47-48(54(55)59)50(56(53(47)58)30-22-20-16-10-2)45-28-27-43(62-45)46-34-42-52(63-46)51-41(31-37(8)61-51)57(42)35-40(32-38(13-5)23-17-11-3)33-39(14-6)24-18-12-4/h25-28,31,34,38-40H,9-24,29-30,32-33,35H2,1-8H3 | 0 | 0.05 |  |  | 4.941336 | 2.386317 | 2.555019 | 825.43633 | 1.290038
433 | CC1=CC=C(C2=C3C(C(N2CC(CCCCCC)CC)=O)=C(C4=CC=C(C5=CC(CCCCCCCCCCCC)=C(C6=CC=C(/C=C/C7=CC=C(C8=C(CCCCCCCCCCCC)C=C(C)S8)S7)S6)S5)S4)N(CC(CC)CCCCCC)C3=O)S1 | InChI=1S/C78H110N2O2S6/c1-9-15-19-23-25-27-29-31-33-37-41-61-53-58(8)84-75(61)68-49-46-63(85-68)44-45-64-47-50-69(86-64)76-62(42-38-34-32-30-28-26-24-20-16-10-2)54-70(88-76)65-51-52-67(87-65)74-72-71(77(81)80(74)56-60(14-6)40-36-22-18-12-4)73(66-48-43-57(7)83-66)79(78(72)82)55-59(13-5)39-35-21-17-11-3/h43-54,59-60H,9-42,55-56H2,1-8H3/b45-44+ | 0 | 0.05 |  |  | 4.935894 | 2.413527 | 2.522367 | 1086.96517 | 1.334414
434 | CC1=CC=C(C(N(CC(CCCCCCCC)CCCCCCCCCCCC)C2=O)=C3C2=C(C4=CC=C(C5=C(CCCCCCCCCC)C=C(C6=C(N=S=N7)C7=C(C8=CC(CCCCCCCCCC)=C(C)S8)C9=NSN=C96)S5)S4)N(CC(CCCCCCCCCCCC)CCCCCCCC)C3=O)S1 | InChI=1S/C94H144N6O2S6/c1-9-15-21-27-33-37-39-41-47-53-59-73(57-51-45-31-25-19-13-5)69-99-90(77-64-63-71(7)103-77)84-85(94(99)102)91(100(93(84)101)70-74(58-52-46-32-26-20-14-6)60-54-48-42-40-38-34-28-22-16-10-2)78-65-66-79(105-78)92-76(62-56-50-44-36-30-24-18-12-4)68-81(106-92)83-88-86(95-107-97-88)82(87-89(83)98-108-96-87)80-67-75(72(8)104-80)61-55-49-43-35-29-23-17-11-3/h63-68,73-74H,9-62,69-70H2,1-8H3 | 1.32 | 1.17 |  |  | 5.273298 | 3.387645 | 1.885653 | 1266.09847 | 1.356654
435 | O=C1C(C2=C(C3=CC=C(C)O3)N1CC(CCCCCCCC)CCCCCCCCCCCC)=C(C4=CC=C(C5=CC=C(C6=CC=C(C)S6)S5)O4)N(CC(CCCCCCCCCCCC)CCCCCCCC)C2=O | InChI=1S/C68H104N2O4S2/c1-7-11-15-19-23-25-27-29-33-37-41-55(39-35-31-21-17-13-9-3)51-69-65(58-45-43-53(5)73-58)63-64(68(69)72)66(59-47-46-57(74-59)60-49-50-62(76-60)61-48-44-54(6)75-61)70(67(63)71)52-56(40-36-32-22-18-14-10-4)42-38-34-30-28-26-24-20-16-12-8-2/h43-50,55-56H,7-42,51-52H2,1-6H3 | 0 | 1.54 |  |  | 5.08827 | 2.250267 | 2.838003 | 812.946 | 1.541059
436 | CC1=CC=C(C2=C3C(C(N2CCCCC(CCCCCCCCCC)CCCCCCCCC)=O)=C(C4=CC=C(C5=C([H])C(F)=C(/C=C/C6=CC=C(C)C([H])=C6F)C=C5)S4)N(CCCCC(CCCCCCCCC)CCCCCCCCCC)C3=O)S1 | InChI=1S/C78H116F2N2O2S2/c1-7-11-15-19-23-27-31-35-43-63(41-33-29-25-21-17-13-9-3)45-37-39-57-81-75(71-54-48-62(6)85-71)73-74(78(81)84)76(72-56-55-70(86-72)67-53-52-66(69(80)60-67)51-50-65-49-47-61(5)59-68(65)79)82(77(73)83)58-40-38-46-64(42-34-30-26-22-18-14-10-4)44-36-32-28-24-20-16-12-8-2/h47-56,59-60,63-64H,7-46,57-58H2,1-6H3/b51-50+ | 0 | 1.4 |  |  | 5.178063 | 2.391759 | 2.786304 | 958.70267 | 1.465664
437 | O=C1N(CC(CCCCCCCCCC)CCCCCCCCCCC)C2=CC(C)=CC=C2/C1=C3C(C=CC(C4=CC=C(C5=C(F)C(F)=C(C6=CC=C(C)S6)C(F)=C5F)S4)=C7)=C7N(CC(CCCCCCCCCCCC)CCCCCCCCCC)C/3=O | InChI=1S/C79H112F4N2O2S2/c1-7-11-15-19-23-27-29-33-37-41-45-61(44-39-35-31-26-22-18-14-10-4)57-85-66-55-62(67-52-53-69(89-67)73-76(82)74(80)72(75(81)77(73)83)68-51-47-59(6)88-68)48-50-64(66)71(79(85)87)70-63-49-46-58(5)54-65(63)84(78(70)86)56-60(42-38-34-30-25-21-17-13-9-3)43-40-36-32-28-24-20-16-12-8-2/h46-55,60-61H,7-45,56-57H2,1-6H3/b71-70+ | 0 | 0.028 |  |  | 5.580771 | 2.715558 | 2.865213 | 970.38019 | 2.412524
438 | CC(CCCCCCCCCCCC)=C(C)S5)S4)S3)N1CC(CCCCCC)CCCCCCCC)=C(C6=CC=C(C)S6)N(CC(CCCCCCCC)CCCCCC)C2=O | InChI=1S/C84H134N2O2S3Se/c1-7-11-15-19-23-27-29-33-37-45-53-71(51-43-35-31-25-21-17-13-9-3)55-47-39-41-49-67-85-81(77-63-57-69(5)89-77)79-80(84(85)88)82(78-66-65-76(91-78)75-64-60-73(90-75)59-62-74-61-58-70(6)92-74)86(83(79)87)68-50-42-40-48-56-72(52-44-36-32-14-10-4)54-46-38-20-16-12-8-2/h57-66,71-72H,7-56,67-68H2,1-6H3/b62-59+ | 0.09 | 0.1 |  |  | 4.835217 | 3.83661 | 0.998607 | 902.23867 | 2.395037
439 | CC1=CC=C(C(N(CCCCCOCCCCCCCC)C2=O)=C3C2=C(C4=CC=C(C5=CC=C(C6=CC=C(C)S6)S5)S4)N(CCCCCOCCCCCCCC)C3=O)S1 | InChI=1S/C50H68N2O4S4/c1-5-7-9-11-13-19-33-55-35-21-15-17-31-51-47(43-26-24-38(4)58-43)45-46(50(51)54)48(52(49(45)53)32-18-16-22-36-56-34-20-14-12-10-8-6-2)44-30-29-42(60-44)41-28-27-40(59-41)39-25-23-37(3)57-39/h23-30H,5-22,31-36H2,1-4H3 | 0 | 0.085 |  |  | 5.210715 | 2.560461 | 2.650254 | 787.959 | 1.035733
440 | CC1=CC=C(C2=C3C(C(N2CCCCCCCCCCCC)=O)=C(C4=CC=C(C5=CC6=C(C(C=C([Si](CCCCCCCC)(CCCCCCCC)C7=C8SC(C)=C7)C8=C9)=C9[Si]6(CCCCCCCC)CCCCCCCC)S5)S4)N(CCCCCCCCCCCC)C3=O)S1 | InChI=1S/C86H132N2O2S4Si2/c1-9-15-21-27-33-35-37-39-41-47-57-87-81(72-54-53-67(7)91-72)79-80(86(87)90)82(88(85(79)89)58-48-42-40-38-36-34-28-22-16-10-2)73-56-55-71(93-73)74-66-78-84(94-74)70-65-75-69(64-76(70)96(78,61-51-45-31-25-19-13-5)62-52-46-32-26-20-14-6)83-77(63-68(8)92-83)95(75,59-49-43-29-23-17-11-3)60-50-44-30-24-18-12-4/h53-56,63-66H,9-52,57-62H2,1-8H3 | 0.1 | 0.65 |  |  | 4.750866 | 2.39448 | 2.356386 | 1130.25257 | 1.290308
441 | CCCCCCC)=C(C4=CC=C(C5=CC=C6C(C=C(C=CC(C)=C7)C7=C6)=C5)O4)N(CC(CCCCCCCCCCCC)CCCCCCCC)C2=O | InChI=1S/C70H106N2O4/c1-7-11-15-19-23-25-27-29-33-37-41-57(39-35-31-21-17-13-9-3)53-71-67(63-48-44-56(6)75-63)65-66(70(71)74)68(64-50-49-62(76-64)61-47-46-59-51-55(5)43-45-60(59)52-61)72(69(65)73)54-58(40-36-32-22-18-14-10-4)42-38-16-12-8-2/h43-52,57-58H,7-42,53-54H2,1-6H3 | 0 | 0.07 |  |  | 5.118201 | 1.161867 | 3.956334 | 808.31367 | 0.895582
442 | CC1=CC=C(C2=C3C(C(N2CC(CCCCCCCC)CCCCCCCCCC)=O)=C(C4=CC=C(C5=CC=C(C)C5(C)C)S4)N(CC(CCCCCCCC)CCCCCCCCCC)C3=O)S1 | InChI=1S/C63H100N2O2S2/c1-9-13-17-21-25-27-31-35-39-51(37-33-29-23-19-15-11-3)47-64-59(55-44-42-50(6)68-55)57-58(62(64)67)60(56-46-45-54(69-56)53-43-41-49(5)63(53,7)8)65(61(57)66)48-52(38-34-30-24-20-16-12-4)40-36-32-28-26-22-18-14-10-2/h41-46,51-52H,9-40,47-48H2,1-8H3 | 0 | 3.1 |  |  | 4.889637 | 2.563182 | 2.326455 | 835.07533 | 1.100617
443 | O=C1C(C2=C(C3CCC(C)O3)N1CC(CCCCCC)CCCCCCCCCC)=C(C4CCC(C5=CC=C(C)C=C5)O4)N(CC(CCCCCCCCCC)CCCCCC)C2=O | InChI=1S/C58H96N2O4/c1-7-11-15-19-21-23-25-29-33-47(31-27-17-13-9-3)43-59-55(51-40-37-46(6)63-51)53-54(58(59)62)56(52-42-41-50(64-52)49-38-35-45(5)36-39-49)60(57(53)61)44-48(32-28-18-14-10-4)34-30-26-24-22-20-16-12-8-2/h35-36,38-39,46-48,50-52H,7-34,37,40-44H2,1-6H3 | 0.007 | 0.003 |  |  | 5.490978 | 2.018982 | 3.471996 | 651.21433 | 0.86069
444 | O=C1C(C2=C(C3CCC(C)O3)N1CC(CCCCCCCC)CCCCCCCCCCCC)=C(C4CCC(C5=CC=C(C)C=C5)O4)N(CC(CCCCCCCCCCCC)CCCCCCCC)C2=O | InChI=1S/C66H112N2O4/c1-7-11-15-19-23-25-27-29-33-37-41-55(39-35-31-21-17-13-9-3)51-67-63(59-48-45-54(6)71-59)61-62(66(67)70)64(60-50-49-58(72-60)57-46-43-53(5)44-47-57)68(65(61)69)52-56(40-36-32-22-18-14-10-4)42-38-34-30-28-26-24-20-16-12-8-2/h43-44,46-47,54-56,58-60H,7-42,45,48-52H2,1-6H3 | 0 | 0.04 |  |  | 5.324997 | 1.915584 | 3.409413 | 737.392 | 0.769006
445 | CC=O=C(C4=CC=C(C5=C(CCCCCCCCCCCC)C=C(C6=C(N=S=N7)C7=C(C8=CC(CCCCCCCCCCCC)=C(C)S8)C9=NSN=C96)S5)S4)N(CC(CCCCCCCC)CCCCCCCCCCCC)C3=O)S1 | InChI=1S/C62H94N2O2S4/c1-7-11-15-19-23-25-29-33-37-49(35-31-27-21-17-13-9-3)45-63-59(52-40-39-47(5)67-52)57-58(62(63)66)60(53-42-41-51(69-53)55-44-56-54(70-55)43-48(6)68-56)64(61(57)65)46-50(36-32-28-22-18-14-10-4)38-34-30-26-24-20-16-12-8-2/h39-44,49-50H,7-38,45-46H2,1-6H3 | 1.32 | 1.17 |  |  | 5.205273 | 2.359107 | 2.846166 | 960.24557 | 1.911312
446 | O=C1C(C2=C(C3=CC=C(C)S3)N1CC(CCCCCCCCCC)CCCCCCCC)=C(C4=CC=C(C5=CC(SC(C)=C6)=C6S5)S4)N(CC(CCCCCCCC)CCCCCCCCCC)C2=O | InChI=1S/C62H94N2O2S4/c1-7-11-15-19-23-25-29-33-37-49(35-31-27-21-17-13-9-3)45-63-59(52-40-39-47(5)67-52)57-58(62(63)66)60(53-42-41-51(69-53)55-44-56-54(70-55)43-48(6)68-56)64(61(57)65)46-50(36-32-28-22-18-14-10-4)38-34-30-26-24-20-16-12-8-2/h39-44,49-50H,7-38,45-46H2,1-6H3 | 2 | 1.6 |  |  | 5.00664 | 2.416248 | 2.590392 | 848.83967 | 0.344166
447 | CC1=CC=C(C2=C3C(C(N2CCCCCCC(CCCCCCCCCC)CCCCCCCCCCCC)=O)=C(C4=CC=C(C5=CC=C(/C=C/C6=CC=C(C)S6)[Se]5)S4)N(CCCCCCC(CCCCCCCCCCCC)CCCCCCCCCC)C3=O)S1 | InChI=1S/C84H134N2O2S3Se/c1-7-11-15-19-23-27-29-33-37-45-53-71(51-43-35-31-25-21-17-13-9-3)55-47-39-41-49-67-85-81(76-63-58-70(6)90-76)79-80(84(85)88)82(77-65-64-75(91-77)78-66-62-74(92-78)61-60-73-59-57-69(5)89-73)86(83(79)87)68-50-42-40-48-56-72(52-44-36-32-26-22-18-14-10-4)54-46-38-34-30-28-24-20-16-12-8-2/h57-66,71-72H,7-56,67-68H2,1-6H3/b61-60+ | 0 | 8.2 |  |  | 4.612095 | 2.386317 | 2.225778 | 1104.39058 | 0.49304
448 | O=C1C(C2=C(C3=CC=C(C)O3)N1CC(CCCCCCCC)CCCCCCCCCCCC)=C(C4=CC=C(C5=CC=C6C(C=CC(C)=C6)=C5)O4)N(CC(CCCCCCCCCCCC)CCCCCCCC)C2=O | InChI=1S/C70H106N2O4/c1-7-11-15-19-23-25-27-29-33-37-41-57(39-35-31-21-17-13-9-3)53-71-67(63-48-44-56(6)75-63)65-66(70(71)74)68(64-50-49-62(76-64)61-47-46-59-51-55(5)43-45-60(59)52-61)72(69(65)73)54-58(40-36-32-22-18-14-10-4)42-38-34-30-28-26-24-20-16-12-8-2/h43-52,57-58H,7-42,53-54H2,1-6H3 | 0 | 0.11 |  |  | 4.949499 | 2.103333 | 2.846166 | 818.71467 | 1.11503
449 | CC(C1=NSN=C12)=C(F)C(F)=C2C3=CC(C4(CCCCCCCCCCCCCCCC)CCCCCCCCCCCCCCCC)=C(S3)C5=C4C=CS5 | InChI=1S/C48H72F2N2S3/c1-4-6-8-10-12-14-16-18-20-22-24-26-28-30-33-48(34-31-29-27-25-23-21-19-17-15-13-11-9-7-5-2)38-32-35-53-46(38)47-39(48)36-40(54-47)41-43(50)42(49)37(3)44-45(41)52-55-51-44/h32,35-36H,4-31,33-34H2,1-3H3 | 0 | 0.3 |  |  | 5.159016 | 2.710116 | 2.4489 | 592.742 | 0.907534
450 | CC1=CC=C(C2=C3C(C(N2CC(CCCCCCCCCCCC)CCCCCCCCCC)=O)=C(C4=CC=C(C5=C(CCCCCCCC)C=C(C6=CC(F)=C(C7=CC(CCCCCCCC)=C(C)S7)C=C6F)S5)S4)N(CC(CCCCCCCCCC)CCCCCCCCCCCC)C3=O)S1 | InChI=1S/C94H146F2N2O2S4/c1-9-15-21-27-33-37-39-43-47-53-58-75(57-51-45-41-35-29-23-17-11-3)71-97-90(83-64-63-73(7)101-83)88-89(94(97)100)91(98(93(88)99)72-76(59-52-46-42-36-30-24-18-12-4)60-54-48-44-40-38-34-28-22-16-10-2)84-65-66-85(103-84)92-78(62-56-50-32-26-20-14-6)68-87(104-92)80-70-81(95)79(69-82(80)96)86-67-77(74(8)102-86)61-55-49-31-25-19-13-5/h63-70,75-76H,9-62,71-72H2,1-8H3 | 0 | 1.32 |  |  | 5.139969 | 2.350944 | 2.789025 | 1164.85497 | 1.49611
451 | CCCCCCCCCC)=C(C4=CC(C)=C(C5=CC([H])=C(C6=C([H])C=C(C)S6)S5)S4)N(CC(CCCCCCCCCC)CCCCCCCCCCCC)C3=O | InChI=1S/C48H72F2N2S3/c1-4-6-8-10-12-14-16-18-20-22-24-26-28-30-33-48(34-31-29-27-25-23-21-19-17-15-13-11-9-7-5-2)38-32-35-53-46(38)47-39(48)36-40(54-47)41-43(50)42(49)37(3)44-45(41)52-55-51-44/h32 | 0 | 11.16 |  |  | 5.148132 | 2.810793 | 2.337339 | 1071.27833 | 1.053001
452 | CC1=CC=C(C2=C3C(C(N2CC(CCCCCCCC)CCCCCCCCCCCC)=O)=C(C4=CC=C(C5=C(CCCCCCCCCCCC)C=C(C6=CC=C(C7=CC(CCCCCCCCCCCC)=C(C)S7)C=C6)S5)S4)N(CC(CCCCCCCCCCCC)CCCCCCCC)C3=O)S1 | InChI=1S/C98H156N2O2S4/c1-9-15-21-27-33-37-41-45-51-57-63-81(61-55-49-31-25-19-13-5)77-99-94(87-72-67-79(7)103-87)92-93(98(99)102)95(100(97(92)101)78-82(62-56-50-32-26-20-14-6)64-58-52-46-42-38-34-28-22-16-10-2)88-73-74-89(105-88)96-86(66-60-54-48-44-40-36-30-24-18-12-4)76-91(106-96)84-70-68-83(69-71-84)90-75-85(80(8)104-90)65-59-53-47-43-39-35-29-23-17-11-3/h67-76,81-82H,9-66,77-78H2,1-8H3 | 0 | 0.27 |  |  | 5.08827 | 2.244825 | 2.843445 | 1230.07614 | 0.525064
453 | CC1=CC=C(C2=C3C(C(N2CCCCCCC(CCCCCCCCCC)CCCCCCCCCCCC)=O)=C(C4=CC=C(C5=CC=C(/C=C/C6=CC=C(C)S6)[Se]5)S4)N(CCCCCCC(CCCCCCCCCCCC)CCCCCCCCCC)C3=O)S1=C(C)S6)S5)S4)N(CCCCCCC(CCCCCCCCCCCC)CCCCCCCCCC)C3=O)S1 | InChI=1S/C84H136N2O2S4/c1-9-15-21-27-31-35-37-41-45-51-57-71-63-68(8)90-81(71)82-72(58-52-46-42-38-36-32-28-22-16-10-2)64-76(92-82)73-61-62-75(91-73)80-78-77(83(87)86(80)66-70(54-48-26-20-14-6)56-50-44-40-34-30-24-18-12-4)79(74-60-59-67(7)89-74)85(84(78)88)65-69(53-47-25-19-13-5)55-17-11-3/h59-64 | 0 | 8.74 |  |  | 4.905963 | 2.745489 | 2.160474 | 1497.29013 | 1.394983
454 | CCCC=O=C(C4=CC=C(C5=CC=C(/C=C/C6=CC=C(C)[Se]6)S5)S4)N(CC(CCCCCCCCCCCC)CCCCCCCCCC)C3=O)S1 | InChI=1S/C48H72F2N2S3/c1-4-6-8-10-12-14-16-18-20-22-24-26-28-30-33-48(34-31-29-27-25-23-21-19-17-15-7-5-2)38-32-46(38)47-39(48)36-40(54-47)41-43(50)42(49)37(3)44-45(41)52-55-51-44/h32 | 0 | 3 |  |  | 5.104596 | 2.247546 | 2.85705 | 886.5 | 0.878832
455 | CC1=CC=C(C2=C3C(C(N2CCCCCCC(CCCCCCCCCC)CCCCCCCCCCCC)=O)=C(C4=CC=C(C5=CC=C(/C=C/C6=CC=C(C)[Se]6)S5)S4)N(CCCCCCC(CCCCCCCCCCCC)CCCCCCCCCC)C3=O)S1 | InChI=1S/C84H134N2O2S3Se/c1-7-11-15-19-23-27-29-33-37-45-53-71(51-43-35-31-25-21-17-13-9-3)55-47-39-41-49-67-85-81(77-63-57-69(5)89-77)79-80(84(85)88)82(78-66-65-76(91-78)75-64-60-73(90-75)59-62-74-61-58-70(6)92-74)86(83(79)87)68-50-42-40-48-56-72(52-44-36-32-26-22-18-14-10-4)54-46-38-34-30-28-24-20-16-12-8-2/h57-66,71-72H,7-56,67-68H2,1-6H3/b62-59+ | 0 | 8.2 |  |  | 5.118201 | 2.399922 | 2.718279 | 982.05214 | 0.450553
456 | CC(S1)=CC=C1C(N(CCCCCCCC(CCCCCCCCCC)CCCCCCCCCCCC)C2=O)=C3C2=C(C4=CC=C(C5=CC=C(/C=C/C6=CC=C(C)[Se]6)[Se]5)S4)N(CCCCCCCC(CCCCCCCCCC)CCCCCCCCCCCC)C3=O | InChI=1S/C86H138N2O2S2Se2/c1-7-11-15-19-23-27-29-33-39-47-55-73(53-45-37-31-25-21-17-13-9-3)57-49-41-35-43-51-69-87-83(78-65-59-71(5)91-78)81-82(86(87)90)84(79-67-66-77(92-79)80-68-64-76(94-80)63-62-75-61-60-72(6)93-75)88(85(81)89)70-52-44-36-42-50-58-74(54-46-38-32-26-22-18-14-10-4)56-48-40-34-30-28-24-20-16-12-8-2/h59-68,73-74H,7-58,69-70H2,1-6H3/b63-62+ | 0 | 10.3 |  |  | 4.595769 | 2.680185 | 1.915584 | 1164.45955 | 2.116385
457 | CC(S1)=CC=C1C(N(CCCCCCCCC(CCCCCCCCCC)CCCCCCCCCCCC)C2=O)=C3C2=C(C4=CC=C(C5=CC=C(/C=C/C6=CC=C(C)[Se]6)[Se]5)S4)N(CCCCCCCCC(CCCCCCCCCC)CCCCCCCCCCCC)C3=O | InChI=1S/C88H142N2O2S2Se2/c1-7-11-15-19-23-27-29-33-41-49-57-75(55-47-39-31-25-21-17-13-9-3)59-51-43-35-37-45-53-71-89-85(80-67-61-73(5)93-80)83-84(88(89)92)86(81-69-68-79(94-81)82-70-66-78(96-82)65-64-77-63-62-74(6)95-77)90(87(83)91)72-54-46-38-36-44-52-60-76(56-48-40-32-26-22-18-14-10-4)58-50-42-34-30-28-24-20-16-12-8-2/h61-70,75-76H,7-60,71-72H2,1-6H3/b65-64+ | 0 | 7.27 |  |  | 4.78896 | 2.500599 | 2.288361 | 1094.56211 | 1.095829
458 | C2=O)=C3C2=C(C4=CC=C(C5=CC=C(/C=C/C6=CC=C(C)[Se]6)[Se]5)S4)N(CCC(CCCCCCCCCC)CCCCCCCCCCCC)C3=O | InChI=1S/C86H132N2O2S4/c1-9-15-21-27-31-33-35-37-41-47-53-73-63-68(8)92-83(73)71-56-58-72(59-57-71)84-74(54-48-42-38-36-34-32-28-22-16-10-2)64-78(94-84)75-61-62-77(93-75)82-80-79(85(89)88(82)66-70(50-44-26-20-14-6)52-46-40-30-24-18-12-4)81(76-60-55-67(7)91-76)87(86(80)90)65-69(49-43-25)51-45-23-17-11-3/h55-64,69-70H | 0 | 4.59 |  |  | 5.38758 | 2.753652 | 2.633928 | 716.33067 | 2.35671
459 | CC(S1)=CC=C1C(N(CCCCC(CCCCCCCCCC)CCCCCCCCCCCC)C2=O)=C3C2=C(C4=CC=C(C5=CC=C(/C=C/C6=CC=C(C)[Se]6)[Se]5)S4)N(CCCCC(CCCCCCCCCC)CCCCCCCCCCCC)C3=O | InChI=1S/C80H126N2O2S2Se2/c1-7-11-15-19-23-27-29-33-37-41-49-67(47-39-35-31-25-21-17-13-9-3)51-43-45-63-81-77(72-59-53-65(5)85-72)75-76(80(81)84)78(73-61-60-71(86-73)74-62-58-70(88-74)57-56-69-55-54-66(6)87-69)82(79(75)83)64-46-44-52-68(48-40-36-32-26-22-18-14-10-4)50-42-38-34-30-28-24-20-16-12-8-2/h53-62,67-68H,7-52,63-64H2,1-6H3/b57-56+ | 0 | 4.23 |  |  | 4.535907 | 2.486994 | 2.048913 | 930.22229 | 0.616672
460 | CC(S1)=CC=C1C(N(CCCCCC(CCCCCCCCCC)CCCCCCCCCCCC)C2=O)=C3C2=C(C4=CC=C(C5=CC=C(/C=C/C6=CC=C(C)[Se]6)[Se]5)S4)N(CCCCCC(CCCCCCCCCC)CCCCCCCCCCCC)C3=O | InChI=1S/C82H130N2O2S2Se2/c1-7-11-15-19-23-27-29-33-37-43-51-69(49-41-35-31-25-21-17-13-9-3)53-45-39-47-65-83-79(74-61-55-67(5)87-74)77-78(82(83)86)80(75-63-62-73(88-75)76-64-60-72(90-76)59-58-71-57-56-68(6)89-71)84(81(77)85)66-48-40-46-54-70(50-42-36-32-26-22-18-14-10-4)52-44-38-34-30-28-24-20-16-12-8-2/h55-64,69-70H,7-54,65-66H2,1-6H3/b59-58+ | 0 | 0.54 |  |  | 4.884195 | 2.36727 | 2.516925 | 1062.06133 | 1.067107
461 | CC(S1)=CC=C1C(N(CCCC(CCCCCCCCCC)CCCCCCCCCCCC)C2=O)=C3C2=C(C4=CC=C(C5=CC=C(/C=C/C6=CC=C(C)[Se]6)[Se]5)S4)N(CCCC(CCCCCCCCCC)CCCCCCCCCCCC)C3=O | InChI=1S/C78H122N2O2S2Se2/c1-7-11-15-19-23-27-29-33-37-41-47-65(45-39-35-31-25-21-17-13-9-3)49-43-61-79-75(70-57-51-63(5)83-70)73-74(78(79)82)76(71-59-58-69(84-71)72-60-56-68(86-72)55-54-67-53-52-64(6)85-67)80(77(73)81)62-44-50-66(46-40-36-32-26-22-18-14-10-4)48-42-38-34-30-28-24-20-16-12-8-2/h51-60,65-66H,7-50,61-62H2,1-6H3/b55-54+ | 0 | 0.5 |  |  | 4.97943 | 2.263872 | 2.715558 | 896.34725 | 0.992642
462 | CCCCC3=C1C=C(N(CC(CCCCCCCCCC)CCCCCCCCCCCC)C(C=CC(C4=CC=C(C5=CC=C(C)S5)S4)=C6)=C6C7=O)C7=C3 | InChI=1S/C62H94N2O2S4/c1-11-19-23-25-31-47(17-7)41-63-56(51-38-37-43(9)67-51)54-55(62(63)66)57(64(61(54)65)42-48(18-8)32-26-24-20-12-2)52-39-40-53(69-52)58-50(36-28-34-46(16-6)30-22-14-4)60-59(70-58)49(44(10)68-60)35-27-33-45(15-5)29-21-13-3/h37-40,1-10H3 | 0 | 0.16 |  |  | 4.886916 | 2.467947 | 2.418969 | 557.20833 | 0.747482
463 | CC1=CC=C(C(N(CC(CCCCCCCC)CCCCCCCCCC)C2=O)=C3C2=C(C4=CC=C(C5=C(CCCCCCCCCCCC)C=C(C6=CC=C(C7=C(CCCCCCCCCCCC)C=C(C)S7)C=C6)S5)S4)N(CC(CCCCCCCCCC)CCCCCCCC)C3=O)S1 | InChI=1S/C94H148N2O2S4/c1-9-15-21-27-33-37-39-43-49-55-61-81-71-76(8)100-91(81)80-66-64-79(65-67-80)86-72-82(62-56-50-44-40-38-34-28-22-16-10-2)92(102-86)85-70-69-84(101-85)90-88-87(93(97)96(90)74-78(58-52-46-32-26-20-14-6)60-54-48-42-36-30-24-18-12-4)89(83-68-63-75(7)99-83)95(94(88)98)73-77(57-51-45-31-25-19-13-5)59-53-47-41-35-29-23-17-11-3/h63-72,77-78H,9-62,73-74H2,1-8H3 | 0.027 | 0 |  |  | 5.110038 | 2.310129 | 2.799909 | 1173.45032 | 0.809225
464 | CC1=CC2=C(C(SC(C3=CN=C(C4=CC(C(CCCCCCCCCCCCCCCC)(CCCCCCCCCCCCCCCC)C5=C6SC(C7=NC=C(C)C8=NSN=C87)=C5)=C6S4)C9=NSN=C93)=C%10)=C%10C2(CCCCCCCCCCCCCCCC)CCCCCCCCCCCCCCCC)S1 | InChI=1S/C94H144N6S6/c1-7-11-15-19-23-27-31-35-39-43-47-51-55-59-63-93(64-60-56-52-48-44-40-36-32-28-24-20-16-12-8-2)76-67-74(6)101-89(76)90-77(93)68-80(102-90)75-72-96-86(88-84(75)98-106-100-88)82-70-79-92(104-82)91-78(69-81(103-91)85-87-83(97-105-99-87)73(5)71-95-85)94(79,65-61-57-53-49-45-41-37-33-29-25-21-17-13-9-3)66-62-58-54-50-46-42-38-34-30-26-22-18-14-10-4/h67-72H,7-66H2,1-6H3 | 0 | 47 |  |  | 5.074665 | 2.9931 | 2.081565 | 1247.75347 | 1.910169
465 | CC1=CC=C(C(N(CC(CC)CCCCCC)C2=O)=C3C2=C(C4=CC=C(C5=C(CCCC(CCCC)CC)C(SC(C)=C6CCCC(CC)CCCC)=C6S5)S4)N(CC(CC)CCCCCC)C3=O)S1 | InChI=1S/C62H94N2O2S4/c1-11-19-23-25-31-47(17-7)41-63-56(51-38-37-43(9)67-51)54-55(62(63)66)57(64(61(54)65)42-48(18-8)32-26-24-20-12-2)52-39-40-53(69-52)58-50(36-28-34-46(16-6)30-22-14-4)60-59(70-58)49(44(10)68-60)35-27-33-45(15-5)29-21-13-3/h37-40,45-48H,11-36,41-42H2,1-10H3 | 0.002 | 0.01 |  |  | 5.210715 | 2.432574 | 2.778141 | 786.252 | 1.246488
466 | CC1=CC=C(C(N(CC(CCCCCCCC)CCCCCCCCCCCC)C2=O)=C3C2=C(C4=CC=C(C5=C(CCCCCC)C=C(C6=C(N=S=N7)C7=C(C8=CC(CCCCCC)=C(C)S8)C9=NSN=C96)S5)S4)N(CC(CCCCCCCCCCCC)CCCCCCCC)C3=O)S1 | InChI=1S/C86H128N6O2S6/c1-9-15-21-27-31-33-35-37-41-45-51-65(49-43-39-29-23-17-11-3)61-91-82(69-56-55-63(7)95-69)76-77(86(91)94)83(92(85(76)93)62-66(50-44-40-30-24-18-12-4)52-46-42-38-36-34-32-28-22-16-10-2)70-57-58-71(97-70)84-68(54-48-26-20-14-6)60-73(98-84)75-80-78(87-99-89-80)74(79-81(75)90-100-88-79)72-59-67(64(8)96-72)53-47-25-19-13-5/h55-60,65-66H,9-54,61-62H2,1-8H3 | 1.36 | 0.83 |  |  | 5.178063 | 3.273363 | 1.9047 | 1156.82521 | 1.681766
467 | CC1=CC=C(C2=C3C(C(N2CC(CCCCCCCCCCCC)CCCCCCCC)=O)=C(C4=CC=C(C5=C(CCCCCCCCCCCC)C=C(C6=CC=C(C7=CC(CCCCCCCCCCCC)=C(C)S7)C8=NSN=C86)S5)S4)N(CC(CCCCCCCC)CCCCCCCCCCCC)C3=O)S1 | InChI=1S/C98H154N4O2S5/c1-9-15-21-27-33-37-41-45-51-57-63-79(61-55-49-31-25-19-13-5)75-101-94(85-70-67-77(7)105-85)90-91(98(101)104)95(102(97(90)103)76-80(62-56-50-32-26-20-14-6)64-58-52-46-42-38-34-28-22-16-10-2)86-71-72-87(107-86)96-82(66-60-54-48-44-40-36-30-24-18-12-4)74-89(108-96)84-69-68-83(92-93(84)100-109-99-92)88-73-81(78(8)106-88)65-59-53-47-43-39-35-29-23-17-11-3/h67-74,79-80H,9-66,75-76H2,1-8H3 | 0 | 0.23 |  |  | 5.14269 | 2.544135 | 2.598555 | 1242.73672 | 0.516981
468 | CC1=CC=C(C2=C3C(C(N2CC(CCCCCCCC)CCCCCCCCCC)=O)=C(C4=CC=C(C5=CC(SC6=C7SC(C)=C6)=C7S5)O4)N(CC(CCCCCCCC)CCCCCCCCCC)C3=O)O1 | InChI=1S/C64H94N2O4S3/c1-7-11-15-19-23-25-29-33-37-49(35-31-27-21-17-13-9-3)45-65-59(52-40-39-47(5)69-52)57-58(64(65)68)60(53-42-41-51(70-53)54-44-56-62(73-54)61-55(72-56)43-48(6)71-61)66(63(57)67)46-50(36-32-28-22-18-14-10-4)38-34-30-26-24-20-16-12-8-2/h39-44,49-50H,7-38,45-46H2,1-6H3 | 0 | 4.1 |  |  | 4.884195 | 2.242104 | 2.642091 | 845.961 | 0.926381
469 | CC1=CC=C(C2=C3C(C(N2CCCCC(CCCCCCCCCC)CCCCCCCCC)=O)=C(C4=CC=C(C5=C(F)C([H])=C(/C=C/C6=CC=C(C)C(F)=C6[H])C=C5)S4)N(CCCCC(CCCCCCCCC)CCCCCCCCCC)C3=O)S1 | InChI=1S/C78H116F2N2O2S2/c1-7-11-15-19-23-27-31-35-43-63(41-33-29-25-21-17-13-9-3)45-37-39-57-81-75(71-54-48-62(6)85-71)73-74(78(81)84)76(72-56-55-70(86-72)67-53-52-66(60-69(67)80)51-50-65-49-47-61(5)68(79)59-65)82(77(73)83)58-40-38-46-64(42-34-30-26-22-18-14-10-4)44-36-32-28-24-20-16-12-8-2/h47-56,59-60,63-64H,7-46,57-58H2,1-6H3/b51-50+ | 0 | 0.3 |  |  | 5.082828 | 2.369991 | 2.712837 | 971.85887 | 0.816775
470 | C3C2=C(C4=CC=C(C5=CC=C(/C=C/C6=CC=C(C)S6)S5)S4)N(CC(CCCCCCCCCC)CCCCCCCCCCCCCC)C3=O)S1 | InChI=1S/C52H78N2O2S3/c1-7-11-15-19-21-25-29-41(27-23-17-13-9-3)37-53-49(45-34-32-40(6)58-45)47-48(52(53)56)50(46-36-35-44(59-46)43-33-31-39(5)57-43)54(51(47)55)38-42(28-24-18-14-10-4)30-26-22-20-16-12-8-2/h31-36 | 0 | 8.2 |  |  | 4.968546 | 2.28564 | 2.682906 | 850.52167 | 1.117161
471 | C5=CC=C(C6=C([H])C([H])=C(C7=CC=C(C)S7)C8=NSN=C86)S5)=C9)=C9[Si]4(CCCCCCCC)CCCCCCCC)=C2)=C3S1 | InChI=1S/C86H132N2O2S4/c1-9-15-21-27-31-33-35-37-41-47-53-73-63-68(8)92-83(73)71-56-58-72(59-57-71)84-74(54-48-42-38-36-34-32-28-22-16-10-2)64-78(94-84)75-61-62-77(93-75)82-80-79(85(89)88(82)66-70(50-44-26-20-14-6)52-46-40-30-24-18-12-4)81(76-60-55-67(7)91-76)87(86(80)90)65-69(49-43-25-19-13-5)51-45-39-29-23-17-11-3/h55-64,69-70H | 0 | 0.28 |  |  | 5.099154 | 2.908749 | 2.190405 | 813.69267 | 1.615744
472 | CCCCCCCCCC=C(C4=CC(C)=C(C5=CC(F)=C(C6=C(F)C=C(C)S6)S5)S4)N(CC(CCCCCCCCCC)CCCCCCCCCCCC)C2=O | InChI=1S/C78H116F2N2O2S2/c1-7-11-15-19-23-27-31-35-43-63(41-33-29-25-21-17-13-9-3)45-37-39-57-81-75(71-54-48-62(6)85-71)73-74(78(81)84)76(72-56-55-70(86-72)67-53-52-66(60-69(67)80)51-50-65-49-47-61(5)68(79)59-65)82(77(73)83)58-40-38-46-64(42-34-30-26-22-18-14-10-4)44-36-32-28-24-20-16-12-8-2/h47-56，1-6H3/b51-50+ | 0 | 0.91 |  |  | 5.164458 | 2.707395 | 2.457063 | 861.33867 | 2.579951
473 | CCCCCCCCC(CC1=C(C2=CC=C(C(C3=NSN=C3C(C)=C4[H])=C4[H])S2)SC(C5=CC(CC(CCCCCCCC)CCCCCCCCCC)=C(S5)C(S6)=CC=C6C)=C1)CCCCCCCCCC | InChI=1S/C64H96N2S5/c1-7-11-15-19-23-25-29-33-37-51(35-31-27-21-17-13-9-3)45-53-47-59(69-63(53)57-42-40-50(6)67-57)60-48-54(46-52(36-32-28-22-18-14-10-4)38-34-30-26-24-20-16-12-8-2)64(70-60)58-44-43-56(68-58)55-41-39-49(5)61-62(55)66-71-65-61/h39-44,47-48,51-52H,7-38,45-46H2,1-6H3 | 0 | 0.2 |  |  | 4.865148 | 2.549577 | 2.315571 | 889.56533 | 1.142191
474 | O=C1C(C2=C(C3=CC=C(C)S3)N1CC(CCCCCCCC)CCCCCC)=C(C4=CC(C)=C(C5=CC=C(C)S5)S4)N(CC(CCCCCC)CCCCCCCC)C2=O | InChI=1S/C53H80N2O2S3/c1-8-12-16-20-22-26-30-42(28-24-18-14-10-3)37-54-49(44-34-32-40(6)58-44)47-48(53(54)57)50(46-36-39(5)51(60-46)45-35-33-41(7)59-45)55(52(47)56)38-43(29-25-19-15-11-4)31-27-23-21-17-13-9-2/h32-36,42-43H,8-31,37-38H2,1-7H3 | 0 | 12.5 |  |  | 4.998477 | 2.282919 | 2.715558 | 734.45148 | 0.467138
475 | CCCC=O=C(C4=CC=C(C5=CC=C(C6=CC=C(C)[Se]6)[Se]5)[Se]4)N(CC(CCCCCCCCCCCC)CCCCCCCCCC)C3=O)[Se]1 | InChI=1S/C52H78N2O2S3/c1-7-11-15-19-21-25-29-41(27-23-17-13-9-3)37-53-49(45-34-32-40(6)58-45)47-48(52(53)56)50(46-36-35-44(59-46)-39(5)57-43)54(51(47)55)38-42(28-24-18-14-10-4)30-26-22-20-16-12-8-2/h31-36 | 0 | 5.23 |  |  | 5.118201 | 1.161867 | 3.956334 | 986.51567 | 1.674976
476 | CC1=CC=C(C2=C3C(C(N2C(CCCCCCCC)CCCCCCCCCCC)=O)=C(C4=CC5=C(C=C(C6=CC=C(C)S6)S5)S4)N(C(CCCCCCCCCCC)CCCCCCCC)C3=O)S1 | InChI=1S/C62H94N2O2S4/c1-7-11-15-19-23-25-27-31-35-38-49(37-33-29-21-17-13-9-3)63-59(52-44-42-48(6)68-52)57-58(62(63)66)60(56-46-55-54(70-56)45-53(69-55)51-43-41-47(5)67-51)64(61(57)65)50(39-34-30-22-18-14-10-4)40-36-32-28-26-24-20-16-12-8-2/h41-46,49-50H,7-40H2,1-6H3 | 0 | 5.87 |  |  | 5.066502 | 2.329176 | 2.737326 | 851.63833 | 0.868165
477 | CC1=CC=C(C2=C3C(C(N2CC(CCCCCCCCCCCC)CCCCCCCCCC)=O)=C(C4=CC=C(C5=CC([H])=C(C6=C([H])C=C(C)S6)S5)S4)N(CC(CCCCCCCCCC)CCCCCCCCCCCC)C3=O)S1 | InChI=1S/C72H112N2O2S4/c1-7-11-15-19-23-27-29-33-37-41-44-59(43-39-35-31-25-21-17-13-9-3)55-73-69(65-50-48-58(6)78-65)67-68(72(73)76)70(66-54-53-64(80-66)63-52-51-62(79-63)61-49-47-57(5)77-61)74(71(67)75)56-60(45-40-36-32-26-22-18-14-10-4)46-42-38-34-30-28-24-20-16-12-8-2/h47-54,59-60H,7-46,55-56H2,1-6H3 | 0 | 6.2 |  |  | 4.914126 | 2.337339 | 2.576787 | 973.40083 | 0.679751
478 | CC1=CC=C(C(N(CCCCCOCCC(F)(F)C(F)(F)C(F)(F)C(F)(F)C(F)(F)C(F)(F)C(F)F)C2=O)=C3C2=C(C4=CC=C(C5=CC=C(C6=CC=C(C)S6)S5)S4)N(CCCCCOCCC(F)(F)C(F)(F)C(F)(F)C(F)(F)C(F)(F)C(F)(F)C(F)F)C3=O)S1 | InChI=1S/C52H44F28N2O4S4/c1-25-9-11-27(87-25)28-13-14-29(89-28)30-15-16-32(90-30)36-34-33(37(83)82(36)20-6-4-8-22-86-24-18-42(59,60)46(67,68)50(75,76)52(79,80)48(71,72)44(63,64)40(55)56)35(31-12-10-26(2)88-31)81(38(34)84)19-5-3-7-21-85-23-17-41(57,58)45(65,66)49(73,74)51(77,78)47(69,70)43(61,62)39(53)54/h9-16,39-40H,3-8,17-24H2,1-2H3 | 0 | 0.246 |  |  | 5.227041 | 2.593113 | 2.633928 | 724.25567 | 2.963066
479 | O=C1C(C2=C(C3=CC4=C(C=C(C)S4)S3)N1CC(CCCCCCCC)CCCCCCCCCCCC)=C(C5=CC6=C(C=C(C7=CC=C(C)S7)S6)S5)N(CC(CCCCCCCCCCCC)CCCCCCCC)C2=O | InChI=1S/C68H102N2O2S5/c1-7-11-15-19-23-25-27-29-33-37-41-53(39-35-31-21-17-13-9-3)49-69-65(61-47-58-56(76-61)45-52(6)74-58)63-64(68(69)72)66(62-48-60-59(77-62)46-57(75-60)55-44-43-51(5)73-55)70(67(63)71)50-54(40-36-32-22-18-14-10-4)42-38-34-30-28-26-24-20-16-12-8-2/h43-48,53-54H,7-42,49-50H2,1-6H3 | 0.063 | 1.95 |  |  | 5.284182 | 2.25843 | 3.025752 | 869.09733 | 1.589122
480 | C(C5=CC=C(C6=C([H])C([H])=C(C7=CC=C(C)S7)C8=NSN=C86)S5)=C9)=C9C4(CC(CCCC)CC)CC(CCCC)CC)=C2)=C3S1 | InChI=1S/C84H136N2O2S4/c1-9-15-21-27-31-35-37-41-45-51-57-71-63-68(8)90-81(71)82-72(58-52-46-42-38-36-32-28-22-16-10-2)64-76(92-82)73-61-62-75(91-73)80-78-77(83(87)86(80)66-70(54-48-26-20-14-6)56-50-44-40-34-30-24-18-12-4)79(74-60-59-67(7)89-74)85(84(78)88)65-69(53-47-25-19-13-5)55-49-43-39-33-29-23-17-11-3/h59-64 | 0 | 0.22 |  |  | 5.00664 | 1.267986 | 3.738654 | 572.932 | 0.411528
481 | CC1=CC=C(C(N(CC(CCCCCCCC)CCCCCCCCCCCC)C2=O)=C3C2=C(C4=CC=C(C5=CC=C(C6=CC=C(C)[Se]6)[Se]5)S4)N(CC(CCCCCCCCCCCC)CCCCCCCC)C3=O)S1 | InChI=1S/C68H104N2O2S2Se2/c1-7-11-15-19-23-25-27-29-33-37-41-55(39-35-31-21-17-13-9-3)51-69-65(58-45-43-53(5)73-58)63-64(68(69)72)66(59-47-46-57(74-59)60-49-50-62(76-60)61-48-44-54(6)75-61)70(67(63)71)52-56(40-36-32-22-18-14-10-4)42-38-34-30-28-26-24-20-16-12-8-2/h43-50,55-56H,7-42,51-52H2,1-6H3 | 0 | 1.5 |  |  | 4.503255 | 2.106054 | 2.397201 | 819.30467 | 0.957984
482 | CC1=CC=C(C2=C3C(C(N2CC(CCCCCCCC)CCCCCCCCCCCC)=O)=C(C4=CC=C(C5=CC=C(C6=CC=C(C)S6)S5)S4)N(CC(CCCCCCCCCCCC)CCCCCCCC)C3=O)S1 | InChI=1S/C68H104N2O2S4/c1-7-11-15-19-23-25-27-29-33-37-41-55(39-35-31-21-17-13-9-3)51-69-65(61-46-44-54(6)74-61)63-64(68(69)72)66(62-50-49-60(76-62)59-48-47-58(75-59)57-45-43-53(5)73-57)70(67(63)71)52-56(40-36-32-22-18-14-10-4)42-38-34-30-28-26-24-20-16-12-8-2/h43-50,55-56H,7-42,51-52H2,1-6H3 | 0.18 | 1.57 |  |  | 5.104596 | 2.160474 | 2.944122 | 858.2458 | 1.039276
483 | CC1=CC=C(C(N(CC(CCCCCC)CCCCCCCC)C2=O)=C3C2=C(C4=CC=C(C5=CC(CCCCCCCCCCCC)=C(C6=CC=C(C7=C(CCCCCCCCCCCC)C=C(C)S7)C=C6)S5)S4)N(CC(CCCCCC)CCCCCCCC)C3=O)S1 | InChI=1S/C86H132N2O2S4/c1-9-15-21-27-31-33-35-37-41-47-53-73-63-68(8)92-83(73)71-56-58-72(59-57-71)84-74(54-48-42-38-36-34-32-28-22-16-10-2)64-78(94-84)75-61-62-77(93-75)82-80-79(85(89)88(82)66-70(50-44-26-20-14-6)52-46-40-30-24-18-12-4)81(76-60-55-67(7)91-76)87(86(80)90)65-69(49-43-25-19-13-5)51-45-39-29-23-17-11-3/h55-64,69-70H,9-54,65-66H2,1-8H3 | 0.005 | 0.035 |  |  | 5.110038 | 2.272035 | 2.838003 | 1064.80533 | 1.580904
484 | CC(C=C1)=CC2=C1/C(C(N2CC(CCCCCCCCCC)CCCCCCCC)=O)=C3C(N(C4=C\3C=CC(C5=CC=C(C6=CC=C(C)O6)O5)=C4)CC(CCCCCCCC)CCCCCCCCCC)=O | InChI=1S/C66H98N2O4/c1-7-11-15-19-23-25-29-33-37-53(35-31-27-21-17-13-9-3)49-67-58-47-51(5)39-42-56(58)63(65(67)69)64-57-43-41-55(60-45-46-62(72-60)61-44-40-52(6)71-61)48-59(57)68(66(64)70)50-54(36-32-28-22-18-14-10-4)38-34-30-26-24-20-16-12-8-2/h39-48,53-54H,7-38,49-50H2,1-6H3/b64-63+ | 0 | 1.1 |  |  | 4.862427 | 2.525088 | 2.337339 | 794.57067 | 1.555016
485 | CC1=CC(C(CCCCCCCCCCCCCCCC)(CCCCCCCCCCCCCCCC)C2=C3C=C4C(C([Se]C(C5=CC=C(C)C6=NSN=C56)=C7)=C7C4(CCCCCCCCCCCCCCCC)CCCCCCCCCCCCCCCC)=C2)=C3[Se]1 | InChI=1S/C88H144N2SSe2/c1-7-11-15-19-23-27-31-35-39-43-47-51-55-59-65-87(66-60-56-52-48-44-40-36-32-28-24-20-16-12-8-2)78-71-77-79(70-76(78)85-80(87)69-74(6)92-85)88(67-61-57-53-49-45-41-37-33-29-25-21-17-13-9-3,68-62-58-54-50-46-42-38-34-30-26-22-18-14-10-4)81-72-82(93-86(77)81)75-64-63-73(5)83-84(75)90-91-89-83/h63-64,69-72H,7-62,65-68H2,1-6H3 | 0 | 6.4 |  |  | 4.46244 | 3.580836 | 0.881604 | 1198.19754 | 1.782917
486 | C(C4=CC=C(C5=CC=C(C6=CC=C(C7=C8C(C(N7CC(CCCCCCCC)CCCCCCCCCC)=O)=C(C9=CC=C(C%10=CC=C(C)[Se]%10)S9)N(CC(CCCCCCCC)CCCCCCCCCC)C8=O)S6)C%11=NSN=C5%11)S4)N(CC(CCCCCCCCCC)CCCCCCCC)C3=O)S1 | InChI=1S/C58H86N2O2S4/c1-7-11-15-19-21-23-25-29-33-45(31-27-17-13-9-3)41-59-55(48-36-35-43(5)63-48)53-54(58(59)62)56(49-38-37-47(65-49)51-40-52-50(66-51)39-44(6)64-52)60(57(53)61)42-46(32-28-18-14-10-4)34-30-26-24-22-20-16-12-8-2/h35-40,1-6H3 | 7.71 | 8.9 |  |  | 4.938615 | 1.839396 | 3.099219 | 1022.89333 | 0.846369
487 | CC1=CC=C(C2=C3C(C(N2CC(CCCCCCCC)CCCCCCCCCC)=O)=C(C4=CC=C(C5=CC=C(C6=CC=C(C)S6)S5)S4)N(CC(CCCCCCCCCC)CCCCCCCC)C3=O)S1 | InChI=1S/C64H96N2O2S4/c1-7-11-15-19-23-25-29-33-37-51(35-31-27-21-17-13-9-3)47-65-61(57-42-40-50(6)70-57)59-60(64(65)68)62(58-46-45-56(72-58)55-44-43-54(71-55)53-41-39-49(5)69-53)66(63(59)67)48-52(36-32-28-22-18-14-10-4)38-34-30-26-24-20-16-12-8-2/h39-46,51-52H,7-38,47-48H2,1-6H3 | 0 | 5.5 |  |  | 5.001198 | 2.288361 | 2.712837 | 849.06467 | 1.107556
488 | CC1=CC=C(C2=C3C(C(N2CCC(CCCCCCCCCC)CCCCCCCCCC)=O)=C(C4=CC=C(C5=CC=C(C6=CC=C(C)S6)S5)S4)N(CCC(CCCCCCCCCC)CCCCCCCCCC)C3=O)S1 | InChI=1S/C70H108N2O2S4/c1-7-11-15-19-23-27-31-35-39-57(40-36-32-28-24-20-16-12-8-2)51-53-71-67(63-46-44-56(6)76-63)65-66(70(71)74)68(64-50-49-62(78-64)61-48-47-60(77-61)59-45-43-55(5)75-59)72(69(65)73)54-52-58(41-37-33-29-25-21-17-13-9-3)42-38-34-30-26-22-18-14-10-4/h43-50,57-58H,7-42,51-54H2,1-6H3 | 0 | 2 |  |  | 5.031129 | 2.329176 | 2.701953 | 927.74967 | 1.777258
489 | O=C(N1CCCC(CCCCCCCCCCCCCCCCCC)CCCCCCCCCCCCCCCCCC)/C(C2=C1C=C(C)C=C2)=C3C(OC4=C/3C=CC5=C4C=CC(/C6=C7C(N(CCCC(CCCCCCCCCCCCCCCCCC)CCCCCCCCCCCCCCCCCC)C8=C\7C=CC(C9=CC(SC(C)=C%10)=C%10S9)=C8)=O)=C5OC6=O)=O | InChI=1S/C118H180N2O6S2/c1-7-11-15-19-23-27-31-35-39-43-47-51-55-59-63-67-73-95(74-68-64-60-56-52-48-44-40-36-32-28-24-20-16-12-8-2)77-71-87-119-104-89-93(5)79-81-100(104)109(115(119)121)111-102-85-83-99-98(113(102)125-117(111)123)84-86-103-112(118(124)126-114(99)103)110-101-82-80-97(106-92-108-107(128-106)90-94(6)127-108)91-105(101)120(116(110)122)88-72-78-96(75-69-65-61-57-53-49-45-41-37-33-29-25-21-17-13-9-3)76-70-66-62-58-54-50-46-42-38-34-30-26-22-18-14-10-4/h79-86,89-92,95-96H,7-78,87-88H2,1-6H3/b111-109+,112-110+ | 0.14 | 0.12 |  |  | 5.420232 | 3.504648 | 1.915584 | 1467.13023 | 3.917887
490 | CC1=CC=C(C2=C3C(C(N2CC(CCCCCCCCCC)CCCCCC)=O)=C(C4=CC=C(C5=CC(CCCCCCCCCCCC)=C(C6=C(CCCCCCCCCCCC)C=C(C)S6)S5)S4)N(CC(CCCCCC)CCCCCCCCCC)C3=O)S1 | InChI=1S/C84H136N2O2S4/c1-9-15-21-27-31-35-37-41-45-51-57-71-63-68(8)90-81(71)82-72(58-52-46-42-38-36-32-28-22-16-10-2)64-76(92-82)73-61-62-75(91-73)80-78-77(83(87)86(80)66-70(54-48-26-20-14-6)56-50-44-40-34-30-24-18-12-4)79(74-60-59-67(7)89-74)85(84(78)88)65-69(53-47-25-19-13-5)55-49-43-39-33-29-23-17-11-3/h59-64,69-70H,9-58,65-66H2,1-8H3 | 0.09 | 0.11 |  |  | 5.055618 | 2.247546 | 2.808072 | 1039.14703 | 1.848936
491 | CC1=CC=C(C2=C3C(C(N2CC(CCCCCCCC)CCCCCCCCCC)=O)=C(C4=CC=C(C(S5)=CC=C5C6=C(C(N7CCCCOCCOCCOC)=O)C(C(N6CCCCOCCOCCOC)=O)=C7C8=CC=C(C)S8)S4)N(CC(CCCCCCCCCC)CCCCCCCC)C3=O)S1 | InChI=1S/C88H134N4O10S4/c1-9-13-17-21-25-27-31-35-43-69(41-33-29-23-19-15-11-3)65-91-83(74-48-46-68(6)104-74)79-80(88(91)96)84(92(87(79)95)66-70(42-34-30-24-20-16-12-4)44-36-32-28-26-22-18-14-10-2)76-52-50-72(106-76)71-49-51-75(105-71)82-78-77(85(93)90(82)54-38-40-56-100-62-64-102-60-58-98-8)81(73-47-45-67(5)103-73)89(86(78)94)53-37-39-55-99-61-63-101-59-57-97-7/h45-52,69-70H,9-44,53-66H2,1-8H3 | 3 | 0 |  |  | 5.265135 | 2.50332 | 2.761815 | 1144.67987 | 2.503465
492 | CC1=CC=C(C(N(CCCCCC[Si](O[Si](C)(C)C)(O[Si](C)(C)C)C)C2=O)=C3C2=C(C4=CC=C(C5=CC=C(C)[Se]5)S4)N(CCCCCC[Si](O[Si](C)(C)C)(O[Si](C)(C)C)C)C3=O)S1 | InChI=1S/C46H78N2O6S2SeSi6/c1-35-25-27-38(55-35)43-41-42(46(50)47(43)31-21-17-19-23-33-62(15,51-58(3,4)5)52-59(6,7)8)44(39-29-28-37(56-39)40-30-26-36(2)57-40)48(45(41)49)32-22-18-20-24-34-63(16,53-60(9,10)11)54-61(12,13)14/h25-30H,17-24,31-34H2,1-16H3 | 2.2 | 3.97 |  |  | 5.161737 | 2.438016 | 2.723721 | 782.2176 | 0.747343
493 | CC1=CC=C(C2=C([H])C([H])=C(C)C3=NN(CC(CCCCCCCC)CCCCCC)N=C32)S1 | InChI=1S/C28H43N3S/c1-5-7-9-11-12-14-16-24(15-13-10-8-6-2)21-31-29-27-22(3)17-19-25(28(27)30-31)26-20-18-23(4)32-26/h17-20,24H,5-16,21H2,1-4H3 | 0 | 0.007 |  |  | 5.194389 | 1.49655 | 3.697839 | 353.40467 | 0.714771
494 | O=C1C(C2=C(C3=CC=C(C)S3)N1CC(CCCCCCCCCCCC)CCCCCCCCCC)=C(C4=CC(C)=C(C5=CC(F)=C(C6=C(F)C=C(C)S6)S5)S4)N(CC(CCCCCCCCCC)CCCCCCCCCCCC)C2=O | InChI=1S/C73H112F2N2O2S4/c1-8-12-16-20-24-28-30-34-38-42-45-58(44-40-36-32-26-22-18-14-10-3)53-76-67(62-49-48-56(6)80-62)65-66(73(76)79)68(63-50-55(5)69(82-63)64-52-61(75)71(83-64)70-60(74)51-57(7)81-70)77(72(65)78)54-59(46-41-37-33-27-23-19-15-11-4)47-43-39-35-31-29-25-21-17-13-9-2/h48-52,58-59H,8-47,53-54H2,1-7H3 | 0 | 1.66 |  |  | 5.153574 | 2.326455 | 2.827119 | 956.81336 | 1.289508
495 | CC1=CC=C(C2=C3C(C(N2C(CCCCCCCCCC)CCCCCCCCCCCC)=O)=C(C4=CC=C(C5=CC=C(C6=C([H])C([H])=C(C7=CC=C(C)S7)C([H])=C6[H])S5)S4)N(C(CCCCCCCCCC)CCCCCCCCCCCC)C3=O)S1 | InChI=1S/C76H112N2O2S4/c1-7-11-15-19-23-27-29-33-37-41-44-63(43-39-35-31-25-21-17-13-9-3)77-73(69-54-48-60(6)82-69)71-72(76(77)80)74(70-58-57-68(84-70)67-56-55-66(83-67)62-51-49-61(50-52-62)65-53-47-59(5)81-65)78(75(71)79)64(45-40-36-32-26-22-18-14-10-4)46-42-38-34-30-28-24-20-16-12-8-2/h47-58,63-64H,7-46H2,1-6H3 | 0.0002 | 0.058 |  |  | 5.218878 | 2.135985 | 3.082893 | 953.12933 | 1.569653
496 | CC1=CC=C(C2=C3C(C(N2CC(CCCCCCCCCCCCCCCC)CCCCCCCCCCCCCC)=O)=C(C4=CC=C(C5=CC=C(C#CC6=CC=C(C)S6)S5)S4)N(CC(CCCCCCCCCCCCCC)CCCCCCCCCCCCCCCC)C3=O)S1 | InChI=1S/C90H144N2O2S4/c1-7-11-15-19-23-27-31-35-37-41-45-49-52-56-60-77(59-55-51-47-43-39-33-29-25-21-17-13-9-3)73-91-87(83-69-64-76(6)96-83)85-86(90(91)94)88(84-72-71-82(98-84)81-70-68-80(97-81)67-66-79-65-63-75(5)95-79)92(89(85)93)74-78(61-57-53-48-44-40-34-30-26-22-18-14-10-4)62-58-54-50-46-42-38-36-32-28-24-20-16-12-8-2/h63-65,68-72,77-78H,7-62,73-74H2,1-6H3 | 0.38 | 2.19 |  |  | 5.237925 | 2.386317 | 2.851608 | 1110.40733 | 2.02735
497 | CC1=CC=C(C2=C3C(C(N2CC(CCCCCCCC)CCCCCC)=O)=C(C4=CC=C(C5=C([H])C([H])=C(C)S5)S4)N(CC(CCCCCC)CCCCCCCC)C3=O)S1 | InChI=1S/C52H78N2O2S3/c1-7-11-15-19-21-25-29-41(27-23-17-13-9-3)37-53-49(45-34-32-40(6)58-45)47-48(52(53)56)50(46-36-35-44(59-46)43-33-31-39(5)57-43)54(51(47)55)38-42(28-24-18-14-10-4)30-26-22-20-16-12-8-2/h31-36,41-42H,7-30,37-38H2,1-6H3 | 0 | 0.53 |  |  | 5.022966 | 2.334618 | 2.688348 | 713.533 | 1.014261
498 | CC1=CC=C(C(N(CCCCCCCC)C2=O)=C3C2=C(C4=CC=C(C5=CC(N(C(CCCCCCCC)CCCCCCCC)C6=C7C=CC(C)=C6)=C7C=C5)S4)N(CCCCCCCC)C3=O)S1 | InChI=1S/C61H85N3O2S2/c1-7-11-15-19-23-27-31-48(32-28-24-20-16-12-8-2)64-51-43-45(5)33-36-49(51)50-37-35-47(44-52(50)64)53-39-40-55(68-53)59-57-56(60(65)63(59)42-30-26-22-18-14-10-4)58(54-38-34-46(6)67-54)62(61(57)66)41-29-25-21-17-13-9-3/h33-40,43-44,48H,7-32,41-42H2,1-6H3 | 0 | 0.02 |  |  | 5.020245 | 2.307408 | 2.712837 | 835.93533 | 0.937878
499 | O=C1C(C2=C(C3=CC=C(C)[Se]3)N1CC(CCCCCCCC)CCCCCCCCCCCC)=C(C4=CC=C(C5=CC6=C(C=C(C)S6)S5)[Se]4)N(CC(CCCCCCCCCCCC)CCCCCCCC)C2=O | InChI=1S/C66H102N2O2S2Se2/c1-7-11-15-19-23-25-27-29-33-37-41-53(39-35-31-21-17-13-9-3)49-67-63(59-44-43-52(6)73-59)61-62(66(67)70)64(60-46-45-58(74-60)57-48-56-55(72-57)47-51(5)71-56)68(65(61)69)50-54(40-36-32-22-18-14-10-4)42-38-34-30-28-26-24-20-16-12-8-2/h43-48,53-54H,7-42,49-50H2,1-6H3 | 0.15 | 1.1 |  |  | 4.421625 | 2.908749 | 1.512876 | 921.72733 | 2.210728
500 | CC1=CC=C(C(N(CC(CCCCCC)CCCCCCCC)C2=O)=C3C2=C(C4=CC=C(/C=C/C)C=C4)N(CC(CCCCCCCC)CCCCCC)C3=O)C=C1 | InChI=1S/C54H82N2O2/c1-7-12-16-20-22-26-31-45(29-24-18-14-9-3)41-55-51(47-37-33-43(6)34-38-47)49-50(54(55)58)52(48-39-35-44(28-11-5)36-40-48)56(53(49)57)42-46(30-25-19-15-10-4)32-27-23-21-17-13-8-2/h11,28,33-40,45-46H,7-10,12-27,29-32,41-42H2,1-6H3/b28-11+ | 0.03 | 0.2 |  |  | 5.148132 | 2.100612 | 3.04752 | 640.016 | 0.266967
501 | CC1=CC=C(C2=C3C(C(N2CC(CCCCCCCC)CCCCCCCCCC)=O)=C(C4=CC=C(C5=CC=C(C)[Se]5)S4)N(CC(CCCCCCCCCC)CCCCCCCC)C3=O)S1 | InChI=1S/C60H94N2O2S2Se/c1-7-11-15-19-23-25-29-33-37-49(35-31-27-21-17-13-9-3)45-61-57(52-41-39-47(5)65-52)55-56(60(61)64)58(53-43-42-51(66-53)54-44-40-48(6)67-54)62(59(55)63)46-50(36-32-28-22-18-14-10-4)38-34-30-26-24-20-16-12-8-2/h39-44,49-50H,7-38,45-46H2,1-6H3 | 0 | 12.25 |  |  | 4.87059 | 2.263872 | 2.606718 | 821.594 | 1.167179
502 | CC1=CC=C(C2=C3C(C(N2CC(CCCCCCCCCCCC)CCCCCCCCCC)=O)=C(C4=CC=C(C5=CC=C(C)[Se]5)S4)N(CCCCCCCCCC)C3=O)S1 | InChI=1S/C54H82N2O2S2Se/c1-6-9-12-15-18-21-22-24-27-30-33-44(32-29-26-23-19-16-13-10-7-2)41-56-52(46-36-34-42(4)59-46)50-49(54(56)58)51(47-38-37-45(60-47)48-39-35-43(5)61-48)55(53(50)57)40-31-28-25-20-17-14-11-8-3/h34-39,44H,6-33,40-41H2,1-5H3 | 0 | 8.1 |  |  | 5.101875 | 2.4489 | 2.652975 | 741.55922 | 0.480379
503 | CC1=CC=C(C2=C3C(C(N2CC(CCCCCCCCCCCC)CCCCCCCCCC)=O)=C(C4=CC=C(C5=CC=C(C)[Se]5)S4)N(CCCCCCCCCC)C3=O)S1CCCCCC)C3=O)S1 | InChI=1S/C74H118N2O2S4/c1-7-11-15-19-23-27-29-33-37-41-47-61(45-39-35-31-25-21-17-13-9-3)49-43-55-75-71(64-52-51-59(5)79-64)69-70(74(75)78)72(65-54-53-63(81-65)67-58-68-66(82-67)57-60(6)80-68)76(73(69)77)56-44-50-62(46-40-36-32-26-22-18-14-10-4)48-42-38-34-30-28-24-20-16-12-8-2/h51-54 | 0 | 9.4 |  |  | 5.08827 | 2.244825 | 2.843445 | 1230.07614 | 0.525064
504 | CC1=CC=C(C(N(CC(CCCCCCCC)CCCCCCCCCCCC)C2=O)=C3C2=C(C4=CC=C(C5=CC=C(C)[Se]5)S4)N(CC(CCCCCCCCCCCC)CCCCCCCC)C3=O)S1 | InChI=1S/C64H102N2O2S2Se/c1-7-11-15-19-23-25-27-29-33-37-41-53(39-35-31-21-17-13-9-3)49-65-61(56-45-43-51(5)69-56)59-60(64(65)68)62(57-47-46-55(70-57)58-48-44-52(6)71-58)66(63(59)67)50-54(40-36-32-22-18-14-10-4)42-38-34-30-28-26-24-20-16-12-8-2/h43-48,53-54H,7-42,49-50H2,1-6H3 | 0.14 | 1.62 |  |  | 5.055618 | 2.266593 | 2.789025 | 834.86393 | 0.742746
505 | CC1=CC=C(C2=C3C(C(N2CC(CCCCCCCCCC)CCCCCC)=O)=C(C4=CC=C(C5=CC=C(C)[Se]5)S4)N(CC(CCCCCC)CCCCCCCCCC)C3=O)S1 | InChI=1S/C56H86N2O2S2Se/c1-7-11-15-19-21-23-25-29-33-45(31-27-17-13-9-3)41-57-53(48-37-35-43(5)61-48)51-52(56(57)60)54(49-39-38-47(62-49)50-40-36-44(6)63-50)58(55(51)59)42-46(32-28-18-14-10-4)34-30-26-24-22-20-16-12-8-2/h35-40,45-46H,7-34,41-42H2,1-6H3 | 0.14 | 1.62 |  |  | 4.258365 | 2.326455 | 1.93191 | 744.85033 | 1.078729
506 | CC1=CC=C(C2=C3C(C(N2CC(CCCCCCCC)CCCCCCCCCC)=O)=C(C4=CC=C(C5=CC=C(C)S5)S4)N(CC(CCCCCCCCCC)CCCCCCCC)C3=O)S1 | InChI=1S/C60H94N2O2S3/c1-7-11-15-19-23-25-29-33-37-49(35-31-27-21-17-13-9-3)45-61-57(53-42-40-48(6)66-53)55-56(60(61)64)58(54-44-43-52(67-54)51-41-39-47(5)65-51)62(59(55)63)46-50(36-32-28-22-18-14-10-4)38-34-30-26-24-20-16-12-8-2/h39-44,49-50H,7-38,45-46H2,1-6H3 | 0 | 8.32 |  |  | 5.069223 | 2.261151 | 2.808072 | 774.496 | 0.569536
507 | CC1=CC=C(C2=C3C(C(N2CC(CCCCCCCC)CCCCCCCCCCCC)=O)=C(C4=CC=C(C5=CC=C(C)S5)S4)N(CC(CCCCCCCCCCCC)CCCCCCCC)C3=O)S1 | InChI=1S/C64H102N2O2S3/c1-7-11-15-19-23-25-27-29-33-37-41-53(39-35-31-21-17-13-9-3)49-65-61(57-46-44-52(6)70-57)59-60(64(65)68)62(58-48-47-56(71-58)55-45-43-51(5)69-55)66(63(59)67)50-54(40-36-32-22-18-14-10-4)42-38-34-30-28-26-24-20-16-12-8-2/h43-48,53-54H,7-42,49-50H2,1-6H3 | 0.012 | 0.6 |  |  | 5.297787 | 2.293803 | 3.003984 | 789.82133 | 1.026756
508 | CC1=CC=C(C2=C3C(C(N2CC(CCCCCC)CCCCCCCCCC)=O)=C(C4=CC=C(C5=CC=C(C)S5)S4)N(CC(CCCCCCCCCC)CCCCCC)C3=O)S1 | InChI=1S/C56H86N2O2S3/c1-7-11-15-19-21-23-25-29-33-45(31-27-17-13-9-3)41-57-53(49-38-36-44(6)62-49)51-52(56(57)60)54(50-40-39-48(63-50)47-37-35-43(5)61-47)58(55(51)59)42-46(32-28-18-14-10-4)34-30-26-24-22-20-16-12-8-2/h35-40,45-46H,7-34,41-42H2,1-6H3 | 0.12 | 0.3 |  |  | 5.316834 | 2.217615 | 3.099219 | 724.50888 | 0.477002
509 | CC1=CC=C(C2=C3C(C(N2CCCC(CCCCCCCCCCCC)CCCCCCCCCC)=O)=C(C4=CC=C(C5=CC6=C(C=C(C)S6)S5)S4)N(CCCC(CCCCCCCCCC)CCCCCCCCCCCC)C3=O)S1 | InChI=1S/C74H118N2O2S4/c1-7-11-15-19-23-27-29-33-37-41-47-61(45-39-35-31-25-21-17-13-9-3)49-43-55-75-71(64-52-51-59(5)79-64)69-70(74(75)78)72(65-54-53-63(81-65)67-58-68-66(82-67)57-60(6)80-68)76(73(69)77)56-44-50-62(46-40-36-32-26-22-18-14-10-4)48-42-38-34-30-28-24-20-16-12-8-2/h51-54,57-58,61-62H,7-50,55-56H2,1-6H3 | 0 | 3.7 |  |  | 5.08827 | 2.307408 | 2.780862 | 959.33995 | 0.767261
510 | CC1=CC=C(C(N(CC(CCCCCCCCCC)CCCCCC)C2=O)=C3C2=C(C4=CC=C(C5=CC(SC(C)=C6)=C6S5)S4)N(CC(CCCCCCCCCC)CCCCCC)C3=O)S1 | InChI=1S/C58H86N2O2S4/c1-7-11-15-19-21-23-25-29-33-45(31-27-17-13-9-3)41-59-55(48-36-35-43(5)63-48)53-54(58(59)62)56(49-38-37-47(65-49)51-40-52-50(66-51)39-44(6)64-52)60(57(53)61)42-46(32-28-18-14-10-4)34-30-26-24-22-20-16-12-8-2/h35-40,45-46H,7-34,41-42H2,1-6H3 | 0.05 | 0.9 |  |  | 5.161737 | 2.429853 | 2.731884 | 779.62667 | 0.956713
511 | CC1=CC=C(C2=C3C(C(N2CCCCCCCC)=O)=C(C4=CC=C(C5=CC=C(C(C=CC(C)=C6)=C6[Ge]7(CCCC)CCCC)C7=C5)S4)N(CCCCCCCC)C3=O)S1 | InChI=1S/C52H68GeN2O2S2/c1-7-11-15-17-19-21-33-54-49(45-28-24-38(6)58-45)47-48(52(54)57)50(55(51(47)56)34-22-20-18-16-12-8-2)46-30-29-44(59-46)39-25-27-41-40-26-23-37(5)35-42(40)53(31-13-9-3,32-14-10-4)43(41)36-39/h23-30,35-36H,7-22,31-34H2,1-6H3 | 0 | 0.04 |  |  | 5.110038 | 2.386317 | 2.723721 | 769.096 | 0.372603
512 | O=C1C(C2=C(C3=CC=C(C)[Se]3)N1CC(CCCCCCCC)CCCCCCCCCCCC)=C(C4=CC=C(C5=CC=C(C)[Se]5)[Se]4)N(CC(CCCCCCCCCCCC)CCCCCCCC)C2=O | InChI=1S/C64H102N2O2Se3/c1-7-11-15-19-23-25-27-29-33-37-41-53(39-35-31-21-17-13-9-3)49-65-61(57-46-44-52(6)70-57)59-60(64(65)68)62(58-48-47-56(71-58)55-45-43-51(5)69-55)66(63(59)67)50-54(40-36-32-22-18-14-10-4)42-38-34-30-28-26-24-20-16-12-8-2/h43-48,53-54H,7-42,49-50H2,1-6H3 | 0.1 | 0.1 |  |  | 3.978102 | 2.28564 | 1.692462 | 759.33867 | 2.190087
513 | CC1=CC2=C(C(SC(C3=C(F)C=C(C4=CC(C(CCCCCCCCCCCCCCCC)(CCCCCCCCCCCCCCCC)C5=C6SC(C7=CC(F)=C(C)C(F)=C7)=C5)=C6S4)C=C3F)=C8)=C8C2(CCCCCCCCCCCCCCCC)CCCCCCCCCCCCCCCC)S1 | InChI=1S/C96H146F4S4/c1-7-11-15-19-23-27-31-35-39-43-47-51-55-59-63-95(64-60-56-52-48-44-40-36-32-28-24-20-16-12-8-2)79-67-75(5)101-91(79)92-82(95)74-89(104-92)90-85(99)70-78(71-86(90)100)88-73-81-94(103-88)93-80(72-87(102-93)77-68-83(97)76(6)84(98)69-77)96(81,65-61-57-53-49-45-41-37-33-29-25-21-17-13-9-3)66-62-58-54-50-46-42-38-34-30-26-22-18-14-10-4/h67-74H,7-66H2,1-6H3 | 0 | 5.7 |  |  | 4.759029 | 1.765929 | 2.9931 | 1228.32752 | 1.154649
514 | CC1=CC=C(C2=C3C(C(N2CC(CCCCCC)CCCCCCCCCC)=O)=C(C4=CC=C(/C=C/C)S4)N(CC(CCCCCCCCCC)CCCCCC)C3=O)S1 | InChI=1S/C54H86N2O2S2/c1-7-12-16-20-22-24-26-30-35-44(33-28-18-14-9-3)41-55-51(47-39-37-43(6)59-47)49-50(54(55)58)52(48-40-38-46(60-48)32-11-5)56(53(49)57)42-45(34-29-19-15-10-4)36-31-27-25-23-21-17-13-8-2/h11,32,37-40,44-45H,7-10,12-31,33-36,41-42H2,1-6H3/b32-11+ | 0.025 | 0.013 |  |  | 5.080107 | 2.356386 | 2.723721 | 705.13233 | 0.330065
515 | CC1=CC=C(C2=C3C(C(N2C(CCCCCCCC)CCCCCCCCCCC)=O)=C(C4=NC=C(C5=CC=C(C6=CC=C(C)S6)S5)S4)N(C(CCCCCCCCCCC)CCCCCCCC)C3=O)S1 | InChI=1S/C63H95N3O2S4/c1-7-11-15-19-23-25-27-31-35-38-50(37-33-29-21-17-13-9-3)65-59(55-44-42-49(6)70-55)57-58(63(65)68)60(61-64-47-56(72-61)54-46-45-53(71-54)52-43-41-48(5)69-52)66(62(57)67)51(39-34-30-22-18-14-10-4)40-36-32-28-26-24-20-16-12-8-2/h41-47,50-51H,7-40H2,1-6H3 | 0 | 3.05 |  |  | 5.159016 | 2.576787 | 2.582229 | 884.39347 | 1.448425
516 | CC1=CC=C(C2=C3C(C(N2C(CCCCCCCCCC)CCCCCCCCCCCC)=O)=C(C4=CC=C(C5=CC=C(C6=C([H])C(F)=C(C7=CC=C(C)S7)C([H])=C6F)S5)S4)N(C(CCCCCCCCCC)CCCCCCCCCCCC)C3=O)S1 | InChI=1S/C76H110F2N2O2S4/c1-7-11-15-19-23-27-29-33-37-41-44-59(43-39-35-31-25-21-17-13-9-3)79-73(69-50-48-58(6)84-69)71-72(76(79)82)74(80(75(71)81)60(45-40-36-32-26-22-18-14-10-4)46-42-38-34-30-28-24-20-16-12-8-2)70-54-53-68(86-70)67-52-51-66(85-67)62-56-63(77)61(55-64(62)78)65-49-47-57(5)83-65/h47-56,59-60H,7-46H2,1-6H3 | 0.008 | 0.025 |  |  | 5.11548 | 2.457063 | 2.658417 | 1002.93633 | 1.6924
517 | CC1=CC=C(C2=C3C(C(N2CC(CCCCCCCCCCCC)CCCCCCCCCC)=O)=C(C4=CC=C(C5=CC(F)=C(C6=C(F)C=C(C)S6)S5)S4)N(CC(CCCCCCCCCC)CCCCCCCCCCCC)C3=O)S1 | InChI=1S/C72H110F2N2O2S4/c1-7-11-15-19-23-27-29-33-37-41-44-57(43-39-35-31-25-21-17-13-9-3)53-75-67(62-48-47-55(5)79-62)65-66(72(75)78)68(63-50-49-61(81-63)64-52-60(74)70(82-64)69-59(73)51-56(6)80-69)76(71(65)77)54-58(45-40-36-32-26-22-18-14-10-4)46-42-38-34-30-28-24-20-16-12-8-2/h47-52,57-58H,7-46,53-54H2,1-6H3 | 0 | 0.8 |  |  | 5.319555 | 2.299245 | 3.02031 | 907.80019 | 1.753281
518 | O=C1C(C2=C(C3=CC=C(C)[Se]3)N1CC(CCCCCCCC)CCCCCCCCCCCC)=C(C4=CC=C(C5=CC=C(C)C6=NSN=C65)[Se]4)N(CC(CCCCCCCCCCCC)CCCCCCCC)C2=O | InChI=1S/C66H102N4O2SSe2/c1-7-11-15-19-23-25-27-29-33-37-41-53(39-35-31-21-17-13-9-3)49-69-63(57-46-44-52(6)74-57)59-60(66(69)72)64(58-48-47-56(75-58)55-45-43-51(5)61-62(55)68-73-67-61)70(65(59)71)50-54(40-36-32-22-18-14-10-4)42-38-34-30-28-26-24-20-16-12-8-2/h43-48,53-54H,7-42,49-50H2,1-6H3 | 0.84 | 0.46 |  |  | 4.737261 | 2.846166 | 1.891095 | 765.91433 | 1.541087
519 | CC1=CC2=C(C(SC(C3=CC(F)=C(C4=CC5=C(C(SC(C6=C(F)C=C(C)C7=NSN=C76)=C8)=C8C5(CCCCCCCCCCCCCCCC)CCCCCCCCCCCCCCCC)S4)C9=NSN=C93)=C%10)=C%10C2(CCCCCCCCCCCCCCCC)CCCCCCCCCCCCCCCC)S1 | InChI=1S/C96H144F2N4S6/c1-7-11-15-19-23-27-31-35-39-43-47-51-55-59-63-95(64-60-56-52-48-44-40-36-32-28-24-20-16-12-8-2)76-68-74(6)103-91(76)92-77(95)70-82(104-92)75-69-81(98)86(90-88(75)100-108-102-90)84-72-79-94(106-84)93-78(71-83(105-93)85-80(97)67-73(5)87-89(85)101-107-99-87)96(79,65-61-57-53-49-45-41-37-33-29-25-21-17-13-9-3)66-62-58-54-50-46-42-38-34-30-26-22-18-14-10-4/h67-72H,7-66H2,1-6H3 | 0 | 1.2 |  |  | 4.903242 | 2.862492 | 2.04075 | 1216.48479 | 2.131469
520 | CC1=CC=C(C2=C3C(C(N2CC(CCCCCCCCCC)CCCCCCCCCCCC)=O)=C(C4=CC=C(C5=C(F)C([H])=C(/C=C/C6=CC=C(C)C(F)=C6[H])C=C5)S4)N(CC(CCCCCCCCCC)CCCCCCCCCCCC)C3=O)S1 | InChI=1S/C78H116F2N2O2S2/c1-7-11-15-19-23-27-29-33-37-41-44-65(43-39-35-31-25-21-17-13-9-3)59-81-75(71-54-48-62(6)85-71)73-74(78(81)84)76(72-56-55-70(86-72)67-53-52-64(58-69(67)80)51-50-63-49-47-61(5)68(79)57-63)82(77(73)83)60-66(45-40-36-32-26-22-18-14-10-4)46-42-38-34-30-28-24-20-16-12-8-2/h47-58,65-66H,7-46,59-60H2,1-6H3/b51-50+ | 0 | 0.3 |  |  | 5.071944 | 2.375433 | 2.696511 | 974.76133 | 1.132429
521 | CC1=CC=C(C2=C3C(C(N2CCCC(CCCCCCCCCC)CCCCCCCCCC)=O)=C(C4=CC=C(C5=C(F)C([H])=C(/C=C/C6=CC=C(C)C(F)=C6[H])C=C5)S4)N(CCCC(CCCCCCCCCC)CCCCCCCCCC)C3=O)S1 | InChI=1S/C78H116F2N2O2S2/c1-7-11-15-19-23-27-31-35-41-63(42-36-32-28-24-20-16-12-8-2)45-39-57-81-75(71-54-48-62(6)85-71)73-74(78(81)84)76(72-56-55-70(86-72)67-53-52-66(60-69(67)80)51-50-65-49-47-61(5)68(79)59-65)82(77(73)83)58-40-46-64(43-37-33-29-25-21-17-13-9-3)44-38-34-30-26-22-18-14-10-4/h47-56,59-60,63-64H,7-46,57-58H2,1-6H3/b51-50+ | 0 | 0.3 |  |  | 5.19711 | 2.331897 | 2.865213 | 963.622 | 1.332896
522 | CC1=CC=C(C2=C3C(C(N2CCCCCCCCCCCCCCCCCC)=O)=C(C4=CC=C(C5=CC=C(C)C6=NN(C(CCCCCCCCCCCCCCCCCC)CCCCCCCCCCCCCCCCCC)N=C56)S4)N(CCCCCCCCCCCCCCCCCC)C3=O)S1 | InChI=1S/C95H161N5O2S2/c1-7-11-15-19-23-27-31-35-39-43-47-51-55-59-63-67-71-83(72-68-64-60-56-52-48-44-40-36-32-28-24-20-16-12-8-2)100-96-90-81(5)73-75-84(91(90)97-100)85-77-78-87(104-85)93-89-88(94(101)99(93)80-70-66-62-58-54-50-46-42-38-34-30-26-22-18-14-10-4)92(86-76-74-82(6)103-86)98(95(89)102)79-69-65-61-57-53-49-45-41-37-33-29-25-21-17-13-9-3/h73-78,83H,7-72,79-80H2,1-6H3 | 1.5 | 2.4 |  |  | 5.186226 | 2.399922 | 2.786304 | 1157.26771 | 0.765488
523 | CC1=CC=C(C(N(CCCC[Si](O[Si](C)(C)C)(O[Si](C)(C)C)C)C2=O)=C3C2=C(C4=CC=C(C5=CC=C(C)[Se]5)S4)N(CCCC[Si](O[Si](C)(C)C)(O[Si](C)(C)C)C)C3=O)S1 | InChI=1S/C42H70N2O6S2SeSi6/c1-31-21-23-34(51-31)39-37-38(42(46)43(39)27-17-19-29-58(15,47-54(3,4)5)48-55(6,7)8)40(35-25-24-33(52-35)36-26-22-32(2)53-36)44(41(37)45)28-18-20-30-59(16,49-56(9,10)11)50-57(12,13)14/h21-26H,17-20,27-30H2,1-16H3 | 3.07 | 6.16 |  |  | 4.310064 | 2.089728 | 2.220336 | 782.95603 | 3.416113
524 | CC1=CC([Si](CCCCCCCC)(CCCCCCCC)C2=C3C=C4C(C(SC(C5=CC=C(C6=C(F)C(F)=C(C7=CC=C(C)S7)C8=NSN=C86)S5)=C9)=C9[Si]4(CCCCCCCC)CCCCCCCC)=C2)=C3S1 | InChI=1S/C62H82F2N2S5Si2/c1-7-11-15-19-23-27-35-72(36-28-24-20-16-12-8-2)51-41-46-52(40-45(51)61-53(72)39-44(6)68-61)73(37-29-25-21-17-13-9-3,38-30-26-22-18-14-10-4)54-42-50(70-62(46)54)47-33-34-49(69-47)56-58(64)57(63)55(48-32-31-43(5)67-48)59-60(56)66-71-65-59/h31-34,39-42H,7-30,35-38H2,1-6H3 | 0 | 0.19 |  |  | 4.810728 | 2.767257 | 2.043471 | 938.09367 | 0.900649
525 | CC1=CC=C(C2=C3C(C(N2CC(CCCCCCCC)CCCCCCCCCCCC)=O)=C(C4=CC=C(C5=CC(C=CC(C)=C6)=C6C=C5)S4)N(CC(CCCCCCCCCCCC)CCCCCCCC)C3=O)S1 | InChI=1S/C70H106N2O2S2/c1-7-11-15-19-23-25-27-29-33-37-41-57(39-35-31-21-17-13-9-3)53-71-67(63-48-44-56(6)75-63)65-66(70(71)74)68(64-50-49-62(76-64)61-47-46-59-51-55(5)43-45-60(59)52-61)72(69(65)73)54-58(40-36-32-22-18-14-10-4)42-38-34-30-28-26-24-20-16-12-8-2/h43-52,57-58H,7-42,53-54H2,1-6H3 | 0 | 0.98 |  |  | 5.281461 | 2.353665 | 2.927796 | 849.62633 | 0.982058
526 | CC1=CC=C(C(N(CC(CCCCCC)CCCCCCCC)C2=O)=C3C2=C(C4=CC=C(C5=CC=C(C)C=C5)S4)N(CC(CCCCCCCC)CCCCCC)C3=O)S1 | InChI=1S/C54H80N2O2S2/c1-7-11-15-19-21-25-29-43(27-23-17-13-9-3)39-55-51(47-36-33-42(6)59-47)49-50(54(55)58)52(48-38-37-46(60-48)45-34-31-41(5)32-35-45)56(53(49)57)40-44(28-24-18-14-10-4)30-26-22-20-16-12-8-2/h31-38,43-44H,7-30,39-40H2,1-6H3 | 0.03 | 0.05 |  |  | 5.191668 | 2.329176 | 2.862492 | 693.70289 | 0.222013
527 | CC1=CC=C(C2=C3C(C(N2CC(CCCCCC)CCCCCCCCCC)=O)=C(C4=CC=C(C5=CC=C(C)C=C5)S4)N(CC(CCCCCCCCCC)CCCCCC)C3=O)S1 | InChI=1S/C58H88N2O2S2/c1-7-11-15-19-21-23-25-29-33-47(31-27-17-13-9-3)43-59-55(51-40-37-46(6)63-51)53-54(58(59)62)56(52-42-41-50(64-52)49-38-35-45(5)36-39-49)60(57(53)61)44-48(32-28-18-14-10-4)34-30-26-24-22-20-16-12-8-2/h35-42,47-48H,7-34,43-44H2,1-6H3 | 0.02 | 0.04 |  |  | 5.27874 | 2.323734 | 2.955006 | 723.71133 | 0.985106
528 | CCCCCCCCC=C(C4=CC=C(C5=CC(F)=C(/C=C/C6=C(F)C(F)=C(C)S6)S5)S4)N(CC(CCCCCCCCCC)CCCCCCCCCCCC)C2=O | InChI=1S/C24H16N2O2S4/c1-11-3-5-13(29-11)14-7-8-15(31-14)16-9-10-18(32-16)22-20-19(23(27)26-22)21(25-24(20)28)17-6-4-12(2)30-17/h3-10H,(H,25,28)(H,26,27) | 5.86 | 3.4 |  |  | 4.345437 | 2.601276 | 1.744161 | 670.661 | 1.112047
529 | CC1=CC=C(C(N(CC(CCCCCCCCCC)CCCCCCCC)C2=O)=C3C2=C(C4=CC=C(C)S4)N(CC(CCCCCCCC)CCCCCCCCCC)C3=O)S1 | InChI=1S/C56H92N2O2S2/c1-7-11-15-19-23-25-29-33-37-47(35-31-27-21-17-13-9-3)43-57-53(49-41-39-45(5)61-49)51-52(55(57)59)54(50-42-40-46(6)62-50)58(56(51)60)44-48(36-32-28-22-18-14-10-4)38-34-30-26-24-20-16-12-8-2/h39-42,47-48H,7-38,43-44H2,1-6H3 | 0.025 | 0.006 |  |  | 5.110038 | 2.331897 | 2.778141 | 696.91267 | 0.314039
530 | CC1=CC=C(C2=C3C(C(N2CC(CCCCCCCCCCCC)CCCCCCCC)=O)=C(C4=CC=C(C5=CC=C(C6=CC=C(C)C7=NSN=C67)C8=NSN=C85)S4)N(CC(CCCCCCCC)CCCCCCCCCCCC)C3=O)S1 | InChI=1S/C72H104N6O2S4/c1-7-11-15-19-23-25-27-29-33-37-41-55(39-35-31-21-17-13-9-3)51-77-69(61-48-44-54(6)81-61)63-64(72(77)80)70(78(71(63)79)52-56(40-36-32-22-18-14-10-4)42-38-34-30-28-26-24-20-16-12-8-2)62-50-49-60(82-62)59-47-46-58(67-68(59)76-84-75-67)57-45-43-53(5)65-66(57)74-83-73-65/h43-50,55-56H,7-42,51-52H2,1-6H3 | 0.58 | 0.53 |  |  | 5.112759 | 2.672022 | 2.440737 | 950.02367 | 2.032274
531 | O=C1C(C2=C(C3=CC=C(C)O3)N1CC(CCCCCCCC)CCCCCCCCCCCC)=C(C4=CC=C(C5=CC=C(C)C6=NSN=C65)O4)N(CC(CCCCCCCCCCCC)CCCCCCCC)C2=O | InChI=1S/C66H102N4O4S/c1-7-11-15-19-23-25-27-29-33-37-41-53(39-35-31-21-17-13-9-3)49-69-63(57-46-44-52(6)73-57)59-60(66(69)72)64(58-48-47-56(74-58)55-45-43-51(5)61-62(55)68-75-67-61)70(65(59)71)50-54(40-36-32-22-18-14-10-4)42-38-34-30-28-26-24-20-16-12-8-2/h43-48,53-54H,7-42,49-50H2,1-6H3 | 0.56 | 0.2 |  |  | 5.052897 | 2.69379 | 2.359107 | 801.71633 | 1.198871
532 | CC1=CC=C(C2=C3C(C(N2CC(CCCCCCCCCCCC)CCCCCCCCCC)=O)=C(C4=CC(C)=C(C5=CC(SC6=C7SC(C)=C6)=C7S5)S4)N(CC(CCCCCCCCCCCC)CCCCCCCCCC)C3=O)S1 | InChI=1S/C73H112N2O2S5/c1-8-12-16-20-24-28-30-34-38-42-45-58(44-40-36-32-26-22-18-14-10-3)53-74-67(60-49-48-56(6)78-60)65-66(73(74)77)68(61-50-55(5)69(81-61)63-52-64-71(82-63)70-62(80-64)51-57(7)79-70)75(72(65)76)54-59(46-41-37-33-27-23-19-15-11-4)47-43-39-35-31-29-25-21-17-13-9-2/h48-52,58-59H,8-47,53-54H2,1-7H3 | 0 | 5.27 |  |  | 5.014803 | 2.350944 | 2.663859 | 982.94733 | 0.766803
533 | CC1=CC=C(C2=C3C(C(N2CC(CCCCCCCC)CCCCCC)=O)=C(C4=CC=C(C5=C(F)C(F)=C(C)S5)S4)N(CC(CCCCCC)CCCCCCCC)C3=O)S1 | InChI=1S/C52H76F2N2O2S3/c1-7-11-15-19-21-25-29-39(27-23-17-13-9-3)35-55-48(41-32-31-37(5)59-41)44-45(52(55)58)49(42-33-34-43(61-42)50-47(54)46(53)38(6)60-50)56(51(44)57)36-40(28-24-18-14-10-4)30-26-22-20-16-12-8-2/h31-34,39-40H,7-30,35-36H2,1-6H3 | 0.19 | 0.22 |  |  | 5.297787 | 2.280198 | 3.017589 | 685.30933 | 1.228358
534 | CC1=CC=C(C2=C3C(C(N2CC(CCCCCCCCCCCC)CCCCCCCCCC)=O)=C(C4=CC=C(C5=CC6=C(C=C(C=C(C)S7)C7=C6)S5)S4)N(CC(CCCCCCCCCC)CCCCCCCCCCCC)C3=O)S1 | InChI=1S/C74H112N2O2S4/c1-7-11-15-19-23-27-29-33-37-41-44-59(43-39-35-31-25-21-17-13-9-3)55-75-71(64-48-47-57(5)79-64)69-70(74(75)78)72(65-50-49-63(81-65)68-54-62-53-66-61(51-58(6)80-66)52-67(62)82-68)76(73(69)77)56-60(45-40-36-32-26-22-18-14-10-4)46-42-38-34-30-28-24-20-16-12-8-2/h47-54,59-60H,7-46,55-56H2,1-6H3 | 0 | 7.42 |  |  | 5.082828 | 2.337339 | 2.745489 | 952.98133 | 0.730308
535 | CC1=CC=C(C2=C3C(C(N2C(CCCCCCCCCC)CCCCCCCCCCCC)=O)=C(C4=CC=C(C5=CC=C(C6=C(F)C(F)=C(C7=CC=C(C)S7)C(F)=C6F)S5)S4)N(C(CCCCCCCCCC)CCCCCCCCCCCC)C3=O)S1 | InChI=1S/C76H108F4N2O2S4/c1-7-11-15-19-23-27-29-33-37-41-44-57(43-39-35-31-25-21-17-13-9-3)81-73(63-50-48-56(6)86-63)67-68(76(81)84)74(82(75(67)83)58(45-40-36-32-26-22-18-14-10-4)46-42-38-34-30-28-24-20-16-12-8-2)64-54-52-60(88-64)59-51-53-62(87-59)66-71(79)69(77)65(70(78)72(66)80)61-49-47-55(5)85-61/h47-54,57-58H,7-46H2,1-6H3 | 0.013 | 0.015 |  |  | 5.229762 | 2.359107 | 2.870655 | 986.97767 | 1.930028
536 | O=C(N(CC(CCCCCCCCCC)CCCCCCCC)C1=O)C2=C(C3=CC(Cl)=C(C4=C(Cl)C=C(C)S4)S3)C=C5C6=C(C(N(CC(CCCCCCCC)CCCCCCCCCC)C5=O)=O)C(C)=CC1=C62 | InChI=1S/C64H92Cl2N2O4S2/c1-7-11-15-19-23-25-29-33-37-47(35-31-27-21-17-13-9-3)43-67-62(70)51-41-49(54-42-53(66)60(74-54)59-52(65)40-46(6)73-59)58-57-50(39-45(5)55(56(51)57)63(67)71)61(69)68(64(58)72)44-48(36-32-28-22-18-14-10-4)38-34-30-26-24-20-16-12-8-2/h39-42,47-48H,7-38,43-44H2,1-6H3 | 0.06 | 0 |  |  | 5.556282 | 3.757701 | 1.798581 | 815.258 | 0.789561
537 | CC1=CC=C(C2=C3C(C(N2CC(CCCCCCCCCC)CCCCCCCCCCCC)=O)=C(C4=CC=C(C5=C([H])C(F)=C(/C=C/C6=CC=C(C)C([H])=C6F)C=C5)S4)N(CC(CCCCCCCCCC)CCCCCCCCCCCC)C3=O)S1 | InChI=1S/C78H116F2N2O2S2/c1-7-11-15-19-23-27-29-33-37-41-44-63(43-39-35-31-25-21-17-13-9-3)59-81-75(71-54-48-62(6)85-71)73-74(78(81)84)76(72-56-55-70(86-72)67-53-52-66(69(80)58-67)51-50-65-49-47-61(5)57-68(65)79)82(77(73)83)60-64(45-40-36-32-26-22-18-14-10-4)46-42-38-34-30-28-24-20-16-12-8-2/h47-58,63-64H,7-46,59-60H2,1-6H3/b51-50+ | 0 | 1.4 |  |  | 5.150853 | 2.457063 | 2.69379 | 965.163 | 1.912111
538 | CC1=CC=C(C2=C3C(C(N2CCCC(CCCCCCCCCC)CCCCCCCCCC)=O)=C(C4=CC=C(C5=C([H])C(F)=C(/C=C/C6=CC=C(C)C([H])=C6F)C=C5)S4)N(CCCC(CCCCCCCCCC)CCCCCCCCCC)C3=O)S1 | InChI=1S/C78H116F2N2O2S2/c1-7-11-15-19-23-27-31-35-41-63(42-36-32-28-24-20-16-12-8-2)45-39-57-81-75(71-54-48-62(6)85-71)73-74(78(81)84)76(72-56-55-70(86-72)67-53-52-66(69(80)60-67)51-50-65-49-47-61(5)59-68(65)79)82(77(73)83)58-40-46-64(43-37-33-29-25-21-17-13-9-3)44-38-34-30-26-22-18-14-10-4/h47-56,59-60,63-64H,7-46,57-58H2,1-6H3/b51-50+ | 0 | 1.4 |  |  | 5.262414 | 2.274756 | 2.987658 | 938.56267 | 1.237638
539 | CC1=CC=C(C2=C3C(C(N2CC(CCCCCCCC)CCCCCC)=O)=C(C4=CC=C(C5=C(F)C([H])=C(C)C(F)=C5[H])S4)N(CC(CCCCCC)CCCCCCCC)C3=O)S1 | InChI=1S/C54H78F2N2O2S2/c1-7-11-15-19-21-25-29-41(27-23-17-13-9-3)37-57-51(47-32-31-40(6)61-47)49-50(54(57)60)52(48-34-33-46(62-48)43-36-44(55)39(5)35-45(43)56)58(53(49)59)38-42(28-24-18-14-10-4)30-26-22-20-16-12-8-2/h31-36,41-42H,7-30,37-38H2,1-6H3 | 0.009 | 0.003 |  |  | 5.19711 | 2.391759 | 2.805351 | 693.58633 | 0.837057
540 | CC1=CC=C(C2=C3C(C(N2CC(CCCCCCCC)CCCCCC)=O)=C(C4=CC=C(C)S4)N(CC(CCCCCC)CCCCCCCC)C3=O)S1 | InChI=1S/C48H76N2O2S2/c1-7-11-15-19-21-25-29-39(27-23-17-13-9-3)35-49-45(41-33-31-37(5)53-41)43-44(47(49)51)46(42-34-32-38(6)54-42)50(48(43)52)36-40(28-24-18-14-10-4)30-26-22-20-16-12-8-2/h31-34,39-40H,7-30,35-36H2,1-6H3 | 0.3 | 0 |  |  | 5.139969 | 2.334618 | 2.805351 | 605.97167 | 0.271946
541 | CC1=CC=C(C(NC2=O)=C3C2=C(C4=CC=C(C5=CC=C(C6=CC=C(C)S6)S5)S4)NC3=O)S1 | InChI=1S/C24H16N2O2S4/c1-11-3-5-13(29-11)14-7-8-15(31-14)16-9-10-18(32-16)22-20-19(23(27)26-22)21(25-24(20)28)17-6-4-12(2)30-17/h3-10H,1-2H3,(H,25,28)(H,26,27) | 0 | 0.078 |  |  | 5.1699 | 2.549577 | 2.620323 | 515.78967 | 0.381501
542 | CCCCCCCCCCCCC(CCCCCCCCCC)CC1=C(SC(C2=C(F)C=C(C)C3=NSN=C23)=C1)C(S4)=CC=C4C(S5)=CC=C5C6=C(CC(CCCCCCCCCCCC)CCCCCCCCCC)C=C(C)S6 | InChI=1S/C72H111FN2S5/c1-7-11-15-19-23-27-29-33-37-40-44-58(43-39-35-31-25-21-17-13-9-3)53-60-52-57(6)76-71(60)65-49-47-63(77-65)64-48-50-66(78-64)72-61(55-67(79-72)68-62(73)51-56(5)69-70(68)75-80-74-69)54-59(45-41-36-32-26-22-18-14-10-4)46-42-38-34-30-28-24-20-16-12-8-2/h47-52,55,58-59H,7-46,53-54H2,1-6H3 | 0 | 1.06 |  |  | 4.97943 | 2.674743 | 2.304687 | 932.82033 | 1.351279
543 | CC1=CC2=C(C(SC(C3=CC=C(C)C4=NSN=C43)=C5)=C5C2(CCCCCCCCCCCCCCCCCCCC)CCCCCCCCCCCCCCCCCCCC)S1 | InChI=1S/C57H92N2S3/c1-5-7-9-11-13-15-17-19-21-23-25-27-29-31-33-35-37-39-43-57(44-40-38-36-34-32-30-28-26-24-22-20-18-16-14-12-10-8-6-2)50-45-48(4)60-55(50)56-51(57)46-52(61-56)49-42-41-47(3)53-54(49)59-62-58-53/h41-42,45-46H,5-40,43-44H2,1-4H3 | 0 | 11.4 |  |  | 4.892358 | 2.522367 | 2.369991 | 712.25533 | 0.707954
544 | CC1=CC=C(C2=C3C(C(N2CC(CCCCCCCCCCCC)CCCCCCCCCC)=O)=C(C4=CC=C(C5=C(CCCCCCCC)C=C(C6=CC(OC)=C(C7=CC(CCCCCCCC)=C(C)S7)C=C6OC)S5)S4)N(CC(CCCCCCCCCC)CCCCCCCCCCCC)C3=O)S1 | InChI=1S/C96H152N2O4S4/c1-11-17-23-29-35-39-41-45-49-55-60-77(59-53-47-43-37-31-25-19-13-3)73-97-92(85-66-65-75(7)103-85)90-91(96(97)100)93(98(95(90)99)74-78(61-54-48-44-38-32-26-20-14-4)62-56-50-46-42-40-36-30-24-18-12-2)86-67-68-87(105-86)94-80(64-58-52-34-28-22-16-6)70-89(106-94)82-72-83(101-9)81(71-84(82)102-10)88-69-79(76(8)104-88)63-57-51-33-27-21-15-5/h65-72,77-78H,11-64,73-74H2,1-10H3 | 0 | 0.12 |  |  | 4.933173 | 2.39448 | 2.538693 | 1253.21472 | 1.240833
545 | CC1=CC=C(C(N(CC(CCCCCCCC)CCCCCCCCCC)C2=O)=C3C2=C(C4=CC=C(C5=CC=C(C(N(OCCOCOCCC)C6=O)=C7C6=C(C8=CC=C(C)S8)N(OCCOCOCCC)C7=O)S5)S4)N(CC(CCCCCCCC)CCCCCCCCCC)C3=O)S1 | InChI=1S/C82H122N4O10S4/c1-9-15-19-23-27-29-33-37-41-63(39-35-31-25-21-17-11-3)57-83-75(67-45-43-61(7)97-67)71-72(80(83)88)76(84(79(71)87)58-64(40-36-32-26-22-18-12-4)42-38-34-30-28-24-20-16-10-2)68-49-47-65(99-68)66-48-50-70(100-66)78-74-73(81(89)86(78)96-56-54-94-60-92-52-14-6)77(69-46-44-62(8)98-69)85(82(74)90)95-55-53-93-59-91-51-13-5/h43-50,63-64H,9-42,51-60H2,1-8H3 | 0.01 | 0.01 |  |  | 5.322276 | 2.631207 | 2.691069 | 1084.24109 | 1.20507
546 | CC1=CC=C(C(N(CC(CCCCCCCC)CCCCCCCCCC)C/2=O)=CC2=C3C=C(C4=CC=C(C5=CC(SC(C)=C6)=C6S5)S4)N(CC(CCCCCCCCCC)CCCCCCCC)C\3=O)S1 | InChI=1S/C64H96N2O2S4/c1-7-11-15-19-23-25-29-33-37-51(35-31-27-21-17-13-9-3)47-65-55(57-40-39-49(5)69-57)44-53(63(65)67)54-45-56(58-41-42-59(71-58)61-46-62-60(72-61)43-50(6)70-62)66(64(54)68)48-52(36-32-28-22-18-14-10-4)38-34-30-26-24-20-16-12-8-2/h39-46,51-52H,7-38,47-48H2,1-6H3/b54-53+ | 0 | 1.37 |  |  | 4.984872 | 2.723721 | 2.261151 | 881.56024 | 1.837623
547 | CC1=C(CCCCCC)C(SC(C2=C(F)C(F)=C(C3=CC4=C(C(CCCCCC)=C(C5=CC6=C(C(OC(CCCCCCCC)CCCCCCCCCC)=C(C=C(C)S7)C7=C6OC(CCCCCCCCCC)CCCCCCCC)S5)S4)S3)C8=NSN=C82)=C9)=C9S1 | InChI=1S/C80H114F2N2O2S7/c1-9-15-21-27-31-33-37-41-47-57(45-39-35-29-23-17-11-3)85-74-61-51-55(7)87-79(61)75(86-58(46-40-36-30-24-18-12-4)48-42-38-34-32-28-22-16-10-2)62-52-65(92-80(62)74)77-60(50-44-26-20-14-6)78-67(91-77)54-64(90-78)69-71(82)70(81)68(72-73(69)84-93-83-72)63-53-66-76(89-63)59(56(8)88-66)49-43-25-19-13-5/h51-54,57-58H,9-50H2,1-8H3 | 0 | 0.0175 |  |  | 4.718214 | 2.854329 | 1.863885 | 1109.50466 | 1.881814
548 | CC1=CC=C(C2=C3C(C(N2CC(CCCCCCCCCCCC)CCCCCCCCCC)=O)=C(C4=CC=C(C5=CC=C(/C=C/C6=CC=C(C)S6)[Se]5)S4)N(CC(CCCCCCCCCCCC)CCCCCCCCCC)C3=O)S1 | InChI=1S/C74H114N2O2S3Se/c1-7-11-15-19-23-27-29-33-37-41-44-61(43-39-35-31-25-21-17-13-9-3)57-75-71(66-53-48-60(6)80-66)69-70(74(75)78)72(67-55-54-65(81-67)68-56-52-64(82-68)51-50-63-49-47-59(5)79-63)76(73(69)77)58-62(45-40-36-32-26-22-18-14-10-4)46-42-38-34-30-28-24-20-16-12-8-2/h47-56,61-62H,7-46,57-58H2,1-6H3/b51-50+ | 0 | 8.2 |  |  | 3.654303 | 2.42169 | 1.232613 | 1028.25862 | 1.651106
549 | CC1=CC(C(CCCCCCCC)(CCCCCCCC)C2=C3C=CC(C4=CC=C(C5=C(OCCCCCC)C(OCCCCCC)=C(C6=CC=C(C)S6)C7=NSN=C75)S4)=C2)=C3C=C1 | InChI=1S/C57H76N2O2S3/c1-7-11-15-19-21-23-35-57(36-24-22-20-16-12-8-2)46-39-41(5)27-30-44(46)45-31-29-43(40-47(45)57)48-33-34-50(63-48)52-54-53(58-64-59-54)51(49-32-28-42(6)62-49)55(60-37-25-17-13-9-3)56(52)61-38-26-18-14-10-4/h27-34,39-40H,7-26,35-38H2,1-6H3 | 0 | 0 |  |  | 4.922289 | 2.881539 | 2.04075 | 838.112 | 0.540296
550 | CC1=CC=C(C2=C3C(C(N2CC(CCCCCCCC)CCCCCC)=O)=C(C4=CC=C(C5=C(F)C(F)=C(C)C(F)=C5F)S4)N(CC(CCCCCC)CCCCCCCC)C3=O)S1 | InChI=1S/C54H76F4N2O2S2/c1-7-11-15-19-21-25-29-39(27-23-17-13-9-3)35-59-51(42-32-31-37(5)63-42)45-46(54(59)62)52(43-34-33-41(64-43)44-49(57)47(55)38(6)48(56)50(44)58)60(53(45)61)36-40(28-24-18-14-10-4)30-26-22-20-16-12-8-2/h31-34,39-40H,7-30,35-36H2,1-6H3 | 2 | 0.23 |  |  | 5.262414 | 2.416248 | 2.846166 | 695.83033 | 0.682875
551 | CC=C2/C1=C3C(C=CC(C4=CC=C(C5=CC=C(O5)C)O4)=C6)=C6N(CCCCCC[Si](O[Si](C)(C)C)(C)O[Si](C)(C)C)C/3=O | InChI=1S/C76H112F4N4O2S2/c1-7-11-15-19-23-27-29-33-37-41-45-59(43-39-35-31-25-21-17-13-9-3)55-83-72(62-49-47-57(5)53-81-62)66-67(76(83)86)73(63-50-48-61(54-82-63)74-71(80)70(79)65(88-74)52-51-64-69(78)68(77)58(6)87-64)84(75(66)85)56-60(44-40-36-32-26-22-18-14-10-4)46-42-38-34-30-28-24-20-16-12-8-2/h47-54，1-6H3/b52-51+ | 0 | 3.2 |  |  | 3.771306 | 0.666645 | 3.104661 | 726.52933 | 0.652454
552 | (C)=CC=C2/C1=C3C(C=CC(C4=CC=C(C5=CC=C(O5)C)O4)=C6)=C6N(CCCCCCC[Si](O[Si](C)(C)C)(C)O[Si](C)(C)C)C/C/3=O | InChI=1S/C78H116F2N2O2S2/c1-7-11-15-19-23-27-31-35-41-63(42-36-32-28-24-20-16-12-8-2)45-39-57-81-75(71-54-48-62(6)85-71)73-74(78(81)84)76(72-56-55-70(86-72)67-53-52-66(69(80)60-67)51-50-65-49-47-61(5)59-68(65)79)82(77(73)83)58-40-46-64(43-37-33-29-25-21-17-13-9-3)44-38-34-30-26-22-18-14-10-4/h47-56,1-6H3/b51-50+ | 0 | 3.2 |  |  | 4.965825 | 2.326455 | 2.63937 | 487.00433 | 0.960581
553 | C(C)=CC=C2/C1=C3C(C=CC(C4=CC=C(C5=CC=C(O5)C)O4)=C6)=C6N(CCCCCCCC[Si](O[Si](C)(C)C)(C)O[Si](C)(C)C)C/3=O | InChI=1S/C92H144F4N4O2S2/c1-7-11-15-19-23-27-31-35-39-43-47-51-57-75(58-52-48-44-40-36-32-28-24-20-16-12-8-2)61-55-69-99-88(78-65-63-73(5)71-97-78)82-83(92(99)102)89(79-66-64-77(72-98-79)90-87(96)86(95)81(104-90)68-67-80-85(94)84(93)74(6)103-80)100(91(82)101)70-56-62-76(59-53-49-45-41-37-33-29-25-21-17-13-9-3)60-54-50-46-42-38-34-30-26-22-18-14-10-4/h63-68,1-6H3/b68-67+ | 0 | 3 |  |  | 5.009361 | 2.209452 | 2.799909 | 824.10091 | 0.714241
554 | O=C1N(CCCCCCCCCC[Si](O[Si](C)(C)C)(C)O[Si](C)(C)C)C2=CC(C)=CC=C2/C1=C3C(C=CC(C4=CC=C(C5=CC=C(O5)C)O4)=C6)=C6N(CCCCCCCCCC[Si](O[Si](C)(C)C)(C)O[Si](C)(C)C)C/3=O | InChI=1S/C60H98N2O8Si6/c1-47-33-36-50-52(45-47)61(41-29-25-21-17-19-23-27-31-43-75(15,67-71(3,4)5)68-72(6,7)8)59(63)57(50)58-51-37-35-49(54-39-40-56(66-54)55-38-34-48(2)65-55)46-53(51)62(60(58)64)42-30-26-22-18-20-24-28-32-44-76(16,69-73(9,10)11)70-74(12,13)14/h33-40,45-46H,17-32,41-44H2,1-16H3/b58-57+ | 0 | 2 |  |  | 4.935894 | 2.851608 | 2.084286 | 878.836 | 3.278691
555 | O=C1N(CCCCCCCCCCC[Si](O[Si](C)(C)C)(C)O[Si](C)(C)C)C2=CC(C)=CC=C2/C1=C3C(C=CC(C4=CC=C(C5=CC=C(O5)C)O4)=C6)=C6N(CCCCCCCCCCC[Si](O[Si](C)(C)C)(C)O[Si](C)(C)C)C/3=O | InChI=1S/C62H102N2O8Si6/c1-49-35-38-52-54(47-49)63(43-31-27-23-19-17-21-25-29-33-45-77(15,69-73(3,4)5)70-74(6,7)8)61(65)59(52)60-53-39-37-51(56-41-42-58(68-56)57-40-36-50(2)67-57)48-55(53)64(62(60)66)44-32-28-24-20-18-22-26-30-34-46-78(16,71-75(9,10)11)72-76(12,13)14/h35-42,47-48H,17-34,43-46H2,1-16H3/b60-59+ | 0 | 2 |  |  | 4.881474 | 2.835282 | 2.046192 | 890.99959 | 2.314521
556 | O=C1N(CCCCC[Si](O[Si](C)(C)C)(C)O[Si](C)(C)C)C2=CC(C)=CC=C2/C1=C3C(C=CC(C4=CC=C(C5=CC=C(O5)C)O4)=C6)=C6N(CCCCC[Si](O[Si](C)(C)C)(C)O[Si](C)(C)C)C/3=O | InChI=1S/C50H78N2O8Si6/c1-37-23-26-40-42(35-37)51(31-19-17-21-33-65(15,57-61(3,4)5)58-62(6,7)8)49(53)47(40)48-41-27-25-39(44-29-30-46(56-44)45-28-24-38(2)55-45)36-43(41)52(50(48)54)32-20-18-22-34-66(16,59-63(9,10)11)60-64(12,13)14/h23-30,35-36H,17-22,31-34H2,1-16H3/b48-47+ | 0 | 1.9 |  |  | 4.739982 | 2.560461 | 2.179521 | 828.65021 | 1.724155
557 | CC1=C(C)SC(C2=C([H])C(N(CCCCCCCC)C(/C3=C4C(C=CC(C5=CC(C)=C(C6=CC([H])=C(C7=C([H])C=C(C)S7)S6)S5)=C8[H])=C8N(CCCCCCCC)C\4=O)=O)=C3C=C2)=C1 | InChI=1S/C52H58N2O2S4/c1-7-9-11-13-15-17-27-53-41-31-37(46-29-33(3)36(6)58-46)20-22-39(41)48(51(53)55)49-40-23-21-38(32-42(40)54(52(49)56)28-18-16-14-12-10-8-2)47-30-34(4)50(60-47)45-26-25-44(59-45)43-24-19-35(5)57-43/h19-26,29-32H,7-18,27-28H2,1-6H3/b49-48+ | 0 | 0.0064 |  |  | 5.050176 | 2.873376 | 2.1768 | 954.51767 | 0.665015
558 | O=C(N(CC(CCCCCCCCCCCC)CCCCCCCCCC)C1=O)C2=C(C3=CC=C(C4=C(N=S=N5)C5=C(C6=CC=C(C)S6)C7=NN(CC(CCCC)CC)N=C74)S3)C=C8C9=C(C(N(CC(CCCCCCCCCC)CCCCCCCCCCCC)C8=O)=O)C(C)=CC1=C92 | InChI=1S/C86H127N7O4S3/c1-9-15-20-24-28-32-34-38-42-46-50-65(49-44-40-36-30-26-22-17-11-3)59-91-84(95)69-58-67(70-55-56-72(99-70)78-80-79(87-93(88-80)61-64(14-6)48-19-13-5)77(71-54-53-63(8)98-71)81-82(78)90-100-89-81)76-75-68(57-62(7)73(74(69)75)85(91)96)83(94)92(86(76)97)60-66(51-45-41-37-31-27-23-18-12-4)52-47-43-39-35-33-29-25-21-16-10-2/h53-58,64-66H,9-52,59-61H2,1-8H3 | 5.35 | 0 |  |  | 5.327718 | 3.632535 | 1.695183 | 1143.45761 | 1.098426
559 | CC1=CC=C(C2=C3C(C(N2CC(CCCCCCCCCC)CCCCCCCCCCCC)=O)=C(C4=CC=C(C5=C(F)C(F)=C(C)C(F)=C5F)S4)N(CC(CCCCCCCCCC)CCCCCCCCCCCC)C3=O)S1 | InChI=1S/C70H108F4N2O2S2/c1-7-11-15-19-23-27-29-33-37-41-44-55(43-39-35-31-25-21-17-13-9-3)51-75-67(58-48-47-53(5)79-58)61-62(70(75)78)68(59-50-49-57(80-59)60-65(73)63(71)54(6)64(72)66(60)74)76(69(61)77)52-56(45-40-36-32-26-22-18-14-10-4)46-42-38-34-30-28-24-20-16-12-8-2/h47-50,55-56H,7-46,51-52H2,1-6H3 | 0 | 2.36 |  |  | 5.379417 | 2.318292 | 3.061125 | 848.03997 | 1.041757
560 | CC1=CC=C(/C(C(N2CC(CCCCCCCCCCCC)CCCCCCCCCC)=O)=C3C(OC4=C\3C=C5C(/C(C(O5)=O)=C6C(N(CC(CCCCCCCCCC)CCCCCCCCCCCC)C7=C\6C=CC(C8=CC(CCCCCCCCCCCC)=C(C9=C(CCCCCCCCCCCC)C=C(C)S9)S8)=C7)=O)=C4)=O)C2=C1 | InChI=1S/C108H164N2O6S2/c1-9-15-21-27-33-39-43-49-55-61-66-85(65-59-53-47-37-31-25-19-13-5)81-109-94-75-83(7)71-73-90(94)99(105(109)111)101-92-79-97-93(80-96(92)115-107(101)113)102(108(114)116-97)100-91-74-72-87(77-95(91)110(106(100)112)82-86(67-60-54-48-38-32-26-20-14-6)68-62-56-50-44-40-34-28-22-16-10-2)98-78-89(70-64-58-52-46-42-36-30-24-18-12-4)104(118-98)103-88(76-84(8)117-103)69-63-57-51-45-41-35-29-23-17-11-3/h71-80,85-86H,9-70,81-82H2,1-8H3/b101-99+,102-100+ | 1.23 | 0.37 |  |  | 5.433837 | 3.640698 | 1.793139 | 1379.04224 | 4.027161
561 | CC1=CC2=C(C(SC(C3=CC(F)=C(C)C=C3F)=C4)=C4C2(CCCCCCCCCCCCCCCC)CCCCCCCCCCCCCCCC)S1 | InChI=1S/C49H76F2S2/c1-5-7-9-11-13-15-17-19-21-23-25-27-29-31-33-49(34-32-30-28-26-24-22-20-18-16-14-12-10-8-6-2)42-36-40(4)52-47(42)48-43(49)38-46(53-48)41-37-44(50)39(3)35-45(41)51/h35-38H,5-34H2,1-4H3 | 0 | 4.2 |  |  | 4.984872 | 1.33329 | 3.651582 | 574.36633 | 0.495524
562 | CC1=NC=C(C2=CN=C(C3=CC(CC(CCCCCCCCCCCC)CCCCCCCCCC)=C(/C=C/C4=C(CC(CCCCCCCCCCCC)CCCCCCCCCC)C=C(C)S4)S3)C5=NSN=C25)C6=NSN=C61 | InChI=1S/C70H110N6S4/c1-7-11-15-19-23-27-29-33-37-40-44-57(43-39-35-31-25-21-17-13-9-3)50-59-49-55(5)77-63(59)47-48-64-60(51-58(45-41-36-32-26-22-18-14-10-4)46-42-38-34-30-28-24-20-16-12-8-2)52-65(78-64)69-70-68(75-80-76-70)62(54-72-69)61-53-71-56(6)66-67(61)74-79-73-66/h47-49,52-54,57-58H,7-46,50-51H2,1-6H3/b48-47+ | 8.49 | 6.87 |  |  | 5.186226 | 3.161802 | 2.024424 | 899.12 | 0.943066
563 | CC1=CC2=C(C(SC(C3=CC=C(C)C(F)=C3F)=C4)=C4C2(CCCCCCCCCCCCCCCC)CCCCCCCCCCCCCCCC)S1 | InChI=1S/C49H76F2S2/c1-5-7-9-11-13-15-17-19-21-23-25-27-29-31-35-49(36-32-30-28-26-24-22-20-18-16-14-12-10-8-6-2)42-37-40(4)52-47(42)48-43(49)38-44(53-48)41-34-33-39(3)45(50)46(41)51/h33-34,37-38H,5-32,35-36H2,1-4H3 | 0 | 2.8 |  |  | 5.210715 | 1.531923 | 3.678792 | 584.24167 | 0.348684
564 | CC1=CC(C(CC(CC)CCCC)(CC(CC)CCCC)C2=C3C=C4C(C(SC(C5=CC=C(C6=C(F)C(F)=C(C7=CC=C(C)S7)C8=NSN=C86)S5)=C9)=C9C4(CC(CCCC)CC)CC(CCCC)CC)=C2)=C3S1 | InChI=1S/C64H82F2N2S5/c1-11-19-23-41(15-5)35-63(36-42(16-6)24-20-12-2)47-33-46-48(32-45(47)61-49(63)31-40(10)70-61)64(37-43(17-7)25-21-13-3,38-44(18-8)26-22-14-4)50-34-54(72-62(46)50)51-29-30-53(71-51)56-58(66)57(65)55(52-28-27-39(9)69-52)59-60(56)68-73-67-59/h27-34,41-44H,11-26,35-38H2,1-10H3 | 0 | 0.065 |  |  | 4.889637 | 1.213566 | 3.676071 | 575.05595 | 0.423399
565 | O=C1/C(C2=CC=C(C)C=C2N1CCCCCCC(CCCCCCCCCCCC)CCCCCCCCCC)=C3C4=CC=C(C5=CC=C(/C=C/C6=CC=C(C)S6)S5)C=C4N(CCCCCCC(CCCCCCCCCCCC)CCCCCCCCCC)C\3=O | InChI=1S/C86H136N2O2S2/c1-7-11-15-19-23-27-29-33-37-45-53-73(51-43-35-31-25-21-17-13-9-3)55-47-39-41-49-67-87-80-69-71(5)57-64-78(80)83(85(87)89)84-79-65-59-75(82-66-63-77(92-82)62-61-76-60-58-72(6)91-76)70-81(79)88(86(84)90)68-50-42-40-48-56-74(52-44-36-32-26-22-18-14-10-4)54-46-38-34-30-28-24-20-16-12-8-2/h57-66,69-70,73-74H,7-56,67-68H2,1-6H3/b62-61+,84-83+ | 0 | 2.13 |  |  | 5.025687 | 3.295131 | 1.730556 | 1055.71633 | 2.16816
566 | CC1=CN=C(C2=C3C(C(N2CC(CCCCCCCCCC)CCCCCCCC)=O)=C(C4=CC=C(C5=CC(SC(C)=C6)=C6S5)C=N4)N(CC(CCCCCCCCCC)CCCCCCCC)C3=O)C=C1 | InChI=1S/C64H96N4O2S2/c1-7-11-15-19-23-25-29-33-37-51(35-31-27-21-17-13-9-3)47-67-61(54-41-39-49(5)45-65-54)59-60(64(67)70)62(55-42-40-53(46-66-55)56-44-58-57(72-56)43-50(6)71-58)68(63(59)69)48-52(36-32-28-22-18-14-10-4)38-34-30-26-24-20-16-12-8-2/h39-46,51-52H,7-38,47-48H2,1-6H3 | 3.36 | 2.04 |  |  | 5.286903 | 2.418969 | 2.867934 | 830.39733 | 0.976339
567 | CC1=CC=C(S1)C(C2=NSN=C23)=C(OCCCCCC)C(OCCCCCC)=C3C(S4)=CC=C4C(C=C5)=CC6=C5C7=CC=C(C)C=C7C6(CCOCCOC)CCOCCOC | InChI=1S/C51H64N2O6S3/c1-7-9-11-13-25-58-49-45(43-20-16-36(4)60-43)47-48(53-62-52-47)46(50(49)59-26-14-12-10-8-2)44-22-21-42(61-44)37-17-19-39-38-18-15-35(3)33-40(38)51(41(39)34-37,23-27-56-31-29-54-5)24-28-57-32-30-55-6/h15-22,33-34H,7-14,23-32H2,1-6H3 | 0 | 0 |  |  | 5.08827 | 3.012147 | 2.076123 | 762.49433 | 2.173543
568 | C(S2)C=C(C)S3)=C4C(N(CC(CCCCCCCCCC)CCCCCCCCCCCC)C5=C/4SC6=C5SC(C7=CC=C(C)C8=NSN=C87)=C6)=O | InChI=1S/C85H129N7O4S3/c1-8-14-19-23-27-31-33-37-41-45-50-64(49-43-39-35-29-25-21-16-10-3)59-90-83(94)68-58-66(69-54-55-71(98-69)77-79-78(86-92(87-79)61-63(13-6)48-18-12-5)76(70-53-47-56-97-70)80-81(77)89-99-88-80)75-74-67(57-62(7)72(73(68)74)84(90)95)82(93)91(85(75)96)60-65(51-44-40-36-30-26-22-17-11-4)52-46-42-38-34-32-28-24-20-15-9-2/h47,53-58,63-65,76-77,1-7H3 | 0.7 | 0.4 |  |  | 5.324997 | 1.912863 | 3.412134 | 736.817 | 0.758608
569 | CC1=CC=C(C2=C3C(C(N2CC(CCCCCCCCCCCC)CCCCCCCC)=O)=C(C4=CC=C(/C=N/N=C/C)S4)N(CC(CCCCCCCC)CCCCCCCCCCCC)C3=O)S1 | InChI=1S/C62H102N4O2S2/c1-7-12-16-20-24-26-28-30-34-38-42-52(40-36-32-22-18-14-9-3)49-65-59(55-46-44-51(6)69-55)57-58(62(65)68)60(56-47-45-54(70-56)48-64-63-11-5)66(61(57)67)50-53(41-37-33-23-19-15-10-4)43-39-35-31-29-27-25-21-17-13-8-2/h11,44-48,52-53H,7-10,12-43,49-50H2,1-6H3/b63-11+,64-48+ | 0.41 | 0.36 |  |  | 5.27874 | 2.462505 | 2.816235 | 795.698 | 0.9147
570 | CC(S1)=CC=C1C(N(CCCCCCCCCC(CCCCCCCCCC)CCCCCCCCCCCC)C2=O)=C3C2=C(C4=CC=C(C5=CC=C(/C=C/C6=CC=C(C)[Se]6)[Se]5)S4)N(CCCCCCCCCC(CCCCCCCCCC)CCCCCCCCCCCC)C3=O | InChI=1S/C90H146N2O2S2Se2/c1-7-11-15-19-23-27-29-35-43-51-59-77(57-49-41-33-25-21-17-13-9-3)61-53-45-37-31-39-47-55-73-91-87(82-69-63-75(5)95-82)85-86(90(91)94)88(83-71-70-81(96-83)84-72-68-80(98-84)67-66-79-65-64-76(6)97-79)92(89(85)93)74-56-48-40-32-38-46-54-62-78(58-50-42-34-26-22-18-14-10-4)60-52-44-36-30-28-24-20-16-12-8-2/h63-72,77-78H,7-62,73-74H2,1-6H3/b67-66+ | 0 | 4.75 |  |  | 5.161737 | 2.438016 | 2.723721 | 1107.38156 | 1.544912
571 | O=C(C1=CC(C2=CC=C(S2)C(C3C4N=S=N3)C(C(C4C5=CC=CS5)=N6)=NN6CC(CC)CCCC)=C(C(N7CC(CCCCCCCCCC)CCCCCCCCCCCC)=O)C8=C1C9=C(C)C=C8C7=O)N(CC(CCCCCCCCCC)CCCCCCCCCCCC)C9=O | InChI=1S/C85H129N7O4S3/c1-8-14-19-23-27-31-33-37-41-45-50-64(49-43-39-35-29-25-21-16-10-3)59-90-83(94)68-58-66(69-54-55-71(98-69)77-79-78(86-92(87-79)61-63(13-6)48-18-12-5)76(70-53-47-56-97-70)80-81(77)89-99-88-80)75-74-67(57-62(7)72(73(68)74)84(90)95)82(93)91(85(75)96)60-65(51-44-40-36-30-26-22-17-11-4)52-46-42-38-34-32-28-24-20-15-9-2/h47,53-58,63-65,76-77,80-81H,8-46,48-52,59-61H2,1-7H3 | 0 | 5.35 |  |  | 5.90457 | 3.627093 | 2.277477 | 1029.91779 | 0.873626
572 | O=C(N1CC(CCCCCCCCCC)CCCCCCCCCCCC)C(C2=C1C3=NC=C(C=C(C)C=C4)C4=C3)=C(C5=NC=C(C=C(C6=C(F)C(F)=C(C)S6)C=C7)C7=C5)N(CC(CCCCCCCCCC)CCCCCCCCCCCC)C2=O | InChI=1S/C78H114F2N4O2S/c1-7-11-15-19-23-27-29-33-37-41-45-61(43-39-35-31-25-21-17-13-9-3)57-83-74(68-53-63-48-47-59(5)51-66(63)55-81-68)70-71(78(83)86)75(69-54-64-49-50-65(52-67(64)56-82-69)76-73(80)72(79)60(6)87-76)84(77(70)85)58-62(44-40-36-32-26-22-18-14-10-4)46-42-38-34-30-28-24-20-16-12-8-2/h47-56,61-62H,7-46,57-58H2,1-6H3 | 0 | 6.04 |  |  | 5.194389 | 2.511483 | 2.682906 | 980.987 | 2.034642
573 | O=C1C2=CC(C)=CC=C2N(CCCC(CCCCCCCCCC)CCCCCCCCCCCC)C3=C1C=C(N(CCCC(CCCCCCCCCC)CCCCCCCCCCCC)C(C=CC(C4=CC=C(C5=CC=C(C)S5)S4)=C6)=C6C7=O)C7=C3 | InChI=1S/C82H124N2O2S2/c1-7-11-15-19-23-27-29-33-37-41-47-67(45-39-35-31-25-21-17-13-9-3)49-43-59-83-74-54-51-65(5)61-70(74)81(85)72-63-77-73(64-76(72)83)82(86)71-62-69(78-57-58-80(88-78)79-56-52-66(6)87-79)53-55-75(71)84(77)60-44-50-68(46-40-36-32-26-22-18-14-10-4)48-42-38-34-30-28-24-20-16-12-8-2/h51-58,61-64,67-68H,7-50,59-60H2,1-6H3 | 0 | 0.33 |  |  | 4.971267 | 2.310129 | 2.661138 | 986.76828 | 1.441512
574 | O=C1C2=CC(C)=CC=C2N(CCCCC(CCCCCCCCCC)CCCCCCCCCCCC)C3=C1C=C(N(CCCCC(CCCCCCCCCC)CCCCCCCCCCCC)C(C=CC(C4=CC=C(C5=CC=C(C)S5)S4)=C6)=C6C7=O)C7=C3 | InChI=1S/C84H128N2O2S2/c1-7-11-15-19-23-27-29-33-37-41-49-69(47-39-35-31-25-21-17-13-9-3)51-43-45-61-85-76-56-53-67(5)63-72(76)83(87)74-65-79-75(66-78(74)85)84(88)73-64-71(80-59-60-82(90-80)81-58-54-68(6)89-81)55-57-77(73)86(79)62-46-44-52-70(48-40-36-32-26-22-18-14-10-4)50-42-38-34-30-28-24-20-16-12-8-2/h53-60,63-66,69-70H,7-52,61-62H2,1-6H3 | 0 | 0.22 |  |  | 5.055618 | 2.356386 | 2.699232 | 1019.27562 | 0.554668
575 | CCCCCC3=C1C=C(N(CCC(CCCCCCCCCC)CCCCCCCCCCCC)C(C=CC(C4=CC=C(C5=CC=C(C)S5)S4)=C6)=C6C7=O | InChI=1S/C90H142F4N4O2S2/c1-7-11-15-19-23-27-31-35-39-43-47-51-57-73(58-52-48-44-40-36-32-28-24-20-16-12-8-2)61-55-67-97-84(76-65-63-71(5)69-95-76)78-79(90(97)100)85(77-66-64-75(70-96-77)86-82(93)83(94)88(102-86)87-81(92)80(91)72(6)101-87)98(89(78)99)68-56-62-74(59-53-49-45-41-37-33-29-25-21-17-13-9-3)60-54-50-46-42-38-34-30-26-22-18-14-10-4/h63-66,1-6H3 | 0 | 0.15 |  |  | 4.802565 | 1.191798 | 3.610767 | 405.18933 | 0.278007
576 | CC1=C(F)C(CCCCCCCCCCCCCCCC)=C(C2=CC(SC(C3=C(CCCCCCCCCCCCCCCC)C(F)=C(C)S3)=C4)=C4S2)S1 | InChI=1S/C48H74F2S4/c1-5-7-9-11-13-15-17-19-21-23-25-27-29-31-33-39-45(49)37(3)51-47(39)43-35-41-42(53-43)36-44(54-41)48-40(46(50)38(4)52-48)34-32-30-28-26-24-22-20-18-16-14-12-10-8-6-2/h35-36H,5-34H2,1-4H3 | 0 | 0.32 |  |  | 3.910077 | 1.839396 | 2.070681 | 657.23733 | 1.166266
577 | CC1=CC=C(C2=C3C(C(N2CC(CCCCCCCCCCCC)CCCCCCCCCC)=O)=C(C4=CC=C(C5=C(F)C(F)=C(/C=C/C6=C(F)C(F)=C(C)S6)S5)C=N4)N(CC(CCCCCCCCCC)CCCCCCCCCCCC)C3=O)N=C1 | InChI=1S/C76H112F4N4O2S2/c1-7-11-15-19-23-27-29-33-37-41-45-59(43-39-35-31-25-21-17-13-9-3)55-83-72(62-49-47-57(5)53-81-62)66-67(76(83)86)73(63-50-48-61(54-82-63)74-71(80)70(79)65(88-74)52-51-64-69(78)68(77)58(6)87-64)84(75(66)85)56-60(44-40-36-32-26-22-18-14-10-4)46-42-38-34-30-28-24-20-16-12-8-2/h47-54,59-60H,7-46,55-56H2,1-6H3/b52-51+ | 1.19 | 0 |  |  | 5.398464 | 2.481552 | 2.916912 | 936.63108 | 2.561486
578 | CC1=CC=C(C2=C3C(C(N2CCCC(CCCCCCCCCCCCCC)CCCCCCCCCCCCCC)=O)=C(C4=CC=C(C5=C(F)C(F)=C(/C=C/C6=C(F)C(F)=C(C)S6)S5)C=N4)N(CCCC(CCCCCCCCCCCCCC)CCCCCCCCCCCCCC)C3=O)N=C1 | InChI=1S/C92H144F4N4O2S2/c1-7-11-15-19-23-27-31-35-39-43-47-51-57-75(58-52-48-44-40-36-32-28-24-20-16-12-8-2)61-55-69-99-88(78-65-63-73(5)71-97-78)82-83(92(99)102)89(79-66-64-77(72-98-79)90-87(96)86(95)81(104-90)68-67-80-85(94)84(93)74(6)103-80)100(91(82)101)70-56-62-76(59-53-49-45-41-37-33-29-25-21-17-13-9-3)60-54-50-46-42-38-34-30-26-22-18-14-10-4/h63-68,71-72,75-76H,7-62,69-70H2,1-6H3/b68-67+ | 1.35 | 0 |  |  | 5.616144 | 2.408085 | 3.208059 | 1070.62051 | 1.812825
579 | CC(S1)=CC=C1C2=C3C(C(N2CCCCCCC(CCCCCCCCCCCC)CCCCCCCCCCCCCC)=O)=C(C4=CC=C(C5=CC(C#N)=C(/C=C/C6=C(C#N)C=C(C)S6)S5)S4)N(CCCCCCC(CCCCCCCCCCCCCC)CCCCCCCCCCCC)C3=O | InChI=1S/C94H148N4O2S4/c1-7-11-15-19-23-27-31-33-37-41-45-53-61-79(59-51-43-39-35-29-25-21-17-13-9-3)63-55-47-49-57-71-97-91(86-66-65-77(5)101-86)89-90(94(97)100)92(87-70-69-85(104-87)88-74-82(76-96)84(103-88)68-67-83-81(75-95)73-78(6)102-83)98(93(89)99)72-58-50-48-56-64-80(60-52-44-40-36-30-26-22-18-14-10-4)62-54-46-42-38-34-32-28-24-20-16-12-8-2/h65-70,73-74,79-80H,7-64,71-72H2,1-6H3/b68-67+ | 1.2 | 0 |  |  | 5.384859 | 2.549577 | 2.835282 | 1196.1108 | 1.88539
580 | CC1=CC=C(C2=C(CCCCCCCCCCCC)C=C(C3=C([H])C=C4C(N(CC(CCCCCCCCCC)CCCCCCCCCCCC)C(/C4=C5C(C=C([H])C(C6=CC(CCCCCCCCCCCC)=C(C7=CC=C(C)S7)S6)=C8F)=C8N(CC(CCCCCCCCCCCC)CCCCCCCCCC)C\5=O)=O)=C3F)S2)S1 | InChI=1S/C106H164F2N2O2S4/c1-9-15-21-27-33-39-43-49-55-61-67-85(65-59-53-47-37-31-25-19-13-5)81-109-101-91(75-73-89(99(101)107)95-79-87(103(115-95)93-77-71-83(7)113-93)69-63-57-51-45-41-35-29-23-17-11-3)97(105(109)111)98-92-76-74-90(96-80-88(104(116-96)94-78-72-84(8)114-94)70-64-58-52-46-42-36-30-24-18-12-4)100(108)102(92)110(106(98)112)82-86(66-60-54-48-38-32-26-20-14-6)68-62-56-50-44-40-34-28-22-16-10-2/h71-80,85-86H,9-70,81-82H2,1-8H3/b98-97+ | 0 | 0.75 |  |  | 5.207994 | 3.40125 | 1.806744 | 1395.11213 | 3.113597
581 | O=C1C(C2=C(C3=CC=C(C)C=N3)N1CCCC(CCCCCCCCCCCCCC)CCCCCCCCCCCCCC)=C(C4=CC=C(C5=C(F)C(F)=C(C6=C(F)C(F)=C(C)S6)S5)C=N4)N(CCCC(CCCCCCCCCCCCCC)CCCCCCCCCCCCCC)C2=O | InChI=1S/C90H142F4N4O2S2/c1-7-11-15-19-23-27-31-35-39-43-47-51-57-73(58-52-48-44-40-36-32-28-24-20-16-12-8-2)61-55-67-97-84(76-65-63-71(5)69-95-76)78-79(90(97)100)85(77-66-64-75(70-96-77)86-82(93)83(94)88(102-86)87-81(92)80(91)72(6)101-87)98(89(78)99)68-56-62-74(59-53-49-45-41-37-33-29-25-21-17-13-9-3)60-54-50-46-42-38-34-30-26-22-18-14-10-4/h63-66,69-70,73-74H,7-62,67-68H2,1-6H3 | 2.45 | 0 |  |  | 5.684169 | 2.669301 | 3.014868 | 1092.54824 | 1.836708
582 | CC1=CC=C(C(N(C(C(CCCCCCCCCC)CCCCCCCCCC)=O)C2=O)=C3C2=C(C4=CC=C(C5=CC=C(C6=CC=C(C)S6)S5)S4)N(C(C(CCCCCCCCCC)CCCCCCCCCC)=O)C3=O)S1 | InChI=1S/C68H100N2O4S4/c1-7-11-15-19-23-27-31-35-39-53(40-36-32-28-24-20-16-12-8-2)65(71)69-63(59-46-44-52(6)76-59)61-62(68(69)74)64(60-50-49-58(78-60)57-48-47-56(77-57)55-45-43-51(5)75-55)70(67(61)73)66(72)54(41-37-33-29-25-21-17-13-9-3)42-38-34-30-26-22-18-14-10-4/h43-50,53-54H,7-42H2,1-6H3 | 0 | 0.096 |  |  | 5.1699 | 2.772699 | 2.397201 | 895.33 | 2.902198
583 | CC1=C(CCCC(CCCCCCCCCC)CCCCCCCCCCCC)C=C(C(C(S2)=O)=C3C2=C(C4=CC(CCCC(CCCCCCCCCCCC)CCCCCCCCCC)=C(C5=CC=C(C6=CC=C(C)S6)S5)S4)C(S3)=O)S1 | InChI=1S/C76H118O2S6/c1-7-11-15-19-23-27-29-33-37-41-46-61(45-39-35-31-25-21-17-13-9-3)49-43-51-63-57-68(80-60(63)6)70-73-74(84-75(70)77)71(76(78)83-73)69-58-64(72(82-69)67-56-55-66(81-67)65-54-53-59(5)79-65)52-44-50-62(47-40-36-32-26-22-18-14-10-4)48-42-38-34-30-28-24-20-16-12-8-2/h53-58,61-62H,7-52H2,1-6H3 | 0.16 | 0.34 |  |  | 5.186226 | 2.946843 | 2.239383 | 995.72409 | 1.464
584 | C3C2=C(C4=CC(CCCCC(CCCCCCCCCCCC)CCCCCCCCCC)=C(C5=CC=C(C6=CC=C(C)S6)S5)S4)C(S3)=O)S1 | InChI=1S/C74H114N2O2S2/c1-7-11-15-19-23-27-31-35-41-61(42-36-32-28-24-20-16-12-8-2)45-39-55-75-66-57-59(5)47-50-64(66)71(73(75)77)72-65-51-49-63(68-53-54-70(80-68)69-52-48-60(6)79-69)58-67(65)76(74(72)78)56-40-46-62(43-37-33-29-25-21-17-13-9-3)44-38-34-30-26-22-18-14-10-4/h47-54,57-58,1-6H3/b72-71+ | 0.093 | 0.2 |  |  | 4.81617 | 0.955071 | 3.861099 | 855.45433 | 0.55605
585 | CC1=C(CCC(CCCCCCCCCC)CCCCCCCCCCCC)C=C(C(C(S2)=O)=C3C2=C(C4=CC(CCC(CCCCCCCCCCCC)CCCCCCCCCC)=C(C5=CC=C(C6=CC=C(C)S6)S5)S4)C(S3)=O)S1 | InChI=1S/C74H114O2S6/c1-7-11-15-19-23-27-29-33-37-40-44-59(43-39-35-31-25-21-17-13-9-3)48-50-61-55-66(78-58(61)6)68-71-72(82-73(68)75)69(74(76)81-71)67-56-62(70(80-67)65-54-53-64(79-65)63-52-47-57(5)77-63)51-49-60(45-41-36-32-26-22-18-14-10-4)46-42-38-34-30-28-24-20-16-12-8-2/h47,52-56,59-60H,7-46,48-51H2,1-6H3 | 0.054 | 0.11 |  |  | 5.246088 | 3.063846 | 2.182242 | 1003.09733 | 1.153996
586 | CC1=CC2=C(Cl)C3=C(/C(C(N3CC(CCCCCCCCCC)CCCCCCCC)=O)=C4C(N(CC(CCCCCCCC)CCCCCCCCCC)C5=C\4C=C6C(C=C(C7=CC=C(C)S7)S6)=C5Cl)=O)C=C2S1 | InChI=1S/C66H94Cl2N2O2S3/c1-7-11-15-19-23-25-29-33-37-49(35-31-27-21-17-13-9-3)45-69-63-53(43-56-51(61(63)67)41-48(6)74-56)59(65(69)71)60-54-44-57-52(42-58(75-57)55-40-39-47(5)73-55)62(68)64(54)70(66(60)72)46-50(36-32-28-22-18-14-10-4)38-34-30-26-24-20-16-12-8-2/h39-44,49-50H,7-38,45-46H2,1-6H3/b60-59+ | 0.004 | 0.037 |  |  | 5.518188 | 3.137313 | 2.380875 | 981.46295 | 0.492091
587 | C5=CC(C(N(CC(CCCCCCCCCCCC)CCCCCCCCCC)C6=O)=O)=C(C6=CC(C)=C7C(N8CC(CCCCCCCCCC)CCCCCCCCCCCC)=O)C7=C5C8=O)S4)C9=NN(CC(CCCC)CC)N=C29)S1 | InChI=1S/C90H146N2O2S2/c1-7-11-15-19-23-27-31-35-39-43-47-51-57-77(58-52-48-44-40-36-32-28-24-20-16-12-8-2)61-55-71-91-82-73-75(5)63-66-80(82)87(89(91)93)88-81-67-65-79(84-69-70-86(96-84)85-68-64-76(6)95-85)74-83(81)92(90(88)94)72-56-62-78(59-53-49-45-41-37-33-29-25-21-17-13-9-3)60-54-50-46-42-38-34-30-26-22-18-14-10-4/h63-70,1-6H3/b88-87+ | 0 | 7.37 |  |  | 5.463768 | 0.160539 | 5.303229 | 162.741 | 0.260868
588 | CC1=CN=C(C2=C3C(C(N2CC(CCCCCCCCCC)CCCCCCCCCCCC)=O)=C(C4=NC=C(C5=CC=C(C6=CC=C(C)S6)S5)C=C4)N(CC(CCCCCCCCCC)CCCCCCCCCCCC)C3=O)C=C1 | InChI=1S/C74H114N4O2S2/c1-7-11-15-19-23-27-29-33-37-41-45-61(43-39-35-31-25-21-17-13-9-3)57-77-71(64-50-47-59(5)55-75-64)69-70(74(77)80)72(65-51-49-63(56-76-65)66-53-54-68(82-66)67-52-48-60(6)81-67)78(73(69)79)58-62(44-40-36-32-26-22-18-14-10-4)46-42-38-34-30-28-24-20-16-12-8-2/h47-56,61-62H,7-46,57-58H2,1-6H3 | 1.05 | 0.86 |  |  | 5.273298 | 2.135985 | 3.137313 | 906.69582 | 0.883437
589 | O=C1N(CC(CCCCCCCCCC)CCCCCCCC)C2=CC(C)=CC=C2/C1=C3C(C=CC(C4=CC=C(C5=CC=C(C)[Se]5)[Se]4)=C6)=C6N(CC(CCCCCCCC)CCCCCCCCCC)C/3=O | InChI=1S/C66H98N2O2Se2/c1-7-11-15-19-23-25-29-33-37-53(35-31-27-21-17-13-9-3)49-67-58-47-51(5)39-42-56(58)63(65(67)69)64-57-43-41-55(60-45-46-62(72-60)61-44-40-52(6)71-61)48-59(57)68(66(64)70)50-54(36-32-28-22-18-14-10-4)38-34-30-26-24-20-16-12-8-2/h39-48,53-54H,7-38,49-50H2,1-6H3/b64-63+ | 0 | 0.66 |  |  | 5.38758 | 2.753652 | 2.633928 | 716.33033 | 2.35671
590 | CC1=CC(N(CC(CCCCCCCCCCCCCC)CCCCCCCCCCCCCC)C(/C2=C3C(C=CC(C4=CC=C(C5=CC=C(C)S5)S4)=C6)=C6N(CC(CCCCCCCCCCCCCC)CCCCCCCCCCCCCC)C\3=O)=O)=C2C=C1 | InChI=1S/C86H138N2O2S2/c1-7-11-15-19-23-27-31-35-39-43-47-51-55-73(56-52-48-44-40-36-32-28-24-20-16-12-8-2)69-87-78-67-71(5)59-62-76(78)83(85(87)89)84-77-63-61-75(80-65-66-82(92-80)81-64-60-72(6)91-81)68-79(77)88(86(84)90)70-74(57-53-49-45-41-37-33-29-25-21-17-13-9-3)58-54-50-46-42-38-34-30-26-22-18-14-10-4/h59-68,73-74H,7-58,69-70H2,1-6H3/b84-83+ | 0.01 | 1.27 |  |  | 4.963104 | 3.344109 | 1.618995 | 1122.09403 | 1.24997
591 | CC1=CC=C(C2=C3C(C(N2CC(CCCCCCCC)CCCCCC)=O)=C(C4=CC=C(/C=C/C)S4)N(CC(CCCCCC)CCCCCCCC)C3 | InChI=1S/C66H96F2N2O2S2/c1-7-11-15-19-23-25-29-33-37-51(35-31-27-21-17-13-9-3)47-69-58-43-49(5)39-41-54(58)62(65(69)71)63-55-42-40-53(64-57(68)46-61(74-64)60-45-56(67)50(6)73-60)44-59(55)70(66(63)72)48-52(36-32-28-22-18-14-10-4)38-34-30-26-24-20-16-12-8-2/h39-46,1-6H3/b63-62+ | 0 | 0 |  |  | 4.884195 | 2.726442 | 2.157753 | 1133.34446 | 2.626108
592 | CC1=CC=C2C(N(CCCCC(CCCCCCCCCC)CCCCCCCCCC)C(/C2=C3C(C=CC(C4=CC=C(C5=CC=C(C)S5)S4)=C6)=C6N(CCCCC(CCCCCCCCCC)CCCCCCCCCC)C\3=O)=O)=C1 | InChI=1S/C76H118N2O2S2/c1-7-11-15-19-23-27-31-35-43-63(44-36-32-28-24-20-16-12-8-2)47-39-41-57-77-68-59-61(5)49-52-66(68)73(75(77)79)74-67-53-51-65(70-55-56-72(82-70)71-54-50-62(6)81-71)60-69(67)78(76(74)80)58-42-40-48-64(45-37-33-29-25-21-17-13-9-3)46-38-34-30-26-22-18-14-10-4/h49-56,59-60,63-64H,7-48,57-58H2,1-6H3/b74-73+ | 0 | 1.76 |  |  | 5.093712 | 3.10194 | 1.991772 | 973.73896 | 1.389903
593 | O=C1/C(C2=CC=C(C)C=C2N1CCCC(CCCCCCCCCC)CCCCCCCCCC)=C3C4=CC=C(C5=CC=C(C6=CC=C(C)S6)S5)C=C4N(CCCC(CCCCCCCCCC)CCCCCCCCCC)C\3=O | InChI=1S/C74H114N2O2S2/c1-7-11-15-19-23-27-31-35-41-61(42-36-32-28-24-20-16-12-8-2)45-39-55-75-66-57-59(5)47-50-64(66)71(73(75)77)72-65-51-49-63(68-53-54-70(80-68)69-52-48-60(6)79-69)58-67(65)76(74(72)78)56-40-46-62(43-37-33-29-25-21-17-13-9-3)44-38-34-30-26-22-18-14-10-4/h47-54,57-58,61-62H,7-46,55-56H2,1-6H3/b72-71+ | 0 | 5.1 |  |  | 5.153574 | 3.251595 | 1.901979 | 928.92474 | 3.261324
594 | O=C1/C(C2=CC=C(C)C=C2N1CCCCCC[Si](CCCCCC)(CCCCCC)C)=C3C4=CC=C(C5=CC=C(C6=CC=C(C)S6)S5)C=C4N(CCCCCC[Si](C)(CCCCCC)CCCCCC)C\3=O | InChI=1S/C64H98N2O2S2Si2/c1-9-13-17-27-43-71(7,44-28-18-14-10-2)47-31-23-21-25-41-65-56-49-51(5)33-36-54(56)61(63(65)67)62-55-37-35-53(58-39-40-60(70-58)59-38-34-52(6)69-59)50-57(55)66(64(62)68)42-26-22-24-32-48-72(8,45-29-19-15-11-3)46-30-20-16-12-4/h33-40,49-50H,9-32,41-48H2,1-8H3/b62-61+ | 0 | 3.22 |  |  | 5.207994 | 2.740047 | 2.467947 | 906.28765 | 0.245372
595 | O=C1/C(C2=CC=C(C)C=C2N1CCCCCCCC[Si](CCCCCC)(CCCCCC)C)=C3C4=CC=C(C5=CC=C(C6=CC=C(C)S6)S5)C=C4N(CCCCCCCC[Si](C)(CCCCCC)CCCCCC)C\3=O | InChI=1S/C68H106N2O2S2Si2/c1-9-13-17-31-47-75(7,48-32-18-14-10-2)51-35-27-23-21-25-29-45-69-60-53-55(5)37-40-58(60)65(67(69)71)66-59-41-39-57(62-43-44-64(74-62)63-42-38-56(6)73-63)54-61(59)70(68(66)72)46-30-26-22-24-28-36-52-76(8,49-33-19-15-11-3)50-34-20-16-12-4/h37-44,53-54H,9-36,45-52H2,1-8H3/b66-65+ | 0 | 8.06 |  |  | 5.202552 | 2.85705 | 2.345502 | 986.42245 | 0.598542
596 | C[Si](C(C1)CCS1=O)(C(CC2)CS2=O)CCCCCCN(C/3=O)C4=CC(C5=CC=C(C6=CC=C(C)S6)S5)=CC=C4C3=C7C(C=CC(C)=C8)=C8N(C[Si](O[Si](C)(C)C)(C)O[Si](C)(C)C)C\7=O | InChI=1S/C49H68N2O6S4Si4/c1-34-15-18-39-41(29-34)51(33-65(10,56-62(3,4)5)57-63(6,7)8)49(53)47(39)46-40-19-17-36(43-21-22-45(59-43)44-20-16-35(2)58-44)30-42(40)50(48(46)52)25-13-11-12-14-28-64(9,37-23-26-60(54)31-37)38-24-27-61(55)32-38/h15-22,29-30,37-38H,11-14,23-28,31-33H2,1-10H3/b47-46+ | 0 | 2.48 |  |  | 5.262414 | 2.946843 | 2.315571 | 847.448 | 1.972186
597 | C(CCCCCCCC)C)=C3C(N(CCCCCCCC[Si](CCCCCCCC)(CCCCCCCC)C)C4=C/3C=CC(C5=CC=C(C6=CC=C(C)S6)S5)=C4)=O | InChI=1S/C80H114F2N4O2S3/c1-7-11-15-19-23-27-29-33-37-41-44-61(43-39-35-31-25-21-17-13-9-3)57-85-66-55-59(5)47-50-64(66)71(79(85)87)72-65-51-49-63(68-53-54-70(90-68)74-76(82)75(81)73(69-52-48-60(6)89-69)77-78(74)84-91-83-77)56-67(65)86(80(72)88)58-62(45-40-36-32-26-22-18-14-10-4)46-42-38-34-30-28-24-20-16-12-8-2/h47-56,1-6H3/b72-71+ | 0 | 8.06 |  |  | 5.085549 | 2.356386 | 2.729163 | 867.98267 | 2.428621
598 | CC1=CC(CCCCCC(F)(F)C(F)(F)C(F)(F)C(F)(F)C(F)(F)C(F)(F)F)=C(C2=CC=C(C3=CC=C(C4=C(CCCCCC(F)(F)C(F)(F)C(F)(F)C(F)(F)C(F)(F)C(F)(F)F)C=C(C)S4)S3)S2)S1 | InChI=1S/C40H32F26S4/c1-19-17-21(9-5-3-7-15-29(41,42)31(45,46)33(49,50)35(53,54)37(57,58)39(61,62)63)27(67-19)25-13-11-23(69-25)24-12-14-26(70-24)28-22(18-20(2)68-28)10-6-4-8-16-30(43,44)32(47,48)34(51,52)36(55,56)38(59,60)40(64,65)66/h11-14,17-18H,3-10,15-16H2,1-2H3 | 0 | 3.22 |  |  | 5.14269 | 2.081565 | 3.061125 | 623.04178 | 1.393637
599 | CC1=C([H])C=C2C(N(CCCC(CCCCCCCCCCCCCC)CCCCCCCCCCCCCC)C(/C2=C3C(C=C([H])C(C4=CC=C(C5=CC=C(C)S5)S4)=C6)=C6N(CCCC(CCCCCCCCCCCCCC)CCCCCCCCCCCCCC)C\3=O)=O)=C1 | InChI=1S/C90H146N2O2S2/c1-7-11-15-19-23-27-31-35-39-43-47-51-57-77(58-52-48-44-40-36-32-28-24-20-16-12-8-2)61-55-71-91-82-73-75(5)63-66-80(82)87(89(91)93)88-81-67-65-79(84-69-70-86(96-84)85-68-64-76(6)95-85)74-83(81)92(90(88)94)72-56-62-78(59-53-49-45-41-37-33-29-25-21-17-13-9-3)60-54-50-46-42-38-34-30-26-22-18-14-10-4/h63-70,73-74,77-78H,7-62,71-72H2,1-6H3/b88-87+ | 0 | 0.79 |  |  | 5.126364 | 2.794467 | 2.331897 | 1108.03918 | 0.454018
600 | O=C1C(C2=C(C3=CC=C(C)S3)N1CC(CCCCCCCCCC)CCCCCCCC)=C(C4=CC(C)=C(C5=CC(SC6=C7SC(C)=C6)=C7S5)S4)N(CC(CCCCCCCC)CCCCCCCCCC)C2=O | InChI=1S/C65H96N2O2S5/c1-8-12-16-20-24-26-30-34-38-50(36-32-28-22-18-14-10-3)45-66-59(52-41-40-48(6)70-52)57-58(65(66)69)60(53-42-47(5)61(73-53)55-44-56-63(74-55)62-54(72-56)43-49(7)71-62)67(64(57)68)46-51(37-33-29-23-19-15-11-4)39-35-31-27-25-21-17-13-9-2/h40-44,50-51H,8-39,45-46H2,1-7H3 | 0 | 5.32 |  |  | 4.889637 | 2.059797 | 2.82984 | 467.85267 | 0.57778
601 | CC1=CC=C(C2=C(CCCCCCCCCCCC)C=C(C3=C(Cl)C=C4C(N(CC(CCCCCCCCCC)CCCCCCCCCCCC)C(/C4=C5C(C=C(Cl)C(C6=CC(CCCCCCCCCCCC)=C(C7=CC=C(C)S7)S6)=C8[H])=C8N(CC(CCCCCCCCCCCC)CCCCCCCCCC)C\5=O)=O)=C3[H])S2)S1 | InChI=1S/C106H164Cl2N2O2S4/c1-9-15-21-27-33-39-43-49-55-61-67-85(65-59-53-47-37-31-25-19-13-5)81-109-95-79-89(99-75-87(103(115-99)97-73-71-83(7)113-97)69-63-57-51-45-41-35-29-23-17-11-3)93(107)77-91(95)101(105(109)111)102-92-78-94(108)90(100-76-88(104(116-100)98-74-72-84(8)114-98)70-64-58-52-46-42-36-30-24-18-12-4)80-96(92)110(106(102)112)82-86(66-60-54-48-38-32-26-20-14-6)68-62-56-50-44-40-34-28-22-16-10-2/h71-80,85-86H,9-70,81-82H2,1-8H3/b102-101+ | 0 | 0.1 |  |  | 5.235204 | 3.085614 | 2.14959 | 1360.36455 | 1.95234
602 | CC1=CC=C(C2=C3C(C(N2CC(CCCCCCCC)CCCCCCCCCC)=O)=C(C4=CC=C(C5=C(C#N)C=C(C)C(C#N)=C5)S4)N(CC(CCCCCCCCCC)CCCCCCCC)C3=O)S1 | InChI=1S/C64H94N4O2S2/c1-7-11-15-19-23-25-29-33-37-51(35-31-27-21-17-13-9-3)47-67-61(57-40-39-50(6)71-57)59-60(64(67)70)62(58-42-41-56(72-58)55-44-53(45-65)49(5)43-54(55)46-66)68(63(59)69)48-52(36-32-28-22-18-14-10-4)38-34-30-26-24-20-16-12-8-2/h39-44,51-52H,7-38,47-48H2,1-6H3 | 0.18 | 0.0086 |  |  | 5.322276 | 2.598555 | 2.723721 | 818.76921 | 0.89263
603 | C(C3=CC(F)=C(C4=C(F)C=C(C)S4)S3)=C1[H])C2=C(C(N5CCCC(CCCCCCCCCC)CCCCCCCCCC)=O)/C6=C5C([H])=C | InChI=1S/C92H142F6N2O2S2/c1-7-11-15-19-23-27-31-35-39-43-47-51-57-73(58-52-48-44-40-36-32-28-24-20-16-12-8-2)61-55-69-99-88-75(64-63-71(5)82(88)93)80(91(99)101)81-76-65-66-77(90-87(98)86(97)79(104-90)68-67-78-85(96)83(94)72(6)103-78)84(95)89(76)100(92(81)102)70-56-62-74(59-53-49-45-41-37-33-29-25-21-17-13-9-3)60-54-50-46-42-38-34-30-26-22-18-14-10-4/h63-68,69-70H2,1-6H3/b68-67+,81-80+ | 6.76 | 6.41 |  |  | 4.731819 | 1.703346 | 3.028473 | 682.63347 | 0.49541
604 | CC1=C(F)C(N(CC(CCCCCCCCCCCCCC)CCCCCCCCCCCCCC)C(/C2=C3C(C=CC(C4=CC=C(C5=CC=C(C)S5)S4)=C6F)=C6N(CC(CCCCCCCCCCCCCC)CCCCCCCCCCCCCC)C\3=O)=O)=C2C=C1 | InChI=1S/C86H136F2N2O2S2/c1-7-11-15-19-23-27-31-35-39-43-47-51-55-71(56-52-48-44-40-36-32-28-24-20-16-12-8-2)67-89-83-74(61-59-69(5)81(83)87)79(85(89)91)80-75-63-62-73(76-65-66-78(94-76)77-64-60-70(6)93-77)82(88)84(75)90(86(80)92)68-72(57-53-49-45-41-37-33-29-25-21-17-13-9-3)58-54-50-46-42-38-34-30-26-22-18-14-10-4/h59-66,71-72H,7-58,67-68H2,1-6H3/b80-79+ | 0.43 | 1.87 |  |  | 5.259693 | 3.15636 | 2.103333 | 1074.74461 | 2.840793
605 | CC1=C(C)SC(C2=C([H])C(N(CCCCCCCC)C(/C3=C4C(C=CC(C5=CC(C)=C(C6=CC(F)=C(C7=C(F)C=C(C)S7)S6)S5)=C8[H])=C8N(CCCCCCCC)C\4=O)=O)=C3C=C2)=C1 | InChI=1S/C52H56F2N2O2S4/c1-7-9-11-13-15-17-23-55-41-28-35(43-25-31(3)34(6)60-43)19-21-37(41)46(51(55)57)47-38-22-20-36(29-42(38)56(52(47)58)24-18-16-14-12-10-8-2)44-26-32(4)48(61-44)45-30-40(54)50(62-45)49-39(53)27-33(5)59-49/h19-22,25-30H,7-18,23-24H2,1-6H3/b47-46+ | 0 | 0.0034 |  |  | 5.071944 | 2.870655 | 2.201289 | 979.88167 | 0.757141
606 | CC1=C(CC(CCCCCCCCCCCC)CCCCCCCCCC)C=C(C2=C(S3)C(SC2=O)=C(C4=CC(CC(CCCCCCCCCCCC)CCCCCCCCCC)=C(C5=CC6=C(C=C(C)S6)S5)S4)C3=O)S1 | InChI=1S/C70H108O2S6/c1-7-11-15-19-23-27-29-33-37-40-44-55(43-39-35-31-25-21-17-13-9-3)48-57-50-61(74-54(57)6)64-67-68(78-69(64)71)65(70(72)77-67)62-51-58(66(76-62)63-52-60-59(75-63)47-53(5)73-60)49-56(45-41-36-32-26-22-18-14-10-4)46-42-38-34-30-28-24-20-16-12-8-2/h47,50-52,55-56H,7-46,48-49H2,1-6H3 | 0.14 | 0.14 |  |  | 5.409348 | 3.052962 | 2.356386 | 887.48833 | 1.285108
607 | O=C1N(CC(CCCCCCCCCC)CCCCCCCC)C2=CC(C)=CC=C2/C1=C3C(C=CC(C4=CC(SC(C)=C5)=C5S4)=C6)=C6N(CC(CCCCCCCC)CCCCCCCCCC)C/3=O | O=C1N(CC(CCCCCCCCCC)CCCCCCCC)C2=CC(C)=CC=C2/C1=C3C(C=CC(C4=CC(SC(C)=C5)=C5S4)=C6)=C6N(CC(CCCCCCCC)CCCCCCCCCC)C/3=O | 0 | 0.34 |  |  | 5.22432 | 2.789025 | 2.435295 | 843.76167 | 2.518896
608 | C3=CC=C(/C=C/C4=CC=C(C)[Se]4)[Se]3)C=C5C6=C(C(N(CC(CCCCCCCCCC)CCCCCCCCCCCC)C5=O)=O)C(C)=CC1 | InChI=1S/C116H178F2N2O6Se2/c1-7-11-15-19-23-27-31-35-39-43-47-51-55-59-63-67-73-93(74-68-64-60-56-52-48-44-40-36-32-28-24-20-16-12-8-2)77-71-87-119-111-96(81-79-91(5)109(111)117)105(113(119)121)107-98-89-101-99(90-100(98)125-115(107)123)108(116(124)126-101)106-97-83-82-95(102-85-86-104(128-102)103-84-80-92(6)127-103)110(118)112(97)120(114(106)122)88-72-78-94(75-69-65-61-57-53-49-45-41-37-33-29-25-21-17-13-9-3)76-70-66-62-58-54-50-46-42-38-34-30-26-22-18-14-10-4/h79-86,1-6H3/b107-105+,108-106+ | 2.4 | 0 |  |  | 5.06106 | 0.95235 | 4.10871 | 408.92333 | 0.213192
609 | CC1=C(C)SC(C2=C(F)C(N(CCCCCCCC)C(/C3=C4C(C=CC(C5=CC(C)=C(C6=CC([H])=C(C7=C([H])C=C(C)S7)S6)S5)=C8F)=C8N(CCCCCCCC)C\4=O)=O)=C3C=C2)=C1 | InChI=1S/C52H56F2N2O2S4/c1-7-9-11-13-15-17-27-55-48-37(22-20-35(46(48)53)42-29-31(3)34(6)60-42)44(51(55)57)45-38-23-21-36(47(54)49(38)56(52(45)58)28-18-16-14-12-10-8-2)43-30-32(4)50(62-43)41-26-25-40(61-41)39-24-19-33(5)59-39/h19-26,29-30H,7-18,27-28H2,1-6H3/b45-44+ | 0 | 0.002 |  |  | 5.139969 | 3.229827 | 1.910142 | 742.50533 | 2.807115
610 | CC1=CC=C(/C(C(N2CC(CCCCCCCCCCCC)CCCCCCCCCC)=O)=C3C(N(CC(CCCCCCCCCC)CCCCCCCCCCCC)C4=C\3C=CC(C5=C(F)C(F)=C(/C=C/C6=C(F)C(F)=C(C)S6)S5)=C4F)=O)C2=C1F | InChI=1S/C76H110F6N2O2S2/c1-7-11-15-19-23-27-29-33-37-41-44-57(43-39-35-31-25-21-17-13-9-3)53-83-72-59(48-47-55(5)66(72)77)64(75(83)85)65-60-49-50-61(74-71(82)70(81)63(88-74)52-51-62-69(80)67(78)56(6)87-62)68(79)73(60)84(76(65)86)54-58(45-40-36-32-26-22-18-14-10-4)46-42-38-34-30-28-24-20-16-12-8-2/h47-52,57-58H,7-46,53-54H2,1-6H3/b52-51+,65-64+ | 2.77 | 3.49 |  |  | 5.719542 | 3.251595 | 2.467947 | 945.70067 | 2.72766
611 | CC1=CC=C(C2=C(F)C(F)=C(C)C3=NN(CC(CCCCCCCC)CCCCCC)N=C32)S1 | InChI=1S/C28H41F2N3S/c1-5-7-9-11-12-14-16-22(15-13-10-8-6-2)19-33-31-27-21(4)25(29)26(30)24(28(27)32-33)23-18-17-20(3)34-23/h17-18,22H,5-16,19H2,1-4H3 | 0 | 1.9 |  |  | 5.292345 | 1.700625 | 3.59172 | 354.78167 | 1.825459
612 | CC1=CC=C(/C(C(N2CCCC(CCCCCCCCCC)CCCCCCCCCC)=O)=C3C(N(CCCC(CCCCCCCCCC)CCCCCCCCCC)C4=C\3C=CC(C5=CC=C(C6=CC=C(C)S6)S5)=N4)=O)C2=N1 | InChI=1S/C72H112N4O2S2/c1-7-11-15-19-23-27-31-35-41-59(42-36-32-28-24-20-16-12-8-2)45-39-55-75-69-61(49-47-57(5)73-69)67(71(75)77)68-62-50-51-63(64-53-54-66(80-64)65-52-48-58(6)79-65)74-70(62)76(72(68)78)56-40-46-60(43-37-33-29-25-21-17-13-9-3)44-38-34-30-26-22-18-14-10-4/h47-54,59-60H,7-46,55-56H2,1-6H3/b68-67+ | 0 | 7.28 |  |  | 5.417511 | 3.142755 | 2.274756 | 883.41467 | 3.220577
613 | O=C(N(CCCCCC(F)(F)C(F)(F)C(F)(F)C(F)(F)C(F)(F)C(F)(F)C(F)(F)C(F)(F)F)C1=O)C2=C(C3=CC=C(/C=C/C4=CC=C(C)S4)S3)C=C5C6=C(C(N(CCCCCC(F)(F)C(F)(F)C(F)(F)C(F)(F)C(F)(F)C(F)(F)C(F)(F)C(F)(F)F)C5=O)=O)C(C)=CC1=C62 | InChI=1S/C52H34F34N2O4S2/c1-21-19-26-31-30-27(34(90)87(35(91)29(21)30)17-7-3-5-15-37(53,54)39(57,58)41(61,62)43(65,66)45(69,70)47(73,74)49(77,78)51(81,82)83)20-25(28-14-13-24(94-28)12-11-23-10-9-22(2)93-23)32(31)36(92)88(33(26)89)18-8-4-6-16-38(55,56)40(59,60)42(63,64)44(67,68)46(71,72)48(75,76)50(79,80)52(84,85)86/h9-14,19-20H,3-8,15-18H2,1-2H3/b12-11+ | 6.5 | 0 |  |  | 5.474652 | 3.45567 | 2.018982 | 798.73291 | 2.279117
614 | C(C(C(N4CCCCC[Si](O[Si](C)(C)C)(C)O[Si](C)(C)C)=O)=C(C5=CC=C(/C=C/C6=CC=C(C)S6)S5)C=C3C2=O)C(C4=O)=C1 | InChI=1S/C116H178F2N2O6Se2/c1-7-11-15-19-23-27-31-35-39-43-47-51-55-59-63-67-73-93(74-68-64-60-56-52-48-44-40-36-32-28-24-20-16-12-8-2)77-71-87-119-111-96(81-79-91(5)109(111)117)105(113(119)121)107-98-89-101-99(90-100(98)125-115(107)123)108(116(124)126-101)106-97-83-82-95(102-85-86-104(128-102)103-84-80-92(6)127-103)110(118)112(97)120(114(106)122)88-72-78-94(75-69-65-61-57-53-49-45-41-37-33-29-25-21-17-13-9-3)76-70-66-62-58-54-50-46-42-38-34-30-26-22-18-14-10-4/h79-86,1-6H3/b107-105+,108-106+ | 0.93 | 0 |  |  | 5.074665 | 2.835282 | 2.239383 | 749.87 | 2.823564
615 | CC(C=C1)=CC2=C1/C(C(N2CCCCCCC(CCCCCCCCCCCC)CCCCCCCCCC)=O)=C(C3=C4C=C(C=C3)C5=CC=C(/C=C/C6=CC=C(C)[Se]6)[Se]5)\C(N4CCCCCCC(CCCCCCCCCC)CCCCCCCCCCCC)=O | InChI=1S/C86H136N2O2Se2/c1-7-11-15-19-23-27-29-33-37-45-53-73(51-43-35-31-25-21-17-13-9-3)55-47-39-41-49-67-87-80-69-71(5)57-64-78(80)83(85(87)89)84-79-65-59-75(82-66-63-77(92-82)62-61-76-60-58-72(6)91-76)70-81(79)88(86(84)90)68-50-42-40-48-56-74(52-44-36-32-26-22-18-14-10-4)54-46-38-34-30-28-24-20-16-12-8-2/h57-66,69-70,73-74H,7-56,67-68H2,1-6H3/b62-61+,84-83+ | 0 | 5.83 |  |  | 5.763078 | 1.501992 | 4.261086 | 135.84033 | 1.240593
616 | O=C(N(CCCCCCCCCCC(F)(F)C(F)(F)C(F)(F)C(F)(F)C(F)(F)C(F)(F)C(F)(F)F)C1=O)C2=C(C3=CC=C(/C=C/C4=CC=C(C)S4)S3)C=C5C6=C(C(N(CCCCCCCCCC(F)(F)C(F)(F)C(F)(F)C(F)(F)C(F)(F)C(F)(F)C(F)(F)F)C5=O)=O)C(C)=CC1=C62 | InChI=1S/C59H52F30N2O4S2/c1-30-28-35-40-39-36(43(93)90(44(94)38(30)39)26-16-13-9-5-7-11-15-25-47(62,63)49(66,67)51(70,71)53(74,75)55(78,79)57(82,83)59(87,88)89)29-34(37-23-22-33(97-37)21-20-32-19-18-31(2)96-32)41(40)45(95)91(42(35)92)27-17-12-8-4-3-6-10-14-24-46(60,61)48(64,65)50(68,69)52(72,73)54(76,77)56(80,81)58(84,85)86/h18-23,28-29H,3-17,24-27H2,1-2H3/b21-20+ | 0 | 5.64 |  |  | 5.616144 | 3.485601 | 2.130543 | 801.748 | 1.018888
617 | O=C(N1CC(CCCCCCCCCC)CCCCCCCCCCCC)C2=CC(C3=CC=C(N(CCCCCC)C(C=C(C)C=C4)=C4S5)C5=C3)=C6C7=C(C8=C9C6=CC=C%10C9=C(C(N(CC(CCCCCCCCCCCC)CCCCCCCCCC)C%10=O)=O)C=C8C)C=CC(C1=O)=C27 | InChI=1S/C92H129N3O4S/c1-8-13-18-23-27-31-33-37-41-45-49-69(48-43-39-35-29-25-20-15-10-3)65-94-89(96)74-57-55-73-84-76(71-53-58-79-82(63-71)100-81-59-52-67(6)61-80(81)93(79)60-47-22-17-12-5)64-78-86-75(56-54-72(88(84)86)83-68(7)62-77(91(94)98)85(74)87(73)83)90(97)95(92(78)99)66-70(50-44-40-36-30-26-21-16-11-4)51-46-42-38-34-32-28-24-19-14-9-2/h52-59,61-64,69-70H,8-51,60,65-66H2,1-7H3 | 0.05 | 0 |  |  | 5.14269 | 3.578115 | 1.564575 | 1162.56479 | 1.380055
618 | O=C(N(CC(CCCCCCCCCC)CCCCCCCC)C1=C/2C=CC(C3=C(F)C=C(C4=CC(F)=C(C)S4)S3)=C1)C2=C(C(N5CC(CCCCCCCC)CCCCCCCCCC)=O)/C6=C5C=C(C)C=C6 | InChI=1S/C66H96F2N2O2S2/c1-7-11-15-19-23-25-29-33-37-51(35-31-27-21-17-13-9-3)47-69-58-43-49(5)39-41-54(58)62(65(69)71)63-55-42-40-53(64-57(68)46-61(74-64)60-45-56(67)50(6)73-60)44-59(55)70(66(63)72)48-52(36-32-28-22-18-14-10-4)38-34-30-26-24-20-16-12-8-2/h39-46,51-52H,7-38,47-48H2,1-6H3/b63-62+ | 0.09 | 0.09 |  |  | 5.001198 | 3.485601 | 1.515597 | 955.188 | 0.413991
619 | O=C1N(CC(CCCCCCCCCC)CCCCCCCC)C2=CC(C)=CC=C2/C1=C3C(C=CC(C4=CC5=C(C=C(C=C(C)S6)C6=C5)S4)=C7)=C7N(CC(CCCCCCCC)CCCCCCCCCC)C/3=O | InChI=1S/C68H98N2O2S2/c1-7-11-15-19-23-25-29-33-37-53(35-31-27-21-17-13-9-3)49-69-60-43-51(5)39-41-58(60)65(67(69)71)66-59-42-40-55(62-47-57-48-63-56(44-52(6)73-63)46-64(57)74-62)45-61(59)70(68(66)72)50-54(36-32-28-22-18-14-10-4)38-34-30-26-24-20-16-12-8-2/h39-48,53-54H,7-38,49-50H2,1-6H3/b66-65+ | 0 | 0.48 |  |  | 5.164458 | 2.707395 | 2.457063 | 861.33867 | 2.579951
620 | C1=C3C(C=CC(C4=CC5=C(C(C=CC6=C7SC(C)=C6)=C7C=C5)S4)=C8)=C8N(CC(CCCCCCCC)CCCCCCCCCC)C/3=O | InChI=1S/C116H176F4N2O6S2/c1-7-11-15-19-23-27-31-35-39-43-47-51-55-59-63-67-73-91(74-68-64-60-56-52-48-44-40-36-32-28-24-20-16-12-8-2)77-71-83-121-111-95(85-97(117)90(6)109(111)119)104(113(121)123)106-93-87-100-94(88-99(93)127-115(106)125)107(116(126)128-100)105-96-86-98(118)108(103-82-81-102(130-103)101-80-79-89(5)129-101)110(120)112(96)122(114(105)124)84-72-78-92(75-69-65-61-57-53-49-45-41-37-33-29-25-21-17-13-9-3)76-70-66-62-58-54-50-46-42-38-34-30-26-22-18-14-10-4/h79-8，107-105+ | 0 | 0.32 |  |  | 4.919568 | 2.701953 | 2.217615 | 765.50533 | 0.704837
621 | CC1=NC2=C(/C(C(N2CC(CCCCCCCCCCCC)CCCCCCCCCC)=O)=C3C(N(CC(CCCCCCCCCC)CCCCCCCCCCCC)C4=C\3C=CC(C5=CC=C(C6=CC=C(C)S6)S5)=N4)=O)C=C1 | InChI=1S/C72H112N4O2S2/c1-7-11-15-19-23-27-29-33-37-41-44-59(43-39-35-31-25-21-17-13-9-3)55-75-69-61(49-47-57(5)73-69)67(71(75)77)68-62-50-51-63(64-53-54-66(80-64)65-52-48-58(6)79-65)74-70(62)76(72(68)78)56-60(45-40-36-32-26-22-18-14-10-4)46-42-38-34-30-28-24-20-16-12-8-2/h47-54,59-60H,7-46,55-56H2,1-6H3/b68-67+ | 0.47 | 0.45 |  |  | 4.963104 | 3.344109 | 1.618995 | 958.73492 | 3.084827
622 | C3=CC(F)=C(/C=C/C4=C(F)C=C(C)S4)S3)C=C5C6=C(C(N(CC(CCCCCCCCCC)CCCCCCCCCCCC)C5=O)=O)C(C)=CC1 | InChI=1S/C60H94N2O4S4/c1-7-11-15-19-23-25-29-33-37-45(35-31-27-21-17-13-9-3)41-61-57(63)47-39-43(5)67-51(47)53-49(59(61)65)55-56(69-53)50-54(70-55)52-48(40-44(6)68-52)58(64)62(60(50)66)42-46(36-32-28-22-18-14-10-4)38-34-30-26-24-20-16-12-8-2/h39-40 | 0 | 3.2 |  |  | 4.87059 | 2.701953 | 2.168637 | 1054.48933 | 1.737406
623 | CC1=CC=C2C(N(CC(CCCCCCCCCC)CCCCCCCCCCCC)C(/C2=C3C(C=CC(C4=CC=C(C5=C(F)C(F)=C(C6=CC=C(C)S6)C7=NSN=C75)S4)=C8)=C8N(CC(CCCCCCCCCCCC)CCCCCCCCCC)C\3=O)=O)=C1 | InChI=1S/C80H114F2N4O2S3/c1-7-11-15-19-23-27-29-33-37-41-44-61(43-39-35-31-25-21-17-13-9-3)57-85-66-55-59(5)47-50-64(66)71(79(85)87)72-65-51-49-63(68-53-54-70(90-68)74-76(82)75(81)73(69-52-48-60(6)89-69)77-78(74)84-91-83-77)56-67(65)86(80(72)88)58-62(45-40-36-32-26-22-18-14-10-4)46-42-38-34-30-28-24-20-16-12-8-2/h47-56,61-62H,7-46,57-58H2,1-6H3/b72-71+ | 0 | 0.073 |  |  | 4.982151 | 1.700625 | 3.281526 | 1045.21901 | 0.678632
624 | CC1=CC(CCCCCCCCCCCCCCCC)=C(C2=CC(SC(C3=C(CCCCCCCCCCCCCCCC)C=C(C)S3)=C4)=C4S2)S1 | InChI=1S/C48H76S4/c1-5-7-9-11-13-15-17-19-21-23-25-27-29-31-33-41-35-39(3)49-47(41)45-37-43-44(51-45)38-46(52-43)48-42(36-40(4)50-48)34-32-30-28-26-24-22-20-18-16-14-12-10-8-6-2/h35-38H,5-34H2,1-4H3 | 0 | 0.32 |  |  | 3.2652 | 1.866606 | 1.398594 | 763.77353 | 1.595527
625 | CC1=CC(N(CC(CCCCCCCCCCCCCC)CCCCCCCCCCCCCC)C(/C2=C3C(C=C(Cl)C(C4=CC=C(C5=CC=C(C)[Se]5)[Se]4)=C6)=C6N(CC(CCCCCCCCCCCCCC)CCCCCCCCCCCCCC)C\3=O)=O)=C2C=C1Cl | InChI=1S/C86H136Cl2N2O2Se2/c1-7-11-15-19-23-27-31-35-39-43-47-51-55-71(56-52-48-44-40-36-32-28-24-20-16-12-8-2)67-89-78-63-69(5)76(87)64-74(78)83(85(89)91)84-75-65-77(88)73(80-61-62-82(94-80)81-60-59-70(6)93-81)66-79(75)90(86(84)92)68-72(57-53-49-45-41-37-33-29-25-21-17-13-9-3)58-54-50-46-42-38-34-30-26-22-18-14-10-4/h59-66,71-72H,7-58,67-68H2,1-6H3/b84-83+ | 0.66 | 0.81 |  |  | 5.218878 | 2.465226 | 2.753652 | 1059.56719 | 1.733642
626 | CC1=CC=C(/C(C(N2CCCC(CCCCCCCCCCCCCCCCCC)CCCCCCCCCCCCCCCCCC)=O)=C3S(/C(CC\3)=C4CC/C(S\4(=O)=O)=C5C(N(CCCC(CCCCCCCCCCCCCCCCCC)CCCCCCCCCCCCCCCCCC)C6=C\5C=CC(C7=CC=C(C8=CC=C(C)S8)S7)=C6)=O)(=O)=O)C2=C1 | InChI=1S/C114H186N2O6S4/c1-7-11-15-19-23-27-31-35-39-43-47-51-55-59-63-67-73-97(74-68-64-60-56-52-48-44-40-36-32-28-24-20-16-12-8-2)77-71-91-115-102-93-95(5)79-82-100(102)111(113(115)117)109-89-87-107(125(109,119)120)108-88-90-110(126(108,121)122)112-101-83-81-99(104-85-86-106(124-104)105-84-80-96(6)123-105)94-103(101)116(114(112)118)92-72-78-98(75-69-65-61-57-53-49-45-41-37-33-29-25-21-17-13-9-3)76-70-66-62-58-54-50-46-42-38-34-30-26-22-18-14-10-4/h79-86,93-94,97-98H,7-78,87-92H2,1-6H3/b108-107+,111-109+,112-110+ | 0.18 | 0 |  |  | 5.210715 | 3.97266 | 1.238055 | 1444.71951 | 4.075101
627 | CC1=CC2=C(/C(C(N2CCCC(OC(CCCCCCCCCCCCCCCC)CCCCCCCCCCCCCCCC)=O)=O)=C3C(OC4=C\3C=C5C(/C(C(O5)=O)=C6C(N(CCCC(OC(CCCCCCCCCCCCCCCC)CCCCCCCCCCCCCCCC)=O)C7=C\6C=CC(C8=CC=C(C9=CC=C(C)S9)S8)=C7)=O)=C4)=O)C=C1 | InChI=1S/C110H164N2O10S2/c1-7-11-15-19-23-27-31-35-39-43-47-51-55-59-65-88(66-60-56-52-48-44-40-36-32-28-24-20-16-12-8-2)119-101(113)69-63-79-111-94-81-85(5)71-74-90(94)103(107(111)115)105-92-83-97-93(84-96(92)121-109(105)117)106(110(118)122-97)104-91-75-73-87(98-77-78-100(124-98)99-76-72-86(6)123-99)82-95(91)112(108(104)116)80-64-70-102(114)120-89(67-61-57-53-49-45-41-37-33-29-25-21-17-13-9-3)68-62-58-54-50-46-42-38-34-30-26-22-18-14-10-4/h71-78,81-84,88-89H,7-70,79-80H2,1-6H3/b105-103+,106-104+ | 0.35 | 0.2 |  |  | 5.433837 | 3.640698 | 1.793139 | 1414.60725 | 2.138784
628 | CC1=CC=C(/C(C(N2CC(CCCCCCCCCCCC)CCCCCCCCCC)=O)=C3C(N(CC(CCCCCCCCCC)CCCCCCCCCCCC)C4=C\3C=CC(C5=C(F)C(F)=C(/C=C/C6=C(F)C(F)=C(C)S6)S5)=C4[H])=O)C2=C1[H] | InChI=1S/C76H112F4N2O2S2/c1-7-11-15-19-23-27-29-33-37-41-44-59(43-39-35-31-25-21-17-13-9-3)55-81-64-53-57(5)47-49-62(64)68(75(81)83)69-63-50-48-61(74-73(80)72(79)67(86-74)52-51-66-71(78)70(77)58(6)85-66)54-65(63)82(76(69)84)56-60(45-40-36-32-26-22-18-14-10-4)46-42-38-34-30-28-24-20-16-12-8-2/h47-54,59-60H,7-46,55-56H2,1-6H3/b52-51+,69-68+ | 1.63 | 0.89 |  |  | 5.861034 | 3.052962 | 2.808072 | 955.764 | 2.433921
629 | CC1=CC=C(/C(C(N2CCCC(CCCCCCCCCCCCCC)CCCCCCCCCCCCCC)=O)=C3C4=CC=C(C5=C(F)C(F)=C(/C=C/C6=C(F)C(F)=C(C)S6)S5)C(F)=C4N(CCCC(CCCCCCCCCCCCCC)CCCCCCCCCCCCCC)C/3=O)C2=C1F | InChI=1S/C92H142F6N2O2S2/c1-7-11-15-19-23-27-31-35-39-43-47-51-57-73(58-52-48-44-40-36-32-28-24-20-16-12-8-2)61-55-69-99-88-75(64-63-71(5)82(88)93)80(91(99)101)81-76-65-66-77(90-87(98)86(97)79(104-90)68-67-78-85(96)83(94)72(6)103-78)84(95)89(76)100(92(81)102)70-56-62-74(59-53-49-45-41-37-33-29-25-21-17-13-9-3)60-54-50-46-42-38-34-30-26-22-18-14-10-4/h63-68,73-74H,7-62,69-70H2,1-6H3/b68-67+,81-80+ | 4.97 | 0 |  |  | 5.697774 | 3.23799 | 2.459784 | 1084.57436 | 1.750073
630 | CC1=CC(N(CC(CCCCCCCCCCCCCC)CCCCCCCCCCCCCC)C(/C2=C3C(C=C(Cl)C(C4=CC=C(C5=CC=C(C)S5)S4)=C6)=C6N(CC(CCCCCCCCCCCCCC)CCCCCCCCCCCCCC)C\3=O)=O)=C2C=C1Cl | InChI=1S/C86H136Cl2N2O2S2/c1-7-11-15-19-23-27-31-35-39-43-47-51-55-71(56-52-48-44-40-36-32-28-24-20-16-12-8-2)67-89-78-63-69(5)76(87)64-74(78)83(85(89)91)84-75-65-77(88)73(80-61-62-82(94-80)81-60-59-70(6)93-81)66-79(75)90(86(84)92)68-72(57-53-49-45-41-37-33-29-25-21-17-13-9-3)58-54-50-46-42-38-34-30-26-22-18-14-10-4/h59-66,71-72H,7-58,67-68H2,1-6H3/b84-83+ | 0.48 | 0.54 |  |  | 5.308671 | 3.028473 | 2.280198 | 1099.20505 | 1.165375
631 | CC1=CC=C(/C(C(N2CCCC(CCCCCCCCCCCCCC)CCCCCCCCCCCCCC)=O)=C3C(N(CCCC(CCCCCCCCCCCCCC)CCCCCCCCCCCCCC)C4=C\3C=CC(C5=CC=C(C6=CC=C(C)[Se]6)[Se]5)=C4Cl)=O)C2=C1Cl | InChI=1S/C90H144Cl2N2O2Se2/c1-7-11-15-19-23-27-31-35-39-43-47-51-57-75(58-52-48-44-40-36-32-28-24-20-16-12-8-2)61-55-71-93-87-78(65-63-73(5)85(87)91)83(89(93)95)84-79-67-66-77(80-69-70-82(98-80)81-68-64-74(6)97-81)86(92)88(79)94(90(84)96)72-56-62-76(59-53-49-45-41-37-33-29-25-21-17-13-9-3)60-54-50-46-42-38-34-30-26-22-18-14-10-4/h63-70,75-76H,7-62,71-72H2,1-6H3/b84-83+ | 0.72 | 1.05 |  |  | 5.417511 | 3.580836 | 1.836675 | 1248.78014 | 4.018129
632 | CC1=C(Cl)C=C2C(N(CCCC(CCCCCCCCCCCCCC)CCCCCCCCCCCCCC)C(/C2=C3C(C=C(Cl)C(C4=CC=C(C5=CC=C(C)S5)S4)=C6)=C6N(CCCC(CCCCCCCCCCCCCC)CCCCCCCCCCCCCC)C\3=O)=O)=C1 | InChI=1S/C90H144Cl2N2O2S2/c1-7-11-15-19-23-27-31-35-39-43-47-51-57-75(58-52-48-44-40-36-32-28-24-20-16-12-8-2)61-55-67-93-82-69-73(5)80(91)70-78(82)87(89(93)95)88-79-71-81(92)77(84-65-66-86(98-84)85-64-63-74(6)97-85)72-83(79)94(90(88)96)68-56-62-76(59-53-49-45-41-37-33-29-25-21-17-13-9-3)60-54-50-46-42-38-34-30-26-22-18-14-10-4/h63-66,69-72,75-76H,7-62,67-68H2,1-6H3/b88-87+ | 0.72 | 1.05 |  |  | 5.262414 | 2.946843 | 2.315571 | 1119.15483 | 1.614052
633 | CCCCC=O=C3C(N(C4=C\3C=CC(C5=CC=C(/C=C/C6=CC=C(C)S6)S5)=C4)CC(CCCCCCCCCC)CCCCCCCCCCCC)=O | InChI=1S/C60H94N2O4S4/c1-7-11-15-19-23-25-29-33-37-45(35-31-27-21-17-13-9-3)41-61-57(63)47-39-43(5)67-51(47)53-49(59(61)65)55-56(69-53)50-54(70-55)52-48(40-44(6)68-52)58(64)62(60(50)66)42-46(36-32-28-22-18-14-10-4)38-34-30-26-24-20-16-12-8-2/h39-40,1-6H3 | 0 | 2.2 |  |  | 5.139969 | 3.229827 | 1.910142 | 742.50533 | 2.807115
634 | O=C(O1)/C(C2=C1C=C(/C(C(O3)=O)=C(C4=C(C(F)=C(C)C=C4)N5CCCC(CCCCCCCCCCCCCCCCCC)CCCCCCCCCCCCCCCCCC)\C5=O)C3=C2)=C6C(N(CCCC(CCCCCCCCCCCCCCCCCC)CCCCCCCCCCCCCCCCCC)C7=C/6C=CC(C8=CC=C(C9=CC=C(C)[Se]9)[Se]8)=C7F)=O | InChI=1S/C116H178F2N2O6Se2/c1-7-11-15-19-23-27-31-35-39-43-47-51-55-59-63-67-73-93(74-68-64-60-56-52-48-44-40-36-32-28-24-20-16-12-8-2)77-71-87-119-111-96(81-79-91(5)109(111)117)105(113(119)121)107-98-89-101-99(90-100(98)125-115(107)123)108(116(124)126-101)106-97-83-82-95(102-85-86-104(128-102)103-84-80-92(6)127-103)110(118)112(97)120(114(106)122)88-72-78-94(75-69-65-61-57-53-49-45-41-37-33-29-25-21-17-13-9-3)76-70-66-62-58-54-50-46-42-38-34-30-26-22-18-14-10-4/h79-86,89-90,93-94H,7-78,87-88H2,1-6H3/b107-105+,108-106+ | 0 | 14.9 |  |  | 5.118201 | 4.154967 | 0.963234 | 1764.14962 | 4.060045
635 | CC1=C(F)C2=C(/C(C(N2CCCC(CCCCCCCCCCCCCCCCCC)CCCCCCCCCCCCCCCCCC)=O)=C3C(OC4=C\3C=C5C(/C(C(O5)=O)=C6C(N(CCCC(CCCCCCCCCCCCCCCCCC)CCCCCCCCCCCCCCCCCC)C7=C\6C=C(F)C(C8=CC=C(C9=CC=C(C)S9)S8)=C7F)=O)=C4)=O)C=C1F | InChI=1S/C116H176F4N2O6S2/c1-7-11-15-19-23-27-31-35-39-43-47-51-55-59-63-67-73-91(74-68-64-60-56-52-48-44-40-36-32-28-24-20-16-12-8-2)77-71-83-121-111-95(85-97(117)90(6)109(111)119)104(113(121)123)106-93-87-100-94(88-99(93)127-115(106)125)107(116(126)128-100)105-96-86-98(118)108(103-82-81-102(130-103)101-80-79-89(5)129-101)110(120)112(96)122(114(105)124)84-72-78-92(75-69-65-61-57-53-49-45-41-37-33-29-25-21-17-13-9-3)76-70-66-62-58-54-50-46-42-38-34-30-26-22-18-14-10-4/h79-82,85-88,91-92H,7-78,83-84H2,1-6H3/b106-104+,107-105+ | 14.9 | 0 |  |  | 5.635191 | 4.154967 | 1.480224 | 1539.83831 | 4.005416
636 | CC1=C(C(N(CC(CCCCCCCCCC)CCCCCCCCCCCC)C2=O)=O)C2=C(C3=C4C(C(N(CC(CCCCCCCCCCCC)CCCCCCCCCC)C4=O)=O)=C(C5=CC=C(C6=C(F)C(F)=C(C7=CC=C(C)S7)C8=NSN=C68)S5)S3)S1 | InChI=1S/C76H108F2N4O4S5/c1-7-11-15-19-23-27-29-33-37-41-44-55(43-39-35-31-25-21-17-13-9-3)51-81-73(83)60-54(6)88-71(63(60)74(81)84)72-65-64(70(90-72)59-50-49-58(89-59)62-67(78)66(77)61(57-48-47-53(5)87-57)68-69(62)80-91-79-68)75(85)82(76(65)86)52-56(45-40-36-32-26-22-18-14-10-4)46-42-38-34-30-28-24-20-16-12-8-2/h47-50,55-56H,7-46,51-52H2,1-6H3 | 1.02 | 0.33 |  |  | 5.809335 | 2.930517 | 2.878818 | 999.73636 | 1.509198
637 | CC1=CC=C(C2=CC(CCCCCCCCCCCC)=C(C3=CC=C(C4=CC=C(C5=CC=C(C6=C(CCCCCCCCCCCC)C=C(C7=CC=C(C(N(CC(CCCCCCCCCC)CCCCCCCCCCCC)C8=O)=C9C8=C(C)N(CC(CCCCCCCCCCCC)CCCCCCCCCC)C9=O)S7)S6)S5)C%10=NSN=C%104)S3)S2)S1 | InChI=1S/C110H166N4O2S7/c1-9-15-21-27-33-39-43-49-55-60-66-87(65-59-53-47-37-31-25-19-13-5)83-113-86(8)102-103(110(113)116)106(114(109(102)115)84-88(67-61-54-48-38-32-26-20-14-6)68-62-56-50-44-40-34-28-22-16-10-2)97-78-77-96(120-97)101-82-90(70-64-58-52-46-42-36-30-24-18-12-4)108(122-101)99-80-76-94(119-99)92-73-72-91(104-105(92)112-123-111-104)93-75-79-98(118-93)107-89(81-100(121-107)95-74-71-85(7)117-95)69-63-57-51-45-41-35-29-23-17-11-3/h71-82,87-88H,9-70,83-84H2,1-8H3 | 0 | 0.81 |  |  | 5.069223 | 2.772699 | 2.296524 | 1448.60745 | 0.517497
638 | O=C(N(CC(CCCCCCCCCCCC)CCCCCCCCCC)C1=O)C2=C(C3=CC=C(C4=C([H])C([H])=C(C5=CC=C(C)[Se]5)C6=NSN=C64)[Se]3)C=C7C8=C(C(N(CC(CCCCCCCCCC)CCCCCCCCCCCC)C7=O)=O)C(C)=CC1=C82 | InChI=1S/C78H112N4O4SSe2/c1-7-11-15-19-23-27-29-33-37-41-44-59(43-39-35-31-25-21-17-13-9-3)55-81-76(84)65-54-63(68-52-51-67(89-68)62-49-48-61(66-50-47-58(6)88-66)73-74(62)80-87-79-73)72-71-64(53-57(5)69(70(65)71)77(81)85)75(83)82(78(72)86)56-60(45-40-36-32-26-22-18-14-10-4)46-42-38-34-30-28-24-20-16-12-8-2/h47-54,59-60H,7-46,55-56H2,1-6H3 | 8.5 | 1.7 |  |  | 5.120922 | 3.471996 | 1.648926 | 1141.60904 | 1.760515
639 | CC1=CC=C(/C(C(N2CCCC(CCCCCCCCCCCCCCCCCC)CCCCCCCCCCCCCCCCCC)=O)=C3S(/C(CC\3)=C4CC/C(S\4(=O)=O)=C5C(N(CCCC(CCCCCCCCCCCCCCCCCC)CCCCCCCCCCCCCCCCCC)C6=C\5C=CC(C7=CC8=C(C=C(C)S8)S7)=C6)=O)(=O)=O)C2=C1 | InChI=1S/C112H184N2O6S4/c1-7-11-15-19-23-27-31-35-39-43-47-51-55-59-63-67-73-95(74-68-64-60-56-52-48-44-40-36-32-28-24-20-16-12-8-2)77-71-87-113-100-89-93(5)79-81-98(100)109(111(113)115)107-85-83-105(123(107,117)118)106-84-86-108(124(106,119)120)110-99-82-80-97(102-92-104-103(122-102)90-94(6)121-104)91-101(99)114(112(110)116)88-72-78-96(75-69-65-61-57-53-49-45-41-37-33-29-25-21-17-13-9-3)76-70-66-62-58-54-50-46-42-38-34-30-26-22-18-14-10-4/h79-82,89-92,95-96H,7-78,83-88H2,1-6H3/b106-105+,109-107+,110-108+ | 0.14 | 0 |  |  | 5.436558 | 0.182307 | 5.254251 | 184.378 | 0.248025
640 | FC1=C2C(/C(C(N2CC(CCCCCC)CCCCCCCC)=O)=C3C(N(CC(CCCCCCCC)CCCCCC)C4=C\3C=CC(C(C=C5)=NC6=C5/C(C(N6CC(CCCCCCCC)CCCCCC)=O)=C7C8=CC=C(C9=C(F)C(F)=C(C%10=C(F)C(F)=C(C)S%10)S9)C(F)=C8N(CC(CCCCCC)CCCCCCCC)C/7=O)=N4)=O)=CC=C1C | InChI=1S/C104H146F6N6O4S2/c1-11-19-27-35-39-47-55-73(51-43-31-23-15-5)67-113-94-77(60-59-71(9)88(94)105)84(101(113)117)86-79-63-65-82(111-99(79)115(103(86)119)69-75(53-45-33-25-17-7)57-49-41-37-29-21-13-3)83-66-64-80-87(104(120)116(100(80)112-83)70-76(54-46-34-26-18-8)58-50-42-38-30-22-14-4)85-78-61-62-81(96-92(109)93(110)98(122-96)97-91(108)89(106)72(10)121-97)90(107)95(78)114(102(85)118)68-74(52-44-32-24-16-6)56-48-40-36-28-20-12-2/h59-66,73-76H,11-58,67-70H2,1-10H3/b86-84+,87-85+ | 1.24 | 0 |  |  | 5.450163 | 3.967218 | 1.482945 | 1401.74428 | 2.986876
641 | CC1=CC=C(/C(C(N2CC(CCCCCCCC)CCCCCCCCCC)=O)=C3C(N(CC(CCCCCCCCCC)CCCCCCCC)C4=C\3C=CC(C5=CC=C(C)[Se]5)=N4)=O)C2=N1 | InChI=1S/C60H94N4O2Se/c1-7-11-15-19-23-25-29-33-37-49(35-31-27-21-17-13-9-3)45-63-57-51(41-39-47(5)61-57)55(59(63)65)56-52-42-43-53(54-44-40-48(6)67-54)62-58(52)64(60(56)66)46-50(36-32-28-22-18-14-10-4)38-34-30-26-24-20-16-12-8-2/h39-44,49-50H,7-38,45-46H2,1-6H3/b56-55+ | 0.5 | 0.2 |  |  | 5.344044 | 2.952285 | 2.391759 | 771.70067 | 3.004774
642 | O=C(N(CC(CCCCCCCCCCCC)CCCCCCCCCC)C1=O)C2=C(C3=CC=C(C4=C([H])C([H])=C(C5=CC=C(C)S5)C6=NSN=C64)S3)C=C7C8=C(C(N(CC(CCCCCCCCCC)CCCCCCCCCCCC)C7=O)=O)C(C)=CC1=C82 | InChI=1S/C78H112N4O4S3/c1-7-11-15-19-23-27-29-33-37-41-44-59(43-39-35-31-25-21-17-13-9-3)55-81-76(84)65-54-63(68-52-51-67(88-68)62-49-48-61(66-50-47-58(6)87-66)73-74(62)80-89-79-73)72-71-64(53-57(5)69(70(65)71)77(81)85)75(83)82(78(72)86)56-60(45-40-36-32-26-22-18-14-10-4)46-42-38-34-30-28-24-20-16-12-8-2/h47-54,59-60H,7-46,55-56H2,1-6H3 | 3.1 | 0.7 |  |  | 5.344044 | 3.686955 | 1.657089 | 1053.33832 | 1.170908
643 | C(C3=CC=C(C4=CC=C(C)S4)S3)C=C5C6=C(C(N(CCCCCC[Si](O[Si](C)(C)C)(C)O[Si](C)(C)C)C5=O)=O)C(C)=CC1=C63 | InChI=1S/C56H76Cl2N2O4S2/c1-7-11-15-19-21-25-29-39(27-23-17-13-9-3)35-59-54(62)43-33-41(46-34-45(58)52(66-46)51-44(57)32-38(6)65-51)50-49-42(31-37(5)47(48(43)49)55(59)63)53(61)60(56(50)64)36-40(28-24-18-14-10-4)30-26-22-20-16-12-8-2/h31-34,1-6H3 | 1.04 | 0 |  |  | 4.87059 | 2.266593 | 2.603997 | 841.127 | 0.662248
644 | CC1=C(CCCCCC)C(SC(C2=C([H])C([H])=C(C3=CC4=C(C(CCCCCC)=C(C5=CC6=C(C(OC(CCCCCCCC)CCCCCCCCCC)=C(C=C(C)S7)C7=C6OC(CCCCCCCCCC)CCCCCCCC)S5)S4)S3)C8=NSN=C82)=C9)=C9S1 | InChI=1S/C80H116N2O2S7/c1-9-15-21-27-31-33-37-41-47-59(45-39-35-29-23-17-11-3)83-74-65-53-57(7)85-79(65)75(84-60(46-40-36-30-24-18-12-4)48-42-38-34-32-28-22-16-10-2)66-54-69(90-80(66)74)77-64(50-44-26-20-14-6)78-71(89-77)56-68(88-78)63-52-51-62(72-73(63)82-91-81-72)67-55-70-76(87-67)61(58(8)86-70)49-43-25-19-13-5/h51-56,59-60H,9-50H2,1-8H3 | 0 | 0.0038 |  |  | 4.873311 | 2.701953 | 2.171358 | 1054.32 | 1.731078
645 | O=C(N(CC(CCCCCCCCCCCC)CCCCCCCCCC)C1=O)C2=C(C3=CC=C(C4=NC=C(C5=CC=C(C)S5)C6=NSN=C64)S3)C=C7C8=C(C(N(CC(CCCCCCCCCC)CCCCCCCCCCCC)C7=O)=O)C(C)=CC1=C82 | InChI=1S/C77H111N5O4S3/c1-7-11-15-19-23-27-29-33-37-41-44-58(43-39-35-31-25-21-17-13-9-3)54-81-75(84)62-52-60(64-49-50-66(88-64)72-73-71(79-89-80-73)63(53-78-72)65-48-47-57(6)87-65)70-69-61(51-56(5)67(68(62)69)76(81)85)74(83)82(77(70)86)55-59(45-40-36-32-26-22-18-14-10-4)46-42-38-34-30-28-24-20-16-12-8-2/h47-53,58-59H,7-46,54-55H2,1-6H3 | 2.11 | 0 |  |  | 5.38758 | 3.670629 | 1.716951 | 1002.32667 | 1.239701
646 | O=C(O1)/C(C2=C1C=C(/C(C(O3)=O)=C(C4=C(C=C(C)C=C4)N5CC(CCCCCCCCCCCC)CCCCCCCCCC)\C5=O)C3=C2)=C6C(N(CC(CCCCCCCCCCCC)CCCCCCCCCC)C7=C/6C=CC(C8=CC=C(C)S8)=C7)=O | InChI=1S/C80H114N2O6S/c1-7-11-15-19-23-27-29-33-37-41-44-61(43-39-35-31-25-21-17-13-9-3)57-81-68-53-59(5)47-50-64(68)73(77(81)83)75-66-55-71-67(56-70(66)87-79(75)85)76(80(86)88-71)74-65-51-49-63(72-52-48-60(6)89-72)54-69(65)82(78(74)84)58-62(45-40-36-32-26-22-18-14-10-4)46-42-38-34-30-28-24-20-16-12-8-2/h47-56,61-62H,7-46,57-58H2,1-6H3/b75-73+,76-74+ | 0 | 0.0054 |  |  | 5.534514 | 3.439344 | 2.09517 | 1048.99462 | 3.246944
647 | O=C(N(CC(CCCCCCCCCCCC)CCCCCCCCCC)C1=O)C2=C(C3=CC=C(C4=CC=C(C)S4)S3)C=C5C6=C(C(N(CC(CCCCCCCCCC)CCCCCCCCCCCC)C5=O)=O)C(C)=CC1=C62 | InChI=1S/C72H110N2O4S2/c1-7-11-15-19-23-27-29-33-37-41-44-57(43-39-35-31-25-21-17-13-9-3)53-73-70(76)61-52-59(62-49-50-64(80-62)63-48-47-56(6)79-63)68-67-60(51-55(5)65(66(61)67)71(73)77)69(75)74(72(68)78)54-58(45-40-36-32-26-22-18-14-10-4)46-42-38-34-30-28-24-20-16-12-8-2/h47-52,57-58H,7-46,53-54H2,1-6H3 | 0 | 0.85 |  |  | 5.210715 | 3.670629 | 1.540086 | 906.7404 | 0.52322
648 | O=C(N(CCCCCCCCCCC(F)(F)C(F)(F)C(F)(F)C(F)(F)C(F)(F)C(F)(F)C(F)(F)F)C1=O)C2=C(C3=CC=C(C4=CC=C(C)S4)S3)C=C5)C(F)(F)C(F)(F)F)C5=O)=O)C(C)=CC1=C62 | InChI=1S/C82H76N6S4/c1-5-9-13-17-21-55-25-33-61(34-26-55)81(62-35-27-56(28-36-62)22-18-14-10-6-2)69-45-66-70(46-65(69)79-71(81)47-77(91-79)75-43-41-73(89-75)67(53-87)59(49-83)50-84)82(63-37-29-57(30-38-63)23-19-15-11-7-3,64-39-31-58(32-40-64)24-20-16-12-8-4)72-48-78(92-80(66)72)76-44-42-74(90-76)68(54-88)60(51-85)52-86/h25-48H | 0 | 6.5 |  |  | 5.003919 | 2.280198 | 2.723721 | 921.38478 | 2.256717
649 | C/C(C#N)=C(S1)\SC2=C1C3=C4C5=C2CN(CC(CCCCCCCCCC)CCCCCCCCCCCC)CC5=C6C(S/C(S6)=C(C7=CC=C(C)S7)/C#N)=C4CN(CC(CCCCCCCCCC)CCCCCCCCCCCC)C3 | InChI=1S/C74H114N4S5/c1-7-11-15-19-23-27-29-33-37-41-45-59(43-39-35-31-25-21-17-13-9-3)51-77-53-62-67-64(55-77)71-72(83-74(82-71)61(50-76)66-48-47-58(6)79-66)65-56-78(54-63(68(65)67)70-69(62)80-73(81-70)57(5)49-75)52-60(44-40-36-32-26-22-18-14-10-4)46-42-38-34-30-28-24-20-16-12-8-2/h47-48,59-60H,7-46,51-56H2,1-6H3/b73-57-,74-61- | 0.38 | 0 |  |  | 5.575329 | 2.223057 | 3.352272 | 928.66867 | 1.133226
650 | O=C1C2=CC=C3C4=NC5=C(C)C6=C(N=C7C(C8=C(C7=CC=C9C%10=O)C9=C(C(N%10CC(CCCCCCCCCCCC)CCCCCCCCCC)=O)C=C8)=N6)C(C%11=CC=C(C)S%11)=C5N=C4C%12=CC=C(C(N1CC(CCCCCCCCCCCC)CCCCCCCCCC)=O)C2=C3%12 | InChI=1S/C88H114N6O4S/c1-7-11-15-19-23-27-29-33-37-41-45-61(43-39-35-31-25-21-17-13-9-3)57-93-85(95)67-52-48-63-72-65(50-54-69(74(67)72)87(93)97)81-79(63)89-77-60(6)78-84(76(83(77)91-81)71-56-47-59(5)99-71)92-82-66-51-55-70-75-68(53-49-64(73(66)75)80(82)90-78)86(96)94(88(70)98)58-62(44-40-36-32-26-22-18-14-10-4)46-42-38-34-30-28-24-20-16-12-8-2/h47-56,61-62H,7-46,57-58H2,1-6H3 | 0.057 | 0.024 |  |  | 5.569887 | 3.594441 | 1.975446 | 1333.39174 | 0.805858
651 | O=C1C(C=C(C)S2)=C2C(SC3=C4SC5=C3C(N(CC(CCCCCCCC)CCCCCCCCCC)C(C6=C5SC(C7=C(F)C(F)=C(C)S7)=C6)=O)=O)=C4C(N1CC(CCCCCCCCCC)CCCCCCCC)=O | InChI=1S/C64H90F2N2O4S5/c1-7-11-15-19-23-25-29-33-37-45(35-31-27-21-17-13-9-3)41-67-61(69)47-39-43(5)73-54(47)57-50(63(67)71)59-60(76-57)51-58(77-59)55-48(40-49(75-55)56-53(66)52(65)44(6)74-56)62(70)68(64(51)72)42-46(36-32-28-22-18-14-10-4)38-34-30-26-24-20-16-12-8-2/h39-40,45-46H,7-38,41-42H2,1-6H3 | 1.13 | 0 |  |  | 4.356321 | 2.623044 | 1.733277 | 1043.73202 | 1.157806
652 | CCCCCCCCCCCCCCCCCC)CCCCCCCCCCCCCCCCCC)C5C\4C=CC(C)=C5)=O)=C6C(N(CCC(CCCCCCCCCCCCCCCCCC)CCCCCCCCCCCCCCCCCC)C7=C/6C=CC(/C=C/C)=C7)=O | InChI=1S/C102H98N4O2S8/c1-5-9-13-17-21-29-53-109-73-45-37-69(38-46-73)101(70-39-47-74(48-40-70)110-54-30-22-18-14-10-6-2)87-61-84-88(62-83(87)97-93(101)99-89(115-97)59-77(113-99)57-85-91(67(63-103)64-104)79-33-25-27-35-81(79)95(85)107)102(71-41-49-75(50-42-71)111-55-31-23-19-15-11-7-3,72-43-51-76(52-44-72)112-56-32-24-20-16-12-8-4)94-98(84)116-90-60-78(114-100(90)94)58-86-92(68(65-105)66-106)80-34-26-28-36-82(80)96(86)108/h25-28,33-52 | 0.6 | 0 |  |  | 5.689611 | 2.933238 | 2.756373 | 897.74352 | 1.423339
653 | O=C(O1)/C(C(C1=C2)=CC3=C2/C(C(O3)=O)=C4C(N(CCCCC(CCCCCCCCCCCCCCCCCC)CCCCCCCCCCCCCCCCCC)C5=C\4C=CC(C)=C5)=O)=C6C(N(CCCCC(CCCCCCCCCCCCCCCCCC)CCCCCCCCCCCCCCCCCC)C7=C/6C=CC(/C=C/C)=C7)=O | InChI=1S/C112H182N2O6/c1-7-12-16-20-24-28-32-36-40-44-48-52-56-60-64-68-77-94(78-69-65-61-57-53-49-45-41-37-33-29-25-21-17-13-8-2)81-72-74-87-113-101-89-93(6)83-85-97(101)105(109(113)115)107-99-91-104-100(92-103(99)119-111(107)117)108(112(118)120-104)106-98-86-84-96(76-11-5)90-102(98)114(110(106)116)88-75-73-82-95(79-70-66-62-58-54-50-46-42-38-34-30-26-22-18-14-9-3)80-71-67-63-59-55-51-47-43-39-35-31-27-23-19-15-10-4/h11,76,83-86,89-92,94-95H,7-10,12-75,77-82,87-88H2,1-6H3/b76-11+,107-105+,108-106+ | 0.05 | 0 |  |  | 5.787567 | 3.667908 | 2.119659 | 1311.57845 | 4.001735
654 | CC1=C(F)C2=C(/C(C(N2CCCC(CCCCCCCCCCCCCCCCCC)CCCCCCCCCCCCCCCCCC)=O)=C3C(OC4=C\3C=C5C(/C(C(O5)=O)=C6C(N(CCCC(CCCCCCCCCCCCCCCCCC)CCCCCCCCCCCCCCCCCC)C7=C\6C=C(F)C(C8=CC(SC(C)=C9)=C9S8)=C7F)=O)=C4)=O)C=C1F | InChI=1S/C114H174F4N2O6S2/c1-7-11-15-19-23-27-31-35-39-43-47-51-55-59-63-67-73-89(74-68-64-60-56-52-48-44-40-36-32-28-24-20-16-12-8-2)77-71-79-119-109-93(82-95(115)88(6)107(109)117)102(111(119)121)104-91-84-98-92(85-97(91)125-113(104)123)105(114(124)126-98)103-94-83-96(116)106(101-86-100-99(128-101)81-87(5)127-100)108(118)110(94)120(112(103)122)80-72-78-90(75-69-65-61-57-53-49-45-41-37-33-29-25-21-17-13-9-3)76-70-66-62-58-54-50-46-42-38-34-30-26-22-18-14-10-4/h81-86,89-90H,7-80H2,1-6H3/b104-102+,105-103+ | 1.37 | 1.7 |  |  | 5.651517 | 4.195782 | 1.455735 | 1401.67865 | 2.555399
655 | CC1=NC2=C(/C(C(N2CC(CCCCCCCC)CCCCCCCCCC)=O)=C(C(N3CC(CCCCCCCC)CCCCCCCCCC)=O)/C4=C3N=C(C5=CC=C(C)C6=NSN=C65)C=C4)C=C1 | InChI=1S/C62H94N6O2S/c1-7-11-15-19-23-25-29-33-37-49(35-31-27-21-17-13-9-3)45-67-59-52(42-40-48(6)63-59)55(61(67)69)56-53-43-44-54(51-41-39-47(5)57-58(51)66-71-65-57)64-60(53)68(62(56)70)46-50(36-32-28-22-18-14-10-4)38-34-30-26-24-20-16-12-8-2/h39-44,49-50H,7-38,45-46H2,1-6H3/b56-55+ | 1 | 0 |  |  | 5.814777 | 3.191733 | 2.623044 | 788.60765 | 0.396697
656 | CC1=CC2=C3C(C4=CC(C5=CC=C(C6=C([H])C([H])=C(C)C7=NSN=C76)[Se]5)=C3C(N(CC(CCCCCCCCCC)CCCCCCCCCCCC)C2=O)=O)=C1C(N(CC(CCCCCCCCCCCC)CCCCCCCCCC)C4=O)=O | InChI=1S/C74H110N4O4SSe/c1-7-11-15-19-23-27-29-33-37-41-44-57(43-39-35-31-25-21-17-13-9-3)53-77-72(80)62-52-60(64-50-49-63(84-64)59-48-47-55(5)69-70(59)76-83-75-69)68-67-61(51-56(6)65(66(62)67)73(77)81)71(79)78(74(68)82)54-58(45-40-36-32-26-22-18-14-10-4)46-42-38-34-30-28-24-20-16-12-8-2/h47-52,57-58H,7-46,53-54H2,1-6H3 | 8.5 | 1.7 |  |  | 5.33316 | 3.507369 | 1.825791 | 983.33814 | 2.006176
657 | O=C(N(CC(CCCCCCCCCCCC)CCCCCCCCCC)C1=O)C2=C(C3=CC=C(C4=C(F)C(F)=C(C5=CC=C(C)S5)C(F)=C4F)S3)C=C6C7=C(C(N(CC(CCCCCCCCCC)CCCCCCCCCCCC)C6=O)=O)C(C)=CC1=C72 | InChI=1S/C78H110F4N2O4S2/c1-7-11-15-19-23-27-29-33-37-41-44-57(43-39-35-31-25-21-17-13-9-3)53-83-76(86)61-52-59(62-49-50-64(90-62)70-73(81)71(79)69(72(80)74(70)82)63-48-47-56(6)89-63)68-67-60(51-55(5)65(66(61)67)77(83)87)75(85)84(78(68)88)54-58(45-40-36-32-26-22-18-14-10-4)46-42-38-34-30-28-24-20-16-12-8-2/h47-52,57-58H,7-46,53-54H2,1-6H3 | 1.3 | 0 |  |  | 5.874639 | 3.714165 | 2.160474 | 957.14354 | 0.59366
658 | O=C(N(CC(CCCCCCCC)CCCCCCCCCC)C1=O)C2=C(C3=CC=C(C4=C(F)C(F)=C(C5=CC=C(C)S5)C(F)=C4F)S3)C=C6C7=C(C(N(CC(CCCCCCCCCC)CCCCCCCC)C6=O)=O)C(C)=CC1=C72 | InChI=1S/C70H94F4N2O4S2/c1-7-11-15-19-23-25-29-33-37-49(35-31-27-21-17-13-9-3)45-75-68(78)53-44-51(54-41-42-56(82-54)62-65(73)63(71)61(64(72)66(62)74)55-40-39-48(6)81-55)60-59-52(43-47(5)57(58(53)59)69(75)79)67(77)76(70(60)80)46-50(36-32-28-22-18-14-10-4)38-34-30-26-24-20-16-12-8-2/h39-44,49-50H,7-38,45-46H2,1-6H3 | 0.16 | 0 |  |  | 5.820219 | 3.719607 | 2.100612 | 946.97333 | 0.875786
659 | CC1=CC2=C3C(C4=CC(C5=CC=C(C6=C([H])C([H])=C(C)C7=NSN=C76)S5)=C3C(N(CC(CCCCCCCCCC)CCCCCCCCCCCC)C2=O)=O)=C1C(N(CC(CCCCCCCCCCCC)CCCCCCCCCC)C4=O)=O | InChI=1S/C74H110N4O4S2/c1-7-11-15-19-23-27-29-33-37-41-44-57(43-39-35-31-25-21-17-13-9-3)53-77-72(80)62-52-60(64-50-49-63(83-64)59-48-47-55(5)69-70(59)76-84-75-69)68-67-61(51-56(6)65(66(62)67)73(77)81)71(79)78(74(68)82)54-58(45-40-36-32-26-22-18-14-10-4)46-42-38-34-30-28-24-20-16-12-8-2/h47-52,57-58H,7-46,53-54H2,1-6H3 | 3.1 | 0.7 |  |  | 5.63247 | 3.648861 | 1.983609 | 946.97333 | 0.875786
660 | O=C(N1CC(CCCCCCCCCC)CCCCCCCC)C2C(SC3=C2SC4=C3C(N(CC(CCCCCCCCCC)CCCCCCCC)C(C5=C4SC(C)=C5)=O)=O)C6C(C=C(C)S6)C1=O | InChI=1S/C60H94N2O4S4/c1-7-11-15-19-23-25-29-33-37-45(35-31-27-21-17-13-9-3)41-61-57(63)47-39-43(5)67-51(47)53-49(59(61)65)55-56(69-53)50-54(70-55)52-48(40-44(6)68-52)58(64)62(60(50)66)42-46(36-32-28-22-18-14-10-4)38-34-30-26-24-20-16-12-8-2/h39-40,45-47,49,51,53H,7-38,41-42H2,1-6H3 | 1.34 | 0 |  |  | 5.613423 | 2.731884 | 2.881539 | 745.89067 | 1.893099
661 | CC1=CC2=C3C(C4=CC(C5=CC=C(C6=C([H])C([H])=C(C)C7=NON=C76)[Se]5)=C3C(N(CC(CCCCCCCCCC)CCCCCCCCCCCC)C2=O)=O)=C1C(N(CC(CCCCCCCCCCCC)CCCCCCCCCC)C4=O)=O | InChI=1S/C74H110N4O5Se/c1-7-11-15-19-23-27-29-33-37-41-44-57(43-39-35-31-25-21-17-13-9-3)53-77-72(80)62-52-60(64-50-49-63(84-64)59-48-47-55(5)69-70(59)76-83-75-69)68-67-61(51-56(6)65(66(62)67)73(77)81)71(79)78(74(68)82)54-58(45-40-36-32-26-22-18-14-10-4)46-42-38-34-30-28-24-20-16-12-8-2/h47-52,57-58H,7-46,53-54H2,1-6H3 | 2.43 | 0 |  |  | 5.417511 | 3.580836 | 1.836675 | 948.26835 | 2.276759
662 | CCCCCCCCCCCCCCCC)=O)=C3C(OC4=C\3C=C5C(/C(C(O5)=O)=C6C(N(CCCC(CCCCCCCCCCCCCCCCCC)CCCCCCCCCCCCCCCCCC)C7=C\6C=CC(/C=C/C)=N7)=O)=C4)=O)C=C1 | InChI=1S/C92H104N4O12S/c1-11-19-23-27-53(17-7)49-93-85(97)59-35-31-57-79-69(107-41-39-105-9)45-67-77-61(87(99)95(91(67)103)47-51(15-5)25-21-13-3)33-29-55(83(77)79)73-63(43-65(89(93)101)75(59)81(57)73)71-37-38-72(109-71)64-44-66-76-60(86(98)94(90(66)102)50-54(18-8)28-24-20-12-2)36-32-58-80-70(108-42-40-106-10)46-68-78-62(34-30-56(84(78)80)74(64)82(58)76)88(100)96(92(68)104)48-52(16-6)26-22-14-4/h29-38,75-76H,11-28,39-42,47-50H2,1-10H3 | 1.1. | 0 |  |  | 4.933173 | 2.274756 | 2.658417 | 1029.12667 | 1.612962
663 | CC1=CC2=C3C(C4=CC(C5=CC=C(C6=C(F)C(F)=C(C)C7=NSN=C76)[Se]5)=C3C(N(CC(CCCCCCCCCC)CCCCCCCCCCCC)C2=O)=O)=C1C(N(CC(CCCCCCCCCCCC)CCCCCCCCCC)C4=O)=O | InChI=1S/C74H108F2N4O4SSe/c1-7-11-15-19-23-27-29-33-37-41-44-55(43-39-35-31-25-21-17-13-9-3)51-79-72(82)59-50-57(60-47-48-61(86-60)66-68(76)67(75)54(6)69-70(66)78-85-77-69)65-64-58(49-53(5)62(63(59)64)73(79)83)71(81)80(74(65)84)52-56(45-40-36-32-26-22-18-14-10-4)46-42-38-34-30-28-24-20-16-12-8-2/h47-50,55-56H,7-46,51-52H2,1-6H3 | 3.5 | 0 |  |  | 5.390301 | 3.61893 | 1.771371 | 975.76967 | 1.197083
664 | CC1=CC2=C3C(C4=CC(C5=CC=C(C6=C(F)C(F)=C(C)C7=NSN=C76)S5)=C3C(N(CC(CCCCCCCCCC)CCCCCCCCCCCC)C2=O)=O)=C1C(N(CC(CCCCCCCCCCCC)CCCCCCCCCC)C4=O)=O | InChI=1S/C74H108F2N4O4S2/c1-7-11-15-19-23-27-29-33-37-41-44-55(43-39-35-31-25-21-17-13-9-3)51-79-72(82)59-50-57(60-47-48-61(85-60)66-68(76)67(75)54(6)69-70(66)78-86-77-69)65-64-58(49-53(5)62(63(59)64)73(79)83)71(81)80(74(65)84)52-56(45-40-36-32-26-22-18-14-10-4)46-42-38-34-30-28-24-20-16-12-8-2/h47-50,55-56H,7-46,51-52H2,1-6H3 | 2.2 | 0 |  |  | 5.863755 | 3.725049 | 2.138706 | 931.45533 | 0.654479
665 | O=C(N(CC(CCCCCCCC)CCCCCC)C1=O)C2=C(C3=CC(Cl)=C(C4=C(Cl)C=C(C)S4)S3)C=C5C6=C(C(N(CC(CCCCCC)CCCCCCCC)C5=O)=O)C(C)=CC1=C62 | InChI=1S/C56H76Cl2N2O4S2/c1-7-11-15-19-21-25-29-39(27-23-17-13-9-3)35-59-54(62)43-33-41(46-34-45(58)52(66-46)51-44(57)32-38(6)65-51)50-49-42(31-37(5)47(48(43)49)55(59)63)53(61)60(56(50)64)36-40(28-24-18-14-10-4)30-26-22-20-16-12-8-2/h31-34,39-40H,7-30,35-36H2,1-6H3 | 0.03 | 0 |  |  | 5.787567 | 3.387645 | 2.399922 | 793.85667 | 0.260342
666 | O=C(N1CC(CCCCCCCCCC)CCCCCCCC)C2C(SC(C)=C2)C3C(C=C(C)S3)C1=O | InChI=1S/C32H53NO2S2/c1-5-7-9-11-13-14-16-18-20-26(19-17-15-12-10-8-6-2)23-33-31(34)27-21-24(3)36-29(27)30-28(32(33)35)22-25(4)37-30/h21-22,26-30H,5-20,23H2,1-4H3 | 3.71 | 0 |  |  | 5.7141 | 1.134657 | 4.579443 | 375.64067 | 0.640686
667 | O=c(c1=Cc2sc(c3ccc(c4c5cc(c6sc(C=c(c(=O)c7c8cccc7)c8=C(C#N)C#N)cc6)cc4)c(C5(CCCCCCCCCC)CCCCCCCCCC)c3)cc2)c(cccc9)c9c1=C(C#N)C#N | InChI=1S/C67H62N4O2S2/c1-3-5-7-9-11-13-15-21-35-67(36-22-16-14-12-10-8-6-4-2)59-37-45(61-33-29-49(74-61)39-57-63(47(41-68)42-69)53-23-17-19-25-55(53)65(57)72)27-31-51(59)52-32-28-46(38-60(52)67)62-34-30-50(75-62)40-58-64(48(43-70)44-71)54-24-18-20-26-56(54)66(58)73/h17-20,23-34,37-40H,3-16,21-22,35-36H2,1-2H3 |  |  | 6.93 |  | 5.67 | 3.89 | 1.78
668 | O=c(c1=Cc2sc(c3ccc(c4c5cc(c6sc(C=c(c(=O)c7c8cccc7)c8=C(C#N)C#N)cc6)cc4)c(C5(COCCOCCOCC)COCCOCCOCC)c3)cc2)c(cccc9)c9c1=C(C#N)C#N | InChI=1S/C61H50N4O8S2/c1-3-68-21-23-70-25-27-72-37-61(38-73-28-26-71-24-22-69-4-2)53-29-39(55-19-15-43(74-55)31-51-57(41(33-62)34-63)47-9-5-7-11-49(47)59(51)66)13-17-45(53)46-18-14-40(30-54(46)61)56-20-16-44(75-56)32-52-58(42(35-64)36-65)48-10-6-8-12-50(48)60(52)67/h5-20,29-32H,3-4,21-28,37-38H2,1-2H3 |  |  | 3.09 |  | 5.68 | 3.92 | 1.76
669 | ClC1=CC2=C(C=C1Cl)C3=NC4=[N]5C(C6=C4C=C(Cl)C(Cl)=C6)=NC7=C8C(C=C(Cl)C(Cl)=C8)=C9N7B5(OC%10=CC=CC=C%10)N3C2=N9 | InChI=1S/C30H11BCl6N6O/c32-19-6-13-14(7-20(19)33)26-39-28-17-10-23(36)24(37)11-18(17)30-40-29-16-9-22(35)21(34)8-15(16)27-38-25(13)41(26)31(42(27)29,43(28)30)44-12-4-2-1-3-5-12/h1-11H |  |  | 3.8 |  | 5.9 | 3.8 | 2.1
670 | O=C(C1=C(N(CCCCCCCCCC)C(C1C2C3=CC=C(S3)C(/C(C4=CC=C(C=C4)N5C(C=CC=C6)=C6C7=C5C=CC=C7)=C(C#N)/C#N)=C(C#N)\C#N)=O)C8=CC=CS8)N2CCCCCCCCCC | InChI=1S/C60H61N7O2S2/c1-3-5-7-9-11-13-15-21-35-65-57(51-28-23-37-70-51)55-56(60(65)69)58(66(59(55)68)36-22-16-14-12-10-8-6-4-2)52-34-33-50(71-52)54(44(40-63)41-64)53(43(38-61)39-62)42-29-31-45(32-30-42)67-48-26-19-17-24-46(48)47-25-18-20-27-49(47)67/h17-20,23-34,37,56,58H,3-16,21-22,35-36H2,1-2H3 |  |  | 9.29 |  | 5.58 | 3.83 | 1.75
671 | CCCCCCCCN(C1=O)C(C2=CC=C(C3=C(C4=CC=C(C5=O)C6C4=C7C8=CC6C(N5C(CC)CC)=O)C(C7=C(N8CCCCCC)C=C9C(N(C(CC)CC)C%10=O)=O)=C9C%10=C3)S2)=C%11C1=C(C%12=CC=C(C%13=C(C%14=C%15C%16=CC%17C%14C(C(N(C(CC)CC)C%17=O)=O)=C%13)C%18=CC=C%19C%20=C%18C%15=C(N%16CCCCCC)C=C%20C(N(C(CC)CC)C%19=O)=O)S%12)N(CCCCCCCC)C%11=O | InChI=1S/C110H122N8O10S2/c1-13-25-29-33-35-39-51-113-99(81-47-45-79(129-81)67-53-69-87-73(107(125)117(103(69)121)61(21-9)22-10)57-77-93-91-75(111(77)49-37-31-27-15-3)55-71-85-65(43-41-63(89(85)91)83(67)95(87)93)101(119)115(105(71)123)59(17-5)18-6)97-98(109(113)127)100(114(110(97)128)52-40-36-34-30-26-14-2)82-48-46-80(130-82)68-54-70-88-74(108(126)118(104(70)122)62(23-11)24-12)58-78-94-92-76(112(78)50-38-32-28-16-4)56-72-86-66(44-42-64(90(86)92)84(68)96(88)94)102(120)116(106(72)124)60(19-7)20-8/h41-48,53-62,71,74,85,88H,13-40,49-52H2,1-12H3 |  |  | 5.3 |  | 5.3 | 3.7 | 1.6
672 | CCCCCCCCN(C1=O)C(C2=CC=C(C3=C(C4=CC=C(C5=O)C6C4=C7C8=CC6C(N5C(CC)CC)=O)C(C7=C(N8CCCCCC)C=C9C(N(C(CC)CC)C%10=O)=O)=C9C%10=C3)S2)=C%11C1=C(C%12=CC=C(C(C=C%13C(N(C(CC)CC)C%14=O)=O)=C%15C%16=C%13C%14=CC=C%16C(C=CC=C%17)=C%17S%15)S%12)N(CCCCCCCC)C%11=O | InChI=1S/C93H98N6O8S3/c1-10-19-22-25-27-32-45-95-83(81-82(93(95)107)84(96(92(81)106)46-33-28-26-23-20-11-2)71-43-41-69(109-71)60-48-62-74-58(87(101)97(89(62)103)51(13-4)14-5)38-36-55-54-34-29-30-35-67(54)110-85(60)77(55)74)70-42-40-68(108-70)59-47-61-75-64(91(105)99(88(61)102)53(17-8)18-9)50-66-79-78-65(94(66)44-31-24-21-12-3)49-63-73-57(39-37-56(76(73)78)72(59)80(75)79)86(100)98(90(63)104)52(15-6)16-7/h29-30,34-43,47-53,63,73H,10-28,31-33,44-46H2,1-9H3 |  |  | 1.1 |  | 5.3 | 3.7 | 1.6
673 | CCCCCCCCN(C1=O)C(C2=CC=C(C(C=C3C(N(C(CC)CC)C4=O)=O)=C5C6=C3C4=CC=C6C(C=CC=C7)=C7S5)S2)=C8C1=C(C9=CC=C(C(C=C%10C(N(C(CC)CC)C%11=O)=O)=C%12C%13=C%10C%11=CC=C%13C(C=CC=C%14)=C%14S%12)S9)N(CCCCCCCC)C8=O | InChI=1S/C76H74N4O6S4/c1-7-13-15-17-19-25-39-77-67(59-37-35-57(87-59)51-41-53-61-49(71(81)79(73(53)83)43(9-3)10-4)33-31-47-45-27-21-23-29-55(45)89-69(51)63(47)61)65-66(75(77)85)68(78(76(65)86)40-26-20-18-16-14-8-2)60-38-36-58(88-60)52-42-54-62-50(72(82)80(74(54)84)44(11-5)12-6)34-32-48-46-28-22-24-30-56(46)90-70(52)64(48)62/h21-24,27-38,41-44H,7-20,25-26,39-40H2,1-6H3 |  |  | 0.2 |  | 5.2 | 3.3 | 1.9
674 | O=C(N(CC(CC)CCCCC)C1=O)C2=CC(C(S3)=CC=C3C4=C(C5=C6C=CC7C5C(C(N(CC(CC)CCCCC)C7=O)=O)=C4)C8=CC=C9C%10=C8C6=C(OCCOC)C=C%10C(N(CC(CC)CCCC)C9=O)=O)=C(C%11=C%12C=CC1C%112)C%13=CC=C%14C%15=C%13C%12=C(OCCOC)C=C%15C(N(CC(CC)CCCC)C%14=O)=O | InChI=1S/C92H104N4O12S/c1-11-19-23-27-53(17-7)49-93-85(97)59-35-31-57-79-69(107-41-39-105-9)45-67-77-61(87(99)95(91(67)103)47-51(15-5)25-21-13-3)33-29-55(83(77)79)73-63(43-65(89(93)101)75(59)81(57)73)71-37-38-72(109-71)64-44-66-76-60(86(98)94(90(66)102)50-54(18-8)28-24-20-12-2)36-32-58-80-70(108-42-40-106-10)46-68-78-62(34-30-56(84(78)80)74(64)82(58)76)88(100)96(92(68)104)48-52(16-6)26-22-14-4/h29-38,43-46,51-54,59-60,75-76H,11-28,39-42,47-50H2,1-10H3 |  |  | 7.24 |  | 5.64 | 3.84 | 1.8
675 | CCCCCCC(C=C1)=CC=C1C2(C3=CC=C(CCCCCC)C=C3)C4=CC5=C(C(C6=C5SC(/C=C(C#N)\C#N)=C6)(C7=CC=C(CCCCCC)C=C7)C8=CC=C(CCCCCC)C=C8)C=C4C9=C2C=C(/C=C(C#N)/C#N)S9 | InChI=1S/C72H74N4S2/c1-5-9-13-17-21-51-25-33-57(34-26-51)71(58-35-27-52(28-36-58)22-18-14-10-6-2)65-45-64-66(46-63(65)69-67(71)43-61(77-69)41-55(47-73)48-74)72(59-37-29-53(30-38-59)23-19-15-11-7-3,60-39-31-54(32-40-60)24-20-16-12-8-4)68-44-62(78-70(64)68)42-56(49-75)50-76/h25-46H,5-24H2,1-4H3 |  |  | 3.63 |  | 5.81 | 3.65 | 2.16
676 | CCCCCCC(C=C1)=CC=C1C2(C3=CC=C(CCCCCC)C=C3)C4=CC5=C(C(C6=C5SC(/C(C#N)=C(C#N)\C#N)=C6)(C7=CC=C(CCCCCC)C=C7)C8=CC=C(CCCCCC)C=C8)C=C4C9=C2C=C(/C(C#N)=C(C#N)/C#N)S9 | InChI=1S/C74H72N6S2/c1-5-9-13-17-21-51-25-33-57(34-26-51)73(58-35-27-52(28-36-58)22-18-14-10-6-2)65-41-62-66(42-61(65)71-67(73)43-69(81-71)63(49-79)55(45-75)46-76)74(59-37-29-53(30-38-59)23-19-15-11-7-3,60-39-31-54(32-40-60)24-20-16-12-8-4)68-44-70(82-72(62)68)64(50-80)56(47-77)48-78/h25-44H,5-24H2,1-4H3 |  |  | 2.84 |  | 6.04 | 4.18 | 1.86
677 | CCCCCCC(C=C1)=CC=C1C2(C3=CC=C(CCCCCC)C=C3)C4=CC5=C(C(C6=C5SC(C7=CC=C(/C(C#N)=C(C#N)\C#N)S7)=C6)(C8=CC=C(CCCCCC)C=C8)C9=CC=C(CCCCCC)C=C9)C=C4C%10=C2C=C(C%11=CC=C(/C(C#N)=C(C#N)/C#N)S%11)S%10 | InChI=1S/C82H76N6S4/c1-5-9-13-17-21-55-25-33-61(34-26-55)81(62-35-27-56(28-36-62)22-18-14-10-6-2)69-45-66-70(46-65(69)79-71(81)47-77(91-79)75-43-41-73(89-75)67(53-87)59(49-83)50-84)82(63-37-29-57(30-38-63)23-19-15-11-7-3,64-39-31-58(32-40-64)24-20-16-12-8-4)72-48-78(92-80(66)72)76-44-42-74(90-76)68(54-88)60(51-85)52-86/h25-48H,5-24H2,1-4H3 |  |  | 3.57 |  | 5.58 | 4.06 | 1.52
678 | O=C1C2=C(C=CC(C3=CC=C(C4=C(C=CC=C5C(N(CCC(CCCC)CCCCCC)C6=O)=O)C5=C6C=C4)S3)=C2)C7=CC=C(C8=CC=C(C9=C(C=CC=C%10C(N(CCC(CCCC)CCCCCC)C%11=O)=O)C%10=C%11C=C9)S8)C=C71 | InChI=1S/C71H74N2O5S2/c1-5-9-13-15-21-45(19-11-7-3)39-41-72-68(75)55-25-17-23-53-51(31-33-57(65(53)55)70(72)77)63-37-35-61(79-63)47-27-29-49-50-30-28-48(44-60(50)67(74)59(49)43-47)62-36-38-64(80-62)52-32-34-58-66-54(52)24-18-26-56(66)69(76)73(71(58)78)42-40-46(20-12-8-4)22-16-14-10-6-2/h17-18,23-38,43-46H,5-16,19-22,39-42H2,1-4H3 |  |  | 3.6 |  | 6.07 | 3.94 | 2.13
679 | O=C1C2=C(C=CC(C3=CC=C(C4=C(C=CC=C5C(N(CCC(CCCCCC)CCCCCCCC)C6=O)=O)C5=C6C=C4)S3)=C2)C7=CC=C(C8=CC=C(C9=C(C=CC=C%10C(N(CCC(CCCCCC)CCCCCCCC)C%11=O)=O)C%10=C%11C=C9)S8)C=C71 | InChI=1S/C79H90N2O5S2/c1-5-9-13-17-19-23-29-53(27-21-15-11-7-3)47-49-80-76(83)63-33-25-31-61-59(39-41-65(73(61)63)78(80)85)71-45-43-69(87-71)55-35-37-57-58-38-36-56(52-68(58)75(82)67(57)51-55)70-44-46-72(88-70)60-40-42-66-74-62(60)32-26-34-64(74)77(84)81(79(66)86)50-48-54(28-22-16-12-8-4)30-24-20-18-14-10-6-2/h25-26,31-46,51-54H,5-24,27-30,47-50H2,1-4H3 |  |  | 2.5 |  | 6.06 | 3.98 | 2.08
680 | O=C(N(CCC(CCCC)CCCCCC)C1=O)C2=CC=CC(C2=C1C=C3)=C3C(S4)=CC=C4C5=CC6=C(C=C5)C7=CC=C(C8=CC=C(C9=C(C=CC=C%10C(N(CCC(CCCC)CCCCCC)C%11=O)=O)C%10=C%11C=C9)S8)C=C7/C6=C(C#N)/C#N | InChI=1S/C74H74N4O4S2/c1-5-9-13-15-21-47(19-11-7-3)39-41-77-71(79)58-25-17-23-56-54(31-33-60(69(56)58)73(77)81)66-37-35-64(83-66)49-27-29-52-53-30-28-50(44-63(53)68(62(52)43-49)51(45-75)46-76)65-36-38-67(84-65)55-32-34-61-70-57(55)24-18-26-59(70)72(80)78(74(61)82)42-40-48(20-12-8-4)22-16-14-10-6-2/h17-18,23-38,43-44,47-48H,5-16,19-22,39-42H2,1-4H3 |  |  | 0.6 |  | 6.14 | 4.21 | 1.93
681 | O=C(C(C=CC=C1)=C1C/2=C(C#N)\C#N)C2=C/C3=CC=C(C4=CC=C(C5=CC=C(C(SC(C6=CC=C(/C=C7C(C(C=CC=C8)=C8C\7=C(C#N)/C#N)=O)S6)=C9)=C9C%10(CC(CC)CCCC)CC(CC)CCCC)C%10=C5)S4)S3 | InChI=1S/C65H54N4O2S4/c1-5-9-15-39(7-3)33-65(34-40(8-4)16-10-6-2)53-29-41(55-27-28-57(74-55)56-25-22-44(72-56)30-51-60(42(35-66)36-67)46-17-11-13-19-48(46)62(51)70)21-24-50(53)64-54(65)32-59(75-64)58-26-23-45(73-58)31-52-61(43(37-68)38-69)47-18-12-14-20-49(47)63(52)71/h11-14,17-32,39-40H,5-10,15-16,33-34H2,1-4H3/b51-30-,52-31- |  |  | 8 |  | 5.89 | 4.18 | 1.71
682 | O=C(C(C=CC=C1)=C1C/2=C(C#N)\C#N)C2=C/C3=CC=C(C(S4)=CC5=C4C(SC(C6=CC=C(/C=C7C(C(C=CC=C8)=C8C\7=C(C#N)/C#N)=O)S6)=C9)=C9C(CC(CC)CCCC)5CC(CC)CCCC)S3 | InChI=1S/C59H50N4O2S4/c1-5-9-15-35(7-3)29-59(30-36(8-4)16-10-6-2)47-27-51(49-23-21-39(66-49)25-45-53(37(31-60)32-61)41-17-11-13-19-43(41)55(45)64)68-57(47)58-48(59)28-52(69-58)50-24-22-40(67-50)26-46-54(38(33-62)34-63)42-18-12-14-20-44(42)56(46)65/h11-14,17-28,35-36H,5-10,15-16,29-30H2,1-4H3/b45-25-,46-26- |  |  | 2.75 |  | 5.75 | 4.26 | 1.49
683 | O=C(C(C=CC=C1)=C1C/2=C(C#N)/C#N)C2=C/C3=CC(C4(C5=CC=C(CCCCCC)C=C5)C6=CC=C(CCCCCC)C=C6)=C(S3)C7=C4C(C=C(SC8=C9C(C%10=CC=C(CCCCCC)C=C%10)(C%11=CC=C(CCCCCC)C=C%11)C%12=C8SC(C=C%13C(C(C=CC=C%14)=C%14/C%13=C(C#N)/C#N)=O)=C%12)C9=C%15)=C%15S7 | InChI=1S/C94H82N4O2S4/c1-5-9-13-17-25-59-33-41-65(42-34-59)93(66-43-35-60(36-44-66)26-18-14-10-6-2)79-51-69(49-77-83(63(55-95)56-96)71-29-21-23-31-73(71)87(77)99)101-89(79)91-85(93)75-53-82-76(54-81(75)103-91)86-92(104-82)90-80(52-70(102-90)50-78-84(64(57-97)58-98)72-30-22-24-32-74(72)88(78)100)94(86,67-45-37-61(38-46-67)27-19-15-11-7-3)68-47-39-62(40-48-68)28-20-16-12-8-4/h21-24,29-54H,5-20,25-28H2,1-4H3/b77-49-,78-50? |  |  | 9.33 |  | 5.41 | 3.87 | 1.54
684 | O=C(C(C=CC=C1)=C1C/2=C(C#N)\C#N)C2=C/C3=CC(S4)=C(S3)C5=C4C6=CC(C(C7=C8SC9=C7SC(/C=C%10C(C(C=CC=C%11)=C%11C\%10=C(C#N)\C#N)=O)=C9)(C%12=CC=C(SCCCCCC)C=C%12)C%13=CC=C(SCCCCCC)C=C%13)=C8C=C6C(C%14=CC=C(SCCCCCC)C=C%14)5C%15=CC=C(SCCCCCC)C=C%15 | InChI=1S/C94H82N4O2S8/c1-5-9-13-21-45-101-65-37-29-61(30-38-65)93(62-31-39-66(40-32-62)102-46-22-14-10-6-2)79-53-76-80(54-75(79)89-85(93)91-81(107-89)51-69(105-91)49-77-83(59(55-95)56-96)71-25-17-19-27-73(71)87(77)99)94(63-33-41-67(42-34-63)103-47-23-15-11-7-3,64-35-43-68(44-36-64)104-48-24-16-12-8-4)86-90(76)108-82-52-70(106-92(82)86)50-78-84(60(57-97)58-98)72-26-18-20-28-74(72)88(78)100/h17-20,25-44,49-54H,5-16,21-24,45-48H2,1-4H3/b77-49-,78-50- |  |  | 7.17 |  | 5.68 | 3.91 | 1.77
685 | O=C(C(C=CC=C1)=C1C/2=C(C#N)\C#N)C2=C/C3=CC(S4)=C(S3)C5=C4C6=CC(C(C7=C8SC9=C7SC(/C=C%10C(C(C=CC=C%11)=C%11C\%10=C(C#N)\C#N)=O)=C9)(C%12=CC=C(SCCCCCCCC)C=C%12)C%13=CC=C(SCCCCCCCC)C=C%13)=C8C=C6C(C%14=CC=C(SCCCCCCCC)C=C%14)5C%15=CC=C(SCCCCCCCC)C=C%15 | InChI=1S/C102H98N4O2S8/c1-5-9-13-17-21-29-53-109-73-45-37-69(38-46-73)101(70-39-47-74(48-40-70)110-54-30-22-18-14-10-6-2)87-61-84-88(62-83(87)97-93(101)99-89(115-97)59-77(113-99)57-85-91(67(63-103)64-104)79-33-25-27-35-81(79)95(85)107)102(71-41-49-75(50-42-71)111-55-31-23-19-15-11-7-3,72-43-51-76(52-44-72)112-56-32-24-20-16-12-8-4)94-98(84)116-90-60-78(114-100(90)94)58-86-92(68(65-105)66-106)80-34-26-28-36-82(80)96(86)108/h25-28,33-52,57-62H,5-24,29-32,53-56H2,1-4H3/b85-57-,86-58- |  |  | 7.49 |  | 5.7 | 3.9 | 1.8
686 | O=C(C(C=CC=C1)=C1C/2=C(C#N)\C#N)C2=C/C3=CC(S4)=C(S3)C5=C4C6=CC(C(C7=C8SC9=C7SC(/C=C%10C(C(C=CC=C%11)=C%11C\%10=C(C#N)\C#N)=O)=C9)(C%12=CC=C(SCC(CC)CCCC)C=C%12)C%13=CC=C(SCC(CC)CCCC)C=C%13)=C8C=C6C(C%14=CC=C(SCC(CC)CCCC)C=C%14)5C%15=CC=C(SCC(CC)CCCC)C=C%15 | InChI=1S/C102H98N4O2S8/c1-9-17-25-63(13-5)59-109-73-41-33-69(34-42-73)101(70-35-43-74(44-36-70)110-60-64(14-6)26-18-10-2)87-53-84-88(54-83(87)97-93(101)99-89(115-97)51-77(113-99)49-85-91(67(55-103)56-104)79-29-21-23-31-81(79)95(85)107)102(71-37-45-75(46-38-71)111-61-65(15-7)27-19-11-3,72-39-47-76(48-40-72)112-62-66(16-8)28-20-12-4)94-98(84)116-90-52-78(114-100(90)94)50-86-92(68(57-105)58-106)80-30-22-24-32-82(80)96(86)108/h21-24,29-54,63-66H,9-20,25-28,59-62H2,1-8H3/b85-49-,86-50- |  |  | 8.94 |  | 5.74 | 3.86 | 1.88
687 | CCCCCCC(C=C1)=CC=C1C(C2=C3SC(/C=C4C(C(C=CC=C5)=C5C/4=C(C#N)/C#N)=O)=C2)(C6=CC=C(CCCCCCCC)C=C6)C7=C3C=C(N(C(CCCCCCCC)CCCCCCCC)C8=CC9=C(C(C%10=C9SC(/C=C%11C(C(C=CC=C%12)=C%12C/%11=C(C#N)/C#N)=O)=C%10)(C%13=CC=C(CCCCCC)C=C%13)C%14=CC=C(CCCCCCCC)C=C%14)C=C%158)C%15=C7 | InChI=1S/C117H127N5O2S2/c1-7-13-19-25-29-35-45-83-57-65-89(66-58-83)116(87-61-53-81(54-62-87)43-33-23-17-11-5)104-73-98-99-74-105-101(76-109(99)122(91(47-37-31-27-21-15-9-3)48-38-32-28-22-16-10-4)108(98)75-100(104)114-106(116)71-92(125-114)69-102-110(85(77-118)78-119)94-49-39-41-51-96(94)112(102)123)115-107(72-93(126-115)70-103-111(86(79-120)80-121)95-50-40-42-52-97(95)113(103)124)117(105,88-63-55-82(56-64-88)44-34-24-18-12-6)90-67-59-84(60-68-90)46-36-30-26-20-14-8-2/h39-42,49-76,91H,7-38,43-48H2,1-6H3/b102-69+,103-70+ |  |  | 9.48 |  | 5.46 | 3.65 | 1.81
688 | O=C(N(C(CCCCC)CCCCC)C1=O)C2=CC(C3=CC(C45C(C=C(C6=C(C7=C8C=CC9C7C(C(N(C(CCCCC)CCCCC)C9=O)=O)=C6)C%10=CC=C%11C%12=C%10C8=CC=C%12C(N(C(CCCCC)CCCCC)C%11=O)=O)C=C%13)C%13C%14=C4C=C(C%15=C(C%16=CC=C(C%17=O)C%18C%16=C%19C=CC%18C(N%17C(CCCCC)CCCCC)=O)C(C%19=CC=C%20C(N(C(CCCCC)CCCCC)C%21=O)=O)=C%20C%21=C%15)C=C%14)=C(C%22C5C=CC(C(C=C%23C(N(C(CCCCC)CCCCC)C%24=O)=O)=C%25C%26=C%23C%24=CC=C%26C%27=CC=C(C%28=O)C%29C%27=C%25C=CC%29C(N%28C(CCCCC)CCCCC)=O)=C%22)C=C3)=C(C%30=C%31C=CC1C%302)C%32=CC=C%33C%34=C%32C%31=CC=C%34C(N(C(CCCCC)CCCCC)C%33=O)=O | InChI=1S/C209H236N8O16/c1-17-33-49-65-125(66-50-34-18-2)210-193(218)148-100-88-136-140-92-104-156-185-165(205(230)214(201(156)226)129(73-57-41-25-9)74-58-42-26-10)117-160(177(189(140)185)144-96-108-152(197(210)222)181(148)173(136)144)121-84-112-169-164(113-121)135-87-83-124(163-120-168-188-159(204(229)217(208(168)233)132(79-63-47-31-15)80-64-48-32-16)107-95-143-139-91-103-151-184-155(111-99-147(176(139)184)180(163)192(143)188)200(225)213(196(151)221)128(71-55-39-23-7)72-56-40-24-8)116-172(135)209(169)170-114-122(161-118-166-186-157(202(227)215(206(166)231)130(75-59-43-27-11)76-60-44-28-12)105-93-141-137-89-101-149-182-153(109-97-145(174(137)182)178(161)190(141)186)198(223)211(194(149)219)126(67-51-35-19-3)68-52-36-20-4)81-85-133(170)134-86-82-123(115-171(134)209)162-119-167-187-158(203(228)216(207(167)232)131(77-61-45-29-13)78-62-46-30-14)106-94-142-138-90-102-150-183-154(110-98-146(175(138)183)179(162)191(142)187)199(224)212(195(150)220)127(69-53-37-21-5)70-54-38-22-6/h81-120,125-133,150,152,157,159,164,169-170,181,183,186,188H,17-80H2,1-16H3 |  |  | 5.4 |  | 5.8 | 3.75 | 2.05
689 | O=C(N(C(CCCCC)CCCCC)C1=O)C2=CC(C3=CC(C4=C(C5=CC=C(C6=O)C7C5=C8C=CC7C(N6C(CCCCC)CCCCC)=O)C(C8=CC=C9C(N(C(CCCCC)CCCCC)C%10=O)=O)=C9C%10=C4)=CC(C(C=C%11C(N(C(CCCCC)CCCCC)C%12=O)=O)=C%13C%14=C%11C%12=CC=C%14C%15=CC=C(C%16=O)C%17C%15=C%13C=CC%17C(N%16C(CCCCC)CCCCC)=O)=C3)=C(C%18=C%19C=CC1C%182)C%20=CC=C%21C%22=C%20C%19=CC=C%22C(N(C(CCCCC)CCCCC)C%21=O)=O | InChI=1S/C144H168N6O12/c1-13-25-37-49-88(50-38-26-14-2)145-133(151)103-70-61-94-97-64-73-109-127-115(142(160)148(139(109)157)91(55-43-31-19-7)56-44-32-20-8)82-112(121(130(97)127)100-67-76-106(136(145)154)124(103)118(94)100)85-79-86(113-83-116-128-110(140(158)149(143(116)161)92(57-45-33-21-9)58-46-34-22-10)74-65-98-95-62-71-104-125-107(77-68-101(119(95)125)122(113)131(98)128)137(155)146(134(104)152)89(51-39-27-15-3)52-40-28-16-4)81-87(80-85)114-84-117-129-111(141(159)150(144(117)162)93(59-47-35-23-11)60-48-36-24-12)75-66-99-96-63-72-105-126-108(78-69-102(120(96)126)123(114)132(99)129)138(156)147(135(105)153)90(53-41-29-17-5)54-42-30-18-6/h61-84,88-93,103,107,111,124-125,129H,13-60H2,1-12H3 |  |  | 6.7 |  | 5.81 | 3.84 | 1.97
690 | O=C(N(C(CCCCC)CCCCC)C1=O)C2=CC=C(C3=C4C=CC1C32)C5=C(C6=CC(C7=CC(C8=C(C9=C%10C=CC%11C9C(C(N(C(CCCCC)CCCCC)C%11=O)=O)=C8)C%12=CC=C%13C%14=C%12C%10=CC=C%14C(N(C(CCCCC)CCCCC)C%13=O)=O)=CC(C(C=C%15C(N(C(CCCCC)CCCCC)C%16=O)=O)=C%17C%18=C%15C%16=CC=C%18C%19=CC=C(C%20=O)C%21C%19=C%17C=CC%21C(N%20C(CCCCC)CCCCC)=O)=C7)=CC(C%22=C(C%23=CC=C(C%24=O)C%25C%23=C%26C=CC%25C(N%24C(CCCCC)CCCCC)=O)C(C%26=CC=C%27C(N(C(CCCCC)CCCCC)C%28=O)=O)=C%27C%28=C%22)=C6)C=C%29C%30=C5C4=CC=C%30C(N(C(CCCCC)CCCCC)C%29=O)=O | InChI=1S/C196H226N8O16/c1-17-33-49-65-121(66-50-34-18-2)197-181(205)141-93-81-129-133-85-97-149-173-157(193(217)201(189(149)213)125(73-57-41-25-9)74-58-42-26-10)111-153(165(177(133)173)137-89-101-145(185(197)209)169(141)161(129)137)117-105-115(106-118(109-117)154-112-158-174-150(190(214)202(194(158)218)126(75-59-43-27-11)76-60-44-28-12)98-86-134-130-82-94-142-170-146(102-90-138(162(130)170)166(154)178(134)174)186(210)198(182(142)206)122(67-51-35-19-3)68-52-36-20-4)116-107-119(155-113-159-175-151(191(215)203(195(159)219)127(77-61-45-29-13)78-62-46-30-14)99-87-135-131-83-95-143-171-147(103-91-139(163(131)171)167(155)179(135)175)187(211)199(183(143)207)123(69-53-37-21-5)70-54-38-22-6)110-120(108-116)156-114-160-176-152(192(216)204(196(160)220)128(79-63-47-31-15)80-64-48-32-16)100-88-136-132-84-96-144-172-148(104-92-140(164(132)172)168(156)180(136)176)188(212)200(184(144)208)124(71-55-39-23-7)72-56-40-24-8/h81-114,121-128,141-142,147,152,169-171,176H,17-80H2,1-16H3 |  |  | 7.3 |  | 5.84 | 3.77 | 2.07
691 | O=C(N(C(CCC)CCC)C1=O)C2=CC=C(C3=C4C=CC1C32)C5=CC(C(C=C6)=CC=C6C(C7=CC=C(C8=CC9=C%10C(C%11=CC=C%12C%13=C%11C9=CC=C%13C(N(C(CCC)CCC)C%12=O)=O)=CC=C(C%14=O)C%10C8C(N%14C(CCC)CCC)=O)C=C7)(C%15=CC=C(C%16=CC%17=C%18C(C%19=CC=C%20C%21=C%19C%17=CC=C%21C(N(C(CCC)CCC)C%20=O)=O)=CC=C(C%22=O)C%18C%16C(N%22C(CCC)CCC)=O)C=C%15)C%23=CC=C(C%24=C%25C%26=C(C%27=CC=C%26C(N(C(CCC)CCC)C%25=O)=O)C(C%28=CC=C(C%29=O)C%30C%28=C%27C=CC%30C(N%29C(CCC)CCC)=O)=C%24)C=C%23)=C%31C%32=C5C4=CC=C%32C(N(C(CCC)CCC)C%31=O)=O | InChI=1S/C177H172N8O16/c1-17-33-101(34-18-2)178-161(186)121-77-65-109-113-69-85-129-153-145(113)137(117-73-81-125(165(178)190)149(121)141(109)117)89-133(157(153)173(198)182(169(129)194)105(41-25-9)42-26-10)93-49-57-97(58-50-93)177(98-59-51-94(52-60-98)134-90-138-118-74-82-126-150-122(162(187)179(166(126)191)102(35-19-3)36-20-4)78-66-110(142(118)150)114-70-86-130-154(146(114)138)158(134)174(199)183(170(130)195)106(43-27-11)44-28-12,99-61-53-95(54-62-99)135-91-139-119-75-83-127-151-123(163(188)180(167(127)192)103(37-21-5)38-22-6)79-67-111(143(119)151)115-71-87-131-155(147(115)139)159(135)175(200)184(171(131)196)107(45-29-13)46-30-14)100-63-55-96(56-64-100)136-92-140-120-76-84-128-152-124(164(189)181(168(128)193)104(39-23-7)40-24-8)80-68-112(144(120)152)116-72-88-132-156(148(116)140)160(136)176(201)185(172(132)197)108(47-31-15)48-32-16/h49-92,101-108,121-122,149-150,155-156,159-160H,17-48H2,1-16H3 |  |  | 4.71 |  | 6.06 | 3.75 | 2.31
692 | O=C(N(C(CCC)CCC)C1=O)C2=CC=C(C3=C4C=CC1C32)C5=CC(C(C=C6)=CC=C6[Si](C7=CC=C(C8=CC9=C%10C(C%11=CC=C%12C%13=C%11C9=CC=C%13C(N(C(CCC)CCC)C%12=O)=O)=CC=C(C%14=O)C%10C8C(N%14C(CCC)CCC)=O)C=C7)(C%15=CC=C(C%16=CC%17=C%18C(C%19=CC=C%20C%21=C%19C%17=CC=C%21C(N(C(CCC)CCC)C%20=O)=O)=CC=C(C%22=O)C%18C%16C(N%22C(CCC)CCC)=O)C=C%15)C%23=CC=C(C%24=C%25C%26=C(C%27=CC=C%26C(N(C(CCC)CCC)C%25=O)=O)C(C%28=CC=C(C%29=O)C%30C%28=C%27C=CC%30C(N%29C(CCC)CCC)=O)=C%24)C=C%23)=C%31C%32=C5C4=CC=C%32C(N(C(CCC)CCC)C%31=O)=O | InChI=1S/C176H172N8O16Si/c1-17-33-97(34-18-2)177-161(185)121-77-65-109-113-69-85-129-153-145(113)137(117-73-81-125(165(177)189)149(121)141(109)117)89-133(157(153)173(197)181(169(129)193)101(41-25-9)42-26-10)93-49-57-105(58-50-93)201(106-59-51-94(52-60-106)134-90-138-118-74-82-126-150-122(162(186)178(166(126)190)98(35-19-3)36-20-4)78-66-110(142(118)150)114-70-86-130-154(146(114)138)158(134)174(198)182(170(130)194)102(43-27-11)44-28-12,107-61-53-95(54-62-107)135-91-139-119-75-83-127-151-123(163(187)179(167(127)191)99(37-21-5)38-22-6)79-67-111(143(119)151)115-71-87-131-155(147(115)139)159(135)175(199)183(171(131)195)103(45-29-13)46-30-14)108-63-55-96(56-64-108)136-92-140-120-76-84-128-152-124(164(188)180(168(128)192)100(39-23-7)40-24-8)80-68-112(144(120)152)116-72-88-132-156(148(116)140)160(136)176(200)184(172(132)196)104(47-31-15)48-32-16/h49-92,97-104,121-122,149-150,155-156,159-160H,17-48H2,1-16H3 |  |  | 3.68 |  | 6.06 | 3.77 | 2.29
693 | O=C(N(C(CCC)CCC)C1=O)C2=CC=C(C3=C4C=CC1=C32)C5=CC(C(S6)=CC7=C6C(C8=CC=C(C9=CC%10=C%11C(C%12=CC=C%13C%14=C%12C%10=CC=C%14C(N(C(CCC)CCC)C%13=O)=O)=CC=C(C%15=O)C%11=C9C(N%15C(CCC)CCC)=O)S8)=C(C=C(C%16=CC%17=C%18C(C%19=CC=C%20C%21=C%19C%17=CC=C%21C(N(C(CCC)CCC)C%20=O)=O)=CC=C(C%22=O)C%18=C%16C(N%22C(CCC)CCC)=O)S%23)C%23=C7C%24=CC=C(C%25=C%26C%27=C(C%28=CC=C%27C(N(C(CCC)CCC)C%26=O)=O)C(C%29=CC=C(C(N(C(CCC)CCC)C%30=O)=O)C%31=C%30C=CC%28=C%29%31)=C%25)S%24)=C%32C%33=C5C4=CC=C%33C(N(C(CCC)CCC)C%32=O)=O | InChI=1S/C170H154N8O16S4/c1-17-33-83(34-18-2)171-155(179)103-61-49-91-95-53-69-111-145-135(95)115(99-57-65-107(159(171)183)139(103)131(91)99)77-119(149(145)167(191)175(163(111)187)87(41-25-9)42-26-10)125-73-75-127(195-125)143-123-81-129(121-79-117-101-59-67-109-141-105(157(181)173(161(109)185)85(37-21-5)38-22-6)63-51-93(133(101)141)97-55-71-113-147(137(97)117)151(121)169(193)177(165(113)189)89(45-29-13)46-30-14)198-154(123)144(128-76-74-126(196-128)120-78-116-100-58-66-108-140-104(156(180)172(160(108)184)84(35-19-3)36-20-4)62-50-92(132(100)140)96-54-70-112-146(136(96)116)150(120)168(192)176(164(112)188)88(43-27-11)44-28-12)124-82-130(197-153(124)143)122-80-118-102-60-68-110-142-106(158(182)174(162(110)186)86(39-23-7)40-24-8)64-52-94(134(102)142)98-56-72-114-148(138(98)118)152(122)170(194)178(166(114)190)90(47-31-15)48-32-16/h49-90H,17-48H2,1-16H3 |  |  | 7.38 |  | 5.94 | 3.79 | 2.15
694 | O=C(N(C(CCC)CCC)C1=O)C2=CC=C(C3=C4C=CC1=C32)C5=CC(C(S6)=CC7=C6C(C8=CC=C(C9=CC%10=C%11C(C%12=CC=C%13C%14=C%12C%10=CC=C%14C(N(C(CCC)CCC)C%13=O)=O)=CC=C(C%15=O)C%11=C9C(N%15C(CCC)CCC)=O)[Se]8)=C(C=C(C%16=CC%17=C%18C(C%19=CC=C%20C%21=C%19C%17=CC=C%21C(N(C(CCC)CCC)C%20=O)=O)=CC=C(C%22=O)C%18=C%16C(N%22C(CCC)CCC)=O)S%23)C%23=C7C%24=CC=C(C%25=C%26C%27=C(C%28=CC=C%27C(N(C(CCC)CCC)C%26=O)=O)C(C%29=CC=C(C(N(C(CCC)CCC)C%30=O)=O)C%31=C%30C=CC%28=C%29%31)=C%25)[Se]%24)=C%32C%33=C5C4=CC=C%33C(N(C(CCC)CCC)C%32=O)=O | InChI=1S/C170H154N8O16S2Se2/c1-17-33-83(34-18-2)171-155(179)103-61-49-91-95-53-69-111-145-135(95)115(99-57-65-107(159(171)183)139(103)131(91)99)77-119(149(145)167(191)175(163(111)187)87(41-25-9)42-26-10)125-81-123-143(129-75-73-127(197-129)121-79-117-101-59-67-109-141-105(157(181)173(161(109)185)85(37-21-5)38-22-6)63-51-93(133(101)141)97-55-71-113-147(137(97)117)151(121)169(193)177(165(113)189)89(45-29-13)46-30-14)154-124(82-126(196-154)120-78-116-100-58-66-108-140-104(156(180)172(160(108)184)84(35-19-3)36-20-4)62-50-92(132(100)140)96-54-70-112-146(136(96)116)150(120)168(192)176(164(112)188)88(43-27-11)44-28-12)144(153(123)195-125)130-76-74-128(198-130)122-80-118-102-60-68-110-142-106(158(182)174(162(110)186)86(39-23-7)40-24-8)64-52-94(134(102)142)98-56-72-114-148(138(98)118)152(122)170(194)178(166(114)190)90(47-31-15)48-32-16/h49-90H,17-48H2,1-16H3 |  |  | 6.61 |  | 5.97 | 3.81 | 2.16
695 | CCCCCCC(C=C1)=CC=C1C(C2=C3SC(C4=CC=C(/C=C5C(N(CC)C(S\5)=S)=O)C6=C4N=C(C7=CC=CC=C7)C(C8=CC=CC=C8)=N6)=C2)(C9=CC=C(CCCCCC)C=C9)C%10=C3C=C(C(C%11=C%12SC(C%13=CC=C(/C=C%14C(N(CC)C(S\%14)=S)=O)C%15=C%13N=C(C%16=CC=CC=C%16)C(C%17=CC=CC=C%17)=N%15)=C%11)(C%18=CC=C(CCCCCC)C=C%18)C%19=CC=C(CCCCCC)C=C%19)C%12=C%10 | InChI=1S/C116H108N6O2S6/c1-7-13-17-25-37-75-49-59-85(60-50-75)115(86-61-51-76(52-62-86)38-26-18-14-8-2)93-71-92-94(72-91(93)109-95(115)73-97(127-109)89-67-57-83(69-99-111(123)121(11-5)113(125)129-99)105-107(89)119-103(81-45-33-23-34-46-81)101(117-105)79-41-29-21-30-42-79)116(87-63-53-77(54-64-87)39-27-19-15-9-3,88-65-55-78(56-66-88)40-28-20-16-10-4)96-74-98(128-110(92)96)90-68-58-84(70-100-112(124)122(12-6)114(126)130-100)106-108(90)120-104(82-47-35-24-36-48-82)102(118-106)80-43-31-22-32-44-80/h21-24,29-36,41-74H,7-20,25-28,37-40H2,1-6H3/b99-69+,100-70+ |  |  | 4.03 |  | 5.42 | 3.68 | 1.74
696 | O=C(N(CC)C(S/1)=S)C1=C/C(C2=C3N=C(C4=CC=CC=C4)C(C5=CC=CC=C5)=N2)=CC=C3C(S6)=CC7=C6C8=CC(C(CCCCCCCC)(CCCCCCCC)C9=C%10SC(C%11=CC=C(/C=C%12C(N(CC)C(S\%12)=S)=O)C%13=C%11N=C(C%14=CC=CC=C%14)C(C%15=CC=CC=C%15)=N%13)=C9)=C%10C=C8C7(CCCCCCCC)CCCCCCCC | InChI=1S/C100H108N6O2S6/c1-7-13-17-21-25-41-57-99(58-42-26-22-18-14-8-2)77-63-76-78(64-75(77)93-79(99)65-81(111-93)73-55-53-71(61-83-95(107)105(11-5)97(109)113-83)89-91(73)103-87(69-49-37-31-38-50-69)85(101-89)67-45-33-29-34-46-67)100(59-43-27-23-19-15-9-3,60-44-28-24-20-16-10-4)80-66-82(112-94(76)80)74-56-54-72(62-84-96(108)106(12-6)98(110)114-84)90-92(74)104-88(70-51-39-32-40-52-70)86(102-90)68-47-35-30-36-48-68/h29-40,45-56,61-66H,7-28,41-44,57-60H2,1-6H3/b83-61+,84-62+ |  |  | 4.81 |  | 5.35 | 3.67 | 1.68
697 | O=C(N(C(CCCCCC)CCCCCC)C1=O)C2=CC=C(C3=C4C=CC1C32)C5=C(C6=CC7=C(CC(CC)CCCC)C8=C(C=C(C9=CC%10C%11C%12=C9C%13=CC=C(C(N%14C(CCCCCC)CCCCCC)=O)C%15=C%13C(C%12=CC=C%11C(N(C(CCCCCC)CCCCCC)C%10=O)=O)=CC=C%15C%14=O)S8)C(CC(CC)CCCC)=C7S6)C=C%16C%17=C5C4=CC=C%17C(N(C(CCCCCC)CCCCCC)C%16=O)=O | InChI=1S/C126H162N4O8S2/c1-13-25-35-43-53-81(54-44-36-26-14-2)127-119(131)91-67-61-85-87-63-69-95-113-103(125(137)129(123(95)135)83(57-47-39-29-17-5)58-48-40-30-18-6)75-101(109(115(87)113)89-65-71-93(121(127)133)111(91)107(85)89)105-77-99-97(73-79(23-11)51-33-21-9)118-100(98(117(99)139-105)74-80(24-12)52-34-22-10)78-106(140-118)102-76-104-114-96(124(136)130(126(104)138)84(59-49-41-31-19-7)60-50-42-32-20-8)70-64-88-86-62-68-92-112-94(72-66-90(108(86)112)110(102)116(88)114)122(134)128(120(92)132)82(55-45-37-27-15-3)56-46-38-28-16-4/h61-72,75-84,91,104,111,114H,13-60,73-74H2,1-12H3 |  |  | 3.26 |  | 5.82 | 3.87 | 1.95
698 | O=C(N(C(CCCCCC)CCCCCC)C1=O)C2=CC3=C(C4=C5C=CC1C42)C6=C(C7=C3SC8=C7C(CC(CC)CCCC)=C9C(C%10=C(C(C=C%11C(N(C(CCCCCC)CCCCCC)C%12=O)=O)=C%13C%14=C%11C%12=CC=C%14C%15=CC=C(C%16=O)C%17C%15=C%13C%10=CC%17C(N%16C(CCCCCC)CCCCCC)=O)S9)=C8CC(CC)CCCC)C=C%18C%19=C6C5=CC=C%19C(N(C(CCCCCC)CCCCCC)C%18=O)=O | InChI=1S/C126H158N4O8S2/c1-13-25-35-43-53-77(54-44-36-26-14-2)127-119(131)85-65-61-81-83-63-67-87-101-97(125(137)129(121(87)133)79(57-47-39-29-17-5)58-48-40-30-18-6)73-93-109(105(83)101)107-89(71-95(123(127)135)99(85)103(81)107)111-113-91(69-75(23-11)51-33-21-9)116-114(92(115(113)139-117(93)111)70-76(24-12)52-34-22-10)112-90-72-96-100-86(120(132)128(124(96)136)78(55-45-37-27-15-3)56-46-38-28-16-4)66-62-82-84-64-68-88-102-98(74-94(118(112)140-116)110(106(84)102)108(90)104(82)100)126(138)130(122(88)134)80(59-49-41-31-19-7)60-50-42-32-20-8/h61-68,71-80,87,96,100-101H,13-60,69-70H2,1-12H3 |  |  | 3.75 |  | 5.9 | 3.84 | 2.06
699 | O=C(N(C(CCCCCC)CCCCCC)C1=O)C2=CC=C(C3=C4C=CC1C32)C5=C(C6=CC7=C(S6)C8=C(CC(CC)CCCC)C9=C(C(SC(C%10=CC%11C%12C%13=C%10C%14=CC=C(C(N%15C(CCCCCC)CCCCCC)=O)C%16=C%14C(C%13=CC=C%12C(N(C(CCCCCC)CCCCCC)C%11=O)=O)=CC=C%16C%15=O)=C%17)=C%17S9)C(CC(CC)CCCC)=C8S7)C=C%18C%19=C5C4=CC=C%19C(N(C(CCCCCC)CCCCCC)C%18=O)=O | InChI=1S/C130H162N4O8S4/c1-13-25-35-43-53-81(54-44-36-26-14-2)131-123(135)91-67-61-85-87-63-69-95-113-101(129(141)133(127(95)139)83(57-47-39-29-17-5)58-48-40-30-18-6)75-97(109(115(87)113)89-65-71-93(125(131)137)111(91)107(85)89)103-77-105-121(143-103)117-99(73-79(23-11)51-33-21-9)120-118(100(119(117)145-105)74-80(24-12)52-34-22-10)122-106(146-120)78-104(144-122)98-76-102-114-96(128(140)134(130(102)142)84(59-49-41-31-19-7)60-50-42-32-20-8)70-64-88-86-62-68-92-112-94(72-66-90(108(86)112)110(98)116(88)114)126(138)132(124(92)136)82(55-45-37-27-15-3)56-46-38-28-16-4/h61-72,75-84,91,102,111,114H,13-60,73-74H2,1-12H3 |  |  | 2.97 |  | 5.68 | 3.87 | 1.81
700 | O=C(N(C(CCCCCC)CCCCCC)C1=O)C2=CC3=C(C4=C5C=CC1C42)C6=C(C7=C3C8=C(S7)C9=C(CC(CC)CCCC)C%10=C(C(SC%11=C%12C(C=C%13C(N(C(CCCCCC)CCCCCC)C%14=O)=O)=C%15C%16=C%13C%14=CC=C%16C%17=CC=C(C%18=O)C%19C%17=C%15C%11=CC%19C(N%18C(CCCCCC)CCCCCC)=O)=C%12S%10)C(CC(CC)CCCC)=C9S8)C=C%20C%21=C6C5=CC=C%21C(N(C(CCCCCC)CCCCCC)C%20=O)=O | InChI=1S/C130H158N4O8S4/c1-13-25-35-43-53-77(54-44-36-26-14-2)131-123(135)85-65-61-81-83-63-67-87-101-97(129(141)133(125(87)137)79(57-47-39-29-17-5)58-48-40-30-18-6)73-93-109(105(83)101)107-89(71-95(127(131)139)99(85)103(81)107)111-117(93)145-121-113-91(69-75(23-11)51-33-21-9)116-114(92(115(113)143-119(111)121)70-76(24-12)52-34-22-10)122-120(144-116)112-90-72-96-100-86(124(136)132(128(96)140)78(55-45-37-27-15-3)56-46-38-28-16-4)66-62-82-84-64-68-88-102-98(74-94(118(112)146-122)110(106(84)102)108(90)104(82)100)130(142)134(126(88)138)80(59-49-41-31-19-7)60-50-42-32-20-8/h61-68,71-80,85,98-99,102H,13-60,69-70H2,1-12H3 |  |  | 5.59 |  | 5.69 | 3.82 | 1.87
701 | O=C(N(C(CCCCCC)CCCCCC)C1=O)C2=CC=C(C3=C4C=CC1C32)C5=C(C(S6)=CC(C6=C7CC(CC)CCCC)=C(CC(CC)CCCC)C8=C7C9=C(S8)C%10=C(CC(CC)CCCC)C%11=C(C(SC%12=C%13C(CC(CC)CCCC)=C%14C(C=C(C%15=CC%16C%17C%18=C%15C%19=CC=C(C(N%20C(CCCCCC)CCCCCC)=O)C%21=C%19C(C%18=CC=C%17C(N(C(CCCCCC)CCCCCC)C%16=O)=O)=CC=C%21C%20=O)S%14)=C%12CC(CC)CCCC)=C%13S%11)C(CC(CC)CCCC)=C%10S9)C=C%22C%23=C5C4=CC=C%23C(N(C(CCCCCC)CCCCCC)C%22=O)=O | InChI=1S/C174H230N4O8S6/c1-21-41-55-63-77-113(78-64-56-42-22-2)175-167(179)123-91-85-117-119-87-93-127-149-139(173(185)177(171(127)183)115(81-67-59-45-25-5)82-68-60-46-26-6)103-133(145(151(119)149)121-89-95-125(169(175)181)147(123)143(117)121)141-105-131-129(97-107(35-15)71-49-29-9)159-153(135(157(131)187-141)99-109(37-17)73-51-31-11)163-165(189-159)155-137(101-111(39-19)75-53-33-13)162-156(138(161(155)191-163)102-112(40-20)76-54-34-14)166-164(192-162)154-136(100-110(38-18)74-52-32-12)158-132(130(160(154)190-166)98-108(36-16)72-50-30-10)106-142(188-158)134-104-140-150-128(172(184)178(174(140)186)116(83-69-61-47-27-7)84-70-62-48-28-8)94-88-120-118-86-92-124-148-126(96-90-122(144(118)148)146(134)152(120)150)170(182)176(168(124)180)114(79-65-57-43-23-3)80-66-58-44-24-4/h85-96,103-116,123,140,147,150H,21-84,97-102H2,1-20H3 |  |  | 1.85 |  | 5.44 | 3.87 | 1.57
702 | O=C(N(C(CCCCCC)CCCCCC)C1=O)C2=CC3=C(C4=C5C=CC1C42)C6=C(C7=C3SC8=C(CC(CC)CCCC)C9=C(C(CC(CC)CCCC)=C87)SC%10=C9SC%11=C(CC(CC)CCCC)C(C(SC%12=C%13C(CC(CC)CCCC)=C%14C(C%15=C(C(C=C%16C(N(C(CCCCCC)CCCCCC)C%17=O)=O)=C%18C%19=C%16C%17=CC=C%19C%20=CC=C(C%21=O)C%22C%20=C%18C%15=CC%22C(N%21C(CCCCCC)CCCCCC)=O)S%14)=C%12CC(CC)CCCC)=C%13S%23)=C%23C(CC(CC)CCCC)=C%11%10)C=C%24C%25=C6C5=CC=C%25C(N(C(CCCCCC)CCCCCC)C%24=O)=O | InChI=1S/C174H226N4O8S6/c1-21-41-55-63-77-109(78-64-56-42-22-2)175-167(179)117-89-85-113-115-87-91-119-137-133(173(185)177(169(119)181)111(81-67-59-45-25-5)82-68-60-46-26-6)101-129-145(141(115)137)143-121(99-131(171(175)183)135(117)139(113)143)147-149-123(93-103(35-15)71-49-29-9)159-151(125(155(149)187-157(129)147)95-105(37-17)73-51-31-11)163-165(189-159)153-127(97-107(39-19)75-53-33-13)162-154(128(161(153)191-163)98-108(40-20)76-54-34-14)166-164(192-162)152-126(96-106(38-18)74-52-32-12)156-150(124(160(152)190-166)94-104(36-16)72-50-30-10)148-122-100-132-136-118(168(180)176(172(132)184)110(79-65-57-43-23-3)80-66-58-44-24-4)90-86-114-116-88-92-120-138-134(102-130(158(148)188-156)146(142(116)138)144(122)140(114)136)174(186)178(170(120)182)112(83-69-61-47-27-7)84-70-62-48-28-8/h85-92,99-112,119,132,136-137H,21-84,93-98H2,1-20H3 |  |  | 3.69 |  | 5.51 | 3.78 | 1.73
703 | CCCCCCC(C=C1)=CC=C1C2(C3=CC=C(CCCCCC)C=C3)C4=CC5=C(C(C6=C5SC(C7=CC(F)=C(C8=CC=C(/C=C9S/C(N(CCCCCCCC)C/9=O)=C(C#N)/C#N)S8)C%10=NSN=C%107)=C6)(C%11=CC=C(CCCCCC)C=C%11)C%12=CC=C(CCCCCC)C=C%12)C=C4C%13=C2C=C(C%14=CC(F)=C(C%15=NSN=C%14%15)C(S%16)=CC=C%16/C=C%17C(N(/C(S\%17)=C(C#N)/C#N)CCCCCCCC)=O)S%13 | InChI=1S/C114H114F2N10O2S8/c1-7-13-19-25-27-33-59-125-109(127)99(133-111(125)77(69-117)70-118)61-83-55-57-95(129-83)101-93(115)65-87(103-105(101)123-135-121-103)97-67-91-107(131-97)85-63-90-86(64-89(85)113(91,79-47-39-73(40-48-79)35-29-21-15-9-3)80-49-41-74(42-50-80)36-30-22-16-10-4)108-92(114(90,81-51-43-75(44-52-81)37-31-23-17-11-5)82-53-45-76(46-54-82)38-32-24-18-12-6)68-98(132-108)88-66-94(116)102(106-104(88)122-136-124-106)96-58-56-84(130-96)62-100-110(128)126(60-34-28-26-20-14-8-2)112(134-100)78(71-119)72-120/h39-58,61-68H,7-38,59-60H2,1-6H3/b99-61+,100-62+ |  |  | 9.14 |  | 5.47 | 3.65 | 1.82
704 | CCCCCCC(C=C1)=CC=C1C2(C3=CC=C(CCCCCC)C=C3)C4=CC5=C(C(C6=C5SC(C(C7=NSN=C78)=CC=C8/C=C9SC(N(C/9=O)CCC)=S)=C6)(C%10=CC=C(CCCCCC)C=C%10)C%11=CC=C(CCCCCC)C=C%11)C=C4C%12=C2C=C(C%13=CC=C(/C=C%14C(N(CCC)C(S\%14)=S)=O)C%15=NSN=C%13%15)S%12 | InChI=1S/C90H92N6O2S8/c1-7-13-17-21-25-57-29-39-63(40-30-57)89(64-41-31-58(32-42-64)26-22-18-14-8-2)71-53-70-72(54-69(71)83-73(89)55-75(101-83)67-47-37-61(79-81(67)93-105-91-79)51-77-85(97)95(49-11-5)87(99)103-77)90(65-43-33-59(34-44-65)27-23-19-15-9-3,66-45-35-60(36-46-66)28-24-20-16-10-4)74-56-76(102-84(70)74)68-48-38-62(80-82(68)94-106-92-80)52-78-86(98)96(50-12-6)88(100)104-78/h29-48,51-56H,7-28,49-50H2,1-6H3/b77-51+,78-52+ |  |  | 5.16 |  | 5.52 | 3.87 | 1.65
705 | O=C(N(C(CCCCCC)CCCCCC)C1=O)C2=CC3=C4C(C(C=C5C(N(C(CCCCCC)CCCCCC)C6=O)=O)=C7C8=C5C6=CC=C8C9=CC=C(C(N(C(CCCCCC)CCCCCC)C%10=O)=O)C%11=C%10C=C4C7=C9%11)=C%12C=C%13C%14=C%15C%12=C3C(C2=C1C=C%16)=C%16C%15=CC=C%14C(N(C(CCCCCC)CCCCCC)C%13=O)=O | InChI=1S/C102H120N4O8/c1-9-17-25-33-41-61(42-34-26-18-10-2)103-95(107)69-53-49-65-66-50-54-70-82-79(101(113)105(96(70)108)63(45-37-29-21-13-5)46-38-30-22-14-6)59-75-86-76-60-80-84-72(98(110)106(102(80)114)64(47-39-31-23-15-7)48-40-32-24-16-8)56-52-68-67-51-55-71-83-78(100(112)104(97(71)109)62(43-35-27-19-11-3)44-36-28-20-12-4)58-74(93(89(67)83)94(76)90(68)84)85(86)73-57-77(99(103)111)81(69)87(65)91(73)92(75)88(66)82/h49-64H,9-48H2,1-8H3 |  |  | 5.57 |  | 6.06 | 3.91 | 2.15
706 | O=C(N(C(CCCCCC)CCCCCC)C1=O)C2=CC3=C4C(C(C=C5C(N(C(CCCCCC)CCCCCC)C6=O)=O)=C7C8=C5C6=CC=C8C9=C(C%10=CC(C%11=C(C%12=C%13C(C%14=C%15C(C%16=C%17C=CC%18=C%16C(C(N(C(CCCCCC)CCCCCC)C%18=O)=O)=C%15)=C%19C(C=C%20C%21=C%19C%17=CC=C%21C(N(C(CCCCCC)CCCCCC)C%20=O)=O)=C%14%22)=CC%23=C%12C(C(N(C(CCCCCC)CCCCCC)C%23=O)=O)=C%11)C%24=CC=C%25C%26=C%24C%13=C%22C=C%26C(N(C(CCCCCC)CCCCCC)C%25=O)=O)=CC(C%27=C(C%28=C%29C(C%30=C%31C(C%32=C%33C=CC%34=C%32C(C(N(C(CCCCCC)CCCCCC)C%34=O)=O)=C%31)=C%35C(C=C%36C%37=C%35C%33=CC=C%37C(N(C(CCCCCC)CCCCCC)C%36=O)=O)=C%30%38)=CC%39=C%28C(C(N(C(CCCCCC)CCCCCC)C%39=O)=O)=C%27)C%40=CC=C%41C%42=C%40C%29=C%38C=C%42C(N(C(CCCCCC)CCCCCC)C%41=O)=O)=C%10)C=C(C(N(C(CCCCCC)CCCCCC)C%43=O)=O)C%44=C%43C=C4C7=C9%44)=C%45C=C%46C%47=C%48C%45=C3C(C2=C1C=C%49)=C%49C%48=CC=C%47C(N(C(CCCCCC)CCCCCC)C%46=O)=O | InChI=1S/C312H360N12O24/c1-25-49-73-97-121-184(122-98-74-50-26-2)313-289(325)205-154-145-196-199-148-157-208-250-235(304(340)316(292(208)328)187(127-103-79-55-31-7)128-104-80-56-32-8)172-220-259-226-178-241-262-229(298(334)322(310(241)346)193(139-115-91-67-43-19)140-116-92-68-44-20)166-214(244-202-151-160-211-253-238(307(343)319(295(211)331)190(133-109-85-61-37-13)134-110-86-62-38-14)175-223(280(271(202)253)283(226)286(244)262)256(259)217-169-232(301(313)337)247(205)265(196)274(217)277(220)268(199)250)181-163-182(215-167-230-263-242(311(347)323(299(230)335)194(141-117-93-69-45-21)142-118-94-70-46-22)179-227-260-221-173-236-251-209(293(329)317(305(236)341)188(129-105-81-57-33-9)130-106-82-58-34-10)158-149-200-197-146-155-206-248-233(302(338)314(290(206)326)185(123-99-75-51-27-3)124-100-76-52-28-4)170-218(275(266(197)248)278(221)269(200)251)257(260)224-176-239-254-212(161-152-203-245(215)287(263)284(227)281(224)272(203)254)296(332)320(308(239)344)191(135-111-87-63-39-15)136-112-88-64-40-16)165-183(164-181)216-168-231-264-243(312(348)324(300(231)336)195(143-119-95-71-47-23)144-120-96-72-48-24)180-228-261-222-174-237-252-210(294(330)318(306(237)342)189(131-107-83-59-35-11)132-108-84-60-36-12)159-150-201-198-147-156-207-249-234(303(339)315(291(207)327)186(125-101-77-53-29-5)126-102-78-54-30-6)171-219(276(267(198)249)279(222)270(201)252)258(261)225-177-240-255-213(162-153-204-246(216)288(264)285(228)282(225)273(204)255)297(333)321(309(240)345)192(137-113-89-65-41-17)138-114-90-66-42-18/h145-180,184-195H,25-144H2,1-24H3 |  |  | 7.84 |  | 5.83 | 3.81 | 2.02
707 | O=C(N(C(CCCCCC)CCCCCC)C1=O)C2=CC3=C4C(C(C=C5C(N(C(CCCCCC)CCCCCC)C6=O)=O)=C7C8=C5C6=CC(C9=C%10C(C%11=C(C%12=C%10C=C(C(N(C(CCCCCC)CCCCCC)C%13=O)=O)C%14=C%13C=C(C%15=C%16C(C%17=C%18C=CC%19=C%17C(C(N(C(CCCCCC)CCCCCC)C%19=O)=O)=C%16)=C%20C(C=C%21C%22=C%20C%18=CC=C%22C(N(C(CCCCCC)CCCCCC)C%21=O)=O)=C%15%23)C%24=C%12%14)C(C%24=C%23C=C%25C(N(C(CCCCCC)CCCCCC)C%26=O)=O)=C%25C%26=C%11)=C%27C(C%28=C(C%29=C%27C=C(C(N(C(CCCCCC)CCCCCC)C%30=O)=O)C%31=C%30C=C(C%32=C%33C(C%34=C%35C=CC%36=C%34C(C(N(C(CCCCCC)CCCCCC)C%36=O)=O)=C%33)=C%37C(C=C%38C%39=C%37C%35=CC=C%39C(N(C(CCCCCC)CCCCCC)C%38=O)=O)=C%32%40)C%41=C%29%31)C(C%41=C%40C=C%42C(N(C(CCCCCC)CCCCCC)C%43=O)=O)=C%42C%43=C%28)=C9%44)=C8C%45=C%44C=C(C(N(C(CCCCCC)CCCCCC)C%46=O)=O)C%47=C%46C=C4C7=C%45%47)=C%48C=C%49C%50=C%51C%48=C3C(C2=C1C=C%52)=C%52C%51=CC=C%50C(N(C(CCCCCC)CCCCCC)C%49=O)=O | InChI=1S/C312H354N12O24/c1-25-49-73-97-121-175(122-98-74-50-26-2)313-289(325)193-151-145-187-188-146-152-194-236-218(296(332)314(290(194)326)176(123-99-75-51-27-3)124-100-76-52-28-4)158-200-242-206-164-224-248-230(308(344)320(302(224)338)182(135-111-87-63-39-15)136-112-88-64-40-16)170-212-266-265(211-169-229-247-223(301(337)319(307(229)343)181(133-109-85-61-37-13)134-110-86-62-38-14)163-205(271-272(206)284(248)278(212)277(211)283(247)271)241(242)199-157-217(295(313)331)235(193)253(187)259(199)260(200)254(188)236)267-213-171-231-249-225(303(339)321(309(231)345)183(137-113-89-65-41-17)138-114-90-66-42-18)165-207-243-201-159-219-237-195(291(327)315(297(219)333)177(125-101-77-53-29-5)126-102-78-54-30-6)153-147-189-190-148-154-196-238-220(298(334)316(292(196)328)178(127-103-79-55-31-7)128-104-80-56-32-8)160-202(262(256(190)238)261(201)255(189)237)244(243)208-166-227-251-233(311(347)323(305(227)341)185(141-117-93-69-45-21)142-118-94-70-46-22)173-215(281-279(213)285(249)273(207)274(208)287(251)281)269(267)270-216-174-234-252-228(306(342)324(312(234)348)186(143-119-95-71-47-23)144-120-96-72-48-24)168-210-246-204-162-222-240-198(294(330)318(300(222)336)180(131-107-83-59-35-11)132-108-84-60-36-12)156-150-192-191-149-155-197-239-221(299(335)317(293(197)329)179(129-105-81-57-33-9)130-106-82-58-34-10)161-203(263(257(191)239)264(204)258(192)240)245(246)209-167-226-250-232(172-214(268(266)270)280-282(216)288(252)276(210)275(209)286(250)280)310(346)322(304(226)340)184(139-115-91-67-43-19)140-116-92-68-44-20/h145-186H,25-144H2,1-24H3 |  |  | 8.28 |  | 5.89 | 3.8 | 2.09
708 | O=C(N(C(CCCCCC)CCCCCC)C1=O)C2=CC3=C4C(C(C=C5C(N(C(CCCCCC)CCCCCC)C6=O)=O)=C7C8=C5C6=CC9=C(C(C=C%10C(N(C(CCCCCC)CCCCCC)C%11=O)=O)=C%12C%13=C%10C%11=CC=C%13C%14=CC=C(C(N(C(CCCCCC)CCCCCC)C%15=O)=O)C%16=C%15C=C%17C%12=C%14%16)C%17=C%18C(C%19=C7C4=CC%20=C%19C(C(N(C(CCCCCC)CCCCCC)C%20=O)=O)=C%18)=C98)=C%21C=C%22C%23=C%24C%21=C3C(C2=C1C=C%25)=C%25C%24=CC=C%23C(N(C(CCCCCC)CCCCCC)C%22=O)=O | InChI=1S/C154H178N6O12/c1-13-25-37-49-61-89(62-50-38-26-14-2)155-143(161)99-77-73-95-96-74-78-100-120-112(148(166)156(144(100)162)90(63-51-39-27-15-3)64-52-40-28-16-4)82-104-124-108-86-116-128-118(154(172)160(152(116)170)94(71-59-47-35-23-11)72-60-48-36-24-12)88-110-126-106-84-114-122-102(146(164)158(150(114)168)92(67-55-43-31-19-7)68-56-44-32-20-8)80-76-98-97-75-79-101-121-113(149(167)157(145(101)163)91(65-53-41-29-17-5)66-54-42-30-18-6)83-105(135(131(97)121)136(106)132(98)122)125(126)109-87-117-127-115(151(169)159(153(117)171)93(69-57-45-33-21-9)70-58-46-34-22-10)85-107(137-138(108)142(128)140(110)139(109)141(127)137)123(124)103-81-111(147(155)165)119(99)129(95)133(103)134(104)130(96)120/h73-94H,13-72H2,1-12H3 |  |  | 6.4 |  | 6.2 | 3.9 | 2.3
709 | CCCCCCC(C=C1)=CC=C1C(C2=C3SC(C4=C(OCC(CC)CCCC)C=C(/C=C5C(C(C=C(F)C(F)=C6)=C6C\5=C(C#N)\C#N)=O)S4)=C2)(C7=CC=C(CCCCCC)C=C7)C8=C3C=C(C(C9=C%10SC(C(S%11)=C(C=C%11/C=C%12/C(C(C=C%13F)=C(C%12=O)C=C%13F)=C(C#N)/C#N)OCC(CCCC)CC)=C9)(C%14=CC=C(CCCCCC)C=C%14)C%15=CC=C(CCCCCC)C=C%15)C%10=C8 | InChI=1S/C114H114F4N4O4S4/c1-9-17-23-27-33-73-37-45-79(46-38-73)113(80-47-39-74(40-48-80)34-28-24-18-10-2)93-57-90-94(58-89(93)109-95(113)63-103(129-109)111-101(125-69-71(15-7)31-21-13-5)55-83(127-111)53-91-105(77(65-119)66-120)85-59-97(115)99(117)61-87(85)107(91)123)114(81-49-41-75(42-50-81)35-29-25-19-11-3,82-51-43-76(44-52-82)36-30-26-20-12-4)96-64-104(130-110(90)96)112-102(126-70-72(16-8)32-22-14-6)56-84(128-112)54-92-106(78(67-121)68-122)86-60-98(116)100(118)62-88(86)108(92)124/h37-64,71-72H,9-36,69-70H2,1-8H3/b91-53-,92-54- |  |  | 12.8 |  | 5.44 | 4.19 | 1.25
710 | CCCCCCC(C=C1)=CC=C1C2(C3=CC=C(CCCCCC)C=C3)C4=CC5=C(C(C6=C5SC7=C6SC(/C=C8C(N(CC)C(N(CC)C\8=O)=S)=O)=C7)(C9=CC=C(CCCCCC)C=C9)C%10=CC=C(CCCCCC)C=C%10)C=C4C%11=C2C(SC(/C=C%12C(N(C(N(C\%12=O)CC)=S)CC)=O)=C%13)=C%13S%11 | InChI=1S/C86H94N4O4S6/c1-9-17-21-25-29-55-33-41-59(42-34-55)85(60-43-35-56(36-44-60)30-26-22-18-10-2)69-53-66-70(54-65(69)75-73(85)77-71(99-75)51-63(97-77)49-67-79(91)87(13-5)83(95)88(14-6)80(67)92)86(61-45-37-57(38-46-61)31-27-23-19-11-3,62-47-39-58(40-48-62)32-28-24-20-12-4)74-76(66)100-72-52-64(98-78(72)74)50-68-81(93)89(15-7)84(96)90(16-8)82(68)94/h33-54H,9-32H2,1-8H3 |  |  | 9.1 |  | 5.51 | 3.51 | 2
711 | CCCCCCC(C=C1)=CC=C1C(C2=C3SC(C4=C(OCC(CC)CCCC)C=C(/C=C5C(C(C=C(F)C(F)=C6)=C6C\5=C(C#N)\C#N)=O)S4)=C2)(C7=CC=C(CCCCCC)C=C7)C8=C3C=C(C(C9=C%10SC(C(S%11)=C(C=C%11/C=C%12/C(C(C=C%13F)=C(C%12=O)C=C%13F)=C(C#N)/C#N)OCC(CCCC)CC)=C9)(C%14=CC=C(CCCCCC)C=C%14)C%15=CC=C(CCCCCC)C=C%15)C%10=C8 | InChI=1S/C114H114F4N4O4S4/c1-9-17-23-27-33-73-37-45-79(46-38-73)113(80-47-39-74(40-48-80)34-28-24-18-10-2)93-57-90-94(58-89(93)109-95(113)63-103(129-109)111-101(125-69-71(15-7)31-21-13-5)55-83(127-111)53-91-105(77(65-119)66-120)85-59-97(115)99(117)61-87(85)107(91)123)114(81-49-41-75(42-50-81)35-29-25-19-11-3,82-51-43-76(44-52-82)36-30-26-20-12-4)96-64-104(130-110(90)96)112-102(126-70-72(16-8)32-22-14-6)56-84(128-112)54-92-106(78(67-121)68-122)86-60-98(116)100(118)62-88(86)108(92)124/h37-64,71-72H,9-36,69-70H2,1-8H3/b91-53-,92-54- |  |  | 8.2 |  | 5.44 | 4.19 | 1.25
712 | CCCCCCC(C=C1)=CC=C1C(C2=C3SC(C4=C(OCC(CC)CCCC)C(C=C5C(C(C=C(F)C(F)=C6)=C6/C5=C(C#N)/C#N)=O)=CS4)=C2)(C7=CC=C(CCCCCC)C=C7)C8=C3C=C(C(C9=C%10SC(C%11=C(C(/C=C%12\C(C(C=C%13F)=C(C%12=O)C=C%13F)=C(C#N)\C#N)=CS%11)OCC(CCCC)CC)=C9)(C%14=CC=C(CCCCCC)C=C%14)C%15=CC=C(CCCCCC)C=C%15)C%10=C8 | InChI=1S/C114H114F4N4O4S4/c1-9-17-23-27-33-73-37-45-81(46-38-73)113(82-47-39-74(40-48-82)34-28-24-18-10-2)93-55-90-94(56-89(93)109-95(113)61-101(129-109)111-107(125-67-71(15-7)31-21-13-5)77(69-127-111)53-91-103(79(63-119)64-120)85-57-97(115)99(117)59-87(85)105(91)123)114(83-49-41-75(42-50-83)35-29-25-19-11-3,84-51-43-76(44-52-84)36-30-26-20-12-4)96-62-102(130-110(90)96)112-108(126-68-72(16-8)32-22-14-6)78(70-128-112)54-92-104(80(65-121)66-122)86-58-98(116)100(118)60-88(86)106(92)124/h37-62,69-72H,9-36,67-68H2,1-8H3/b91-53+,92-54? |  |  | 13.18 |  | 5.75 | 4.19 | 1.56
713 | O=C1C2=C(C(/C1=C/C(S3)=CC4=C3C(SC(C=C56)=C7C=C6SC8=C5C(C9=CC=C(CCCCCC)C=C9)(C%10=CC=C(CCCCCC)C=C%10)C%11=C8SC(/C=C%12/C(C%13=C(C%12=O)C=CC=C%13)=C(C#N)/C#N)=C%11)=C7C4(C%14=CC=C(CCCCCC)C=C%14)C%15=CC=C(CCCCCC)C=C%15)=C(C#N)\C#N)C=CC=C2 | InChI=1S/C94H82N4O2S4/c1-5-9-13-17-25-59-33-41-65(42-34-59)93(66-43-35-60(36-44-66)26-18-14-10-6-2)79-51-69(49-77-83(63(55-95)56-96)71-29-21-23-31-73(71)87(77)99)101-89(79)91-85(93)75-53-82-76(54-81(75)103-91)86-92(104-82)90-80(52-70(102-90)50-78-84(64(57-97)58-98)72-30-22-24-32-74(72)88(78)100)94(86,67-45-37-61(38-46-67)27-19-15-11-7-3)68-47-39-62(40-48-68)28-20-16-12-8-4/h21-24,29-54H,5-20,25-28H2,1-4H3/b77-49-,78-50- |  |  | 10.29 |  | 5.38 | 3.78 | 1.6
714 | O=C1C2=C(SC3=C2SC=C3)C(/C1=C/C(S4)=CC5=C4C(SC(C=C67)=C8C=C7SC9=C6C(C%10=CC=C(CCCCCC)C=C%10)(C%11=CC=C(CCCCCC)C=C%11)C%12=C9SC(/C=C%13/C(C(SC%14=C%15SC=C%14)=C%15C%13=O)=C(C#N)/C#N)=C%12)=C8C5(C%16=CC=C(CCCCCC)C=C%16)C%17=CC=C(CCCCCC)C=C%17)=C(C#N)\C#N | InChI=1S/C94H78N4O2S8/c1-5-9-13-17-21-55-25-33-61(34-26-55)93(62-35-27-56(28-36-62)22-18-14-10-6-2)71-47-65(45-69-77(59(51-95)52-96)89-79(83(69)99)87-73(105-89)41-43-101-87)103-85(71)91-81(93)67-49-76-68(50-75(67)107-91)82-92(108-76)86-72(48-66(104-86)46-70-78(60(53-97)54-98)90-80(84(70)100)88-74(106-90)42-44-102-88)94(82,63-37-29-57(30-38-63)23-19-15-11-7-3)64-39-31-58(32-40-64)24-20-16-12-8-4/h25-50H,5-24H2,1-4H3/b69-45-,70-46- |  |  | 9.33 |  | 5.41 | 3.87 | 1.54
715 | O=C1C2=C(C(/C1=C/C(S3)=CC4=C3C(SC(C=C56)=C7C=C6SC8=C5C(C9=CC=C(CCCCCC)C=C9)(C%10=CC=C(CCCCCC)C=C%10)C%11=C8SC(/C=C%12/C(C%13=C(C%12=O)C=C(F)C(F)=C%13)=C(C#N)/C#N)=C%11)=C7C4(C%14=CC=C(CCCCCC)C=C%14)C%15=CC=C(CCCCCC)C=C%15)=C(C#N)\C#N)C=C(F)C(F)=C2 | InChI=1S/C94H78F4N4O2S4/c1-5-9-13-17-21-55-25-33-61(34-26-55)93(62-35-27-56(28-36-62)22-18-14-10-6-2)75-43-65(41-73-83(59(51-99)52-100)67-45-77(95)79(97)47-69(67)87(73)103)105-89(75)91-85(93)71-49-82-72(50-81(71)107-91)86-92(108-82)90-76(44-66(106-90)42-74-84(60(53-101)54-102)68-46-78(96)80(98)48-70(68)88(74)104)94(86,63-37-29-57(30-38-63)23-19-15-11-7-3)64-39-31-58(32-40-64)24-20-16-12-8-4/h25-50H,5-24H2,1-4H3/b73-41-,74-42- |  |  | 8.12 |  | 5.52 | 4 | 1.52
716 | CCCCCCC(C=C1)=CC=C1C2(C3=CC=C(CCCCCC)C=C3)C4=CC5=C(C(C6=C5SC7=C6SC(/C=C8C(C(C=CC(C)=C9)=C9C\8=C(C#N)\C#N)=O)=C7)(C%10=CC=C(CCCCCC)C=C%10)C%11=CC=C(CCCCCC)C=C%11)C=C4C%12=C2C(SC%13=C%14SC(/C=C%15C(C(C=C(C)C=C%16)=C%16C\%15=C(C#N)/C#N)=O)=C%13)=C%14S%12 | InChI=1S/C98H86N4O2S5/c1-7-11-15-19-23-61-29-37-67(38-30-61)97(68-39-31-62(32-40-68)24-20-16-12-8-2)81-54-78-82(53-77(81)91-87(97)93-83(107-91)51-71(105-93)49-80-86(66(57-101)58-102)75-47-59(5)28-46-74(75)89(80)103)98(69-41-33-63(34-42-69)25-21-17-13-9-3,70-43-35-64(36-44-70)26-22-18-14-10-4)88-92(78)109-96-94-84(108-95(88)96)52-72(106-94)50-79-85(65(55-99)56-100)73-45-27-60(6)48-76(73)90(79)104/h27-54H,7-26H2,1-6H3/b79-50-,80-49- |  |  | 12.43 |  | 5.54 | 3.91 | 1.63
717 | CCCCCCC(C=C1)=CC=C1C2(C3=CC=C(CCCCCC)C=C3)C4=CC5=C(C(C6=C5SC(C7=CC=C(/C=C8C(C(C=C(F)C(F)=C9)=C9C\8=C(C#N)\C#N)=O)S7)=C6)(C%10=CC=C(CCCCCC)C=C%10)C%11=CC=C(CCCCCC)C=C%11)C=C4C%12=C2C=C(C%13=CC=C(/C=C%14/C(C(C=C%15F)=C(C%14=O)C=C%15F)=C(C#N)/C#N)S%13)S%12 | InChI=1S/C98H82F4N4O2S4/c1-5-9-13-17-21-59-25-33-65(34-26-59)97(66-35-27-60(28-36-66)22-18-14-10-6-2)79-47-76-80(48-75(79)95-81(97)53-89(111-95)87-43-41-69(109-87)45-77-91(63(55-103)56-104)71-49-83(99)85(101)51-73(71)93(77)107)98(67-37-29-61(30-38-67)23-19-15-11-7-3,68-39-31-62(32-40-68)24-20-16-12-8-4)82-54-90(112-96(76)82)88-44-42-70(110-88)46-78-92(64(57-105)58-106)72-50-84(100)86(102)52-74(72)94(78)108/h25-54H,5-24H2,1-4H3/b77-45-,78-46- |  |  | 8.85 |  | 5.57 | 4.03 | 1.54
718 | CCCCCCC(C=C1)=CC=C1C2(C3=CC=C(CCCCCC)C=C3)C4=CC5=C(C(C6=C5SC(C7=CC=C(/C=C8C(C(C=C(F)C(F)=C9)=C9C\8=C(C#N)\C#N)=O)S7)=C6OCCCCCC)(C%10=CC=C(CCCCCC)C=C%10)C%11=CC=C(CCCCCC)C=C%11)C=C4C%12=C2C(OCCCCCC)=C(C%13=CC=C(/C=C%14/C(C(C=C%15F)=C(C%14=O)C=C%15F)=C(C#N)/C#N)S%13)S%12 | InChI=1S/C110H106F4N4O4S4/c1-7-13-19-25-31-69-35-43-75(44-36-69)109(76-45-37-70(38-46-76)32-26-20-14-8-2)89-59-86-90(60-85(89)105-99(109)103(121-55-29-23-17-11-5)107(125-105)95-53-51-79(123-95)57-87-97(73(65-115)66-116)81-61-91(111)93(113)63-83(81)101(87)119)110(77-47-39-71(40-48-77)33-27-21-15-9-3,78-49-41-72(42-50-78)34-28-22-16-10-4)100-104(122-56-30-24-18-12-6)108(126-106(86)100)96-54-52-80(124-96)58-88-98(74(67-117)68-118)82-62-92(112)94(114)64-84(82)102(88)120/h35-54,57-64H,7-34,55-56H2,1-6H3/b87-57-,88-58- |  |  | 12.79 |  | 5.54 | 3.94 | 1.6
719 | CCCCCCC(C=C1)=CC=C1C2(C3=CC=C(CCCCCC)C=C3)C4=CC5=C(C(C6=C5SC(C(C7=NN(CCCCCCCC)N=C78)=CC=C8/C=C9SC(N(C/9=O)CC)=S)=C6)(C%10=CC=C(CCCCCC)C=C%10)C%11=CC=C(CCCCCC)C=C%11)C=C4C%12=C2C=C(C%13=CC=C(/C=C%14C(N(CC)C(S\%14)=S)=O)C%15=NN(CCCCCCCC)N=C%13%15)S%12 | InChI=1S/C104H122N8O2S6/c1-9-17-23-29-31-37-63-111-105-93-75(65-91-99(113)109(15-7)101(115)119-91)51-61-81(95(93)107-111)89-69-87-97(117-89)83-67-86-84(68-85(83)103(87,77-53-43-71(44-54-77)39-33-25-19-11-3)78-55-45-72(46-56-78)40-34-26-20-12-4)98-88(104(86,79-57-47-73(48-58-79)41-35-27-21-13-5)80-59-49-74(50-60-80)42-36-28-22-14-6)70-90(118-98)82-62-52-76(66-92-100(114)110(16-8)102(116)120-92)94-96(82)108-112(106-94)64-38-32-30-24-18-10-2/h43-62,65-70H,9-42,63-64H2,1-8H3/b91-65+,92-66+ |  |  | 5.24 |  | 5.51 | 3.55 | 1.96
720 | CCCCCCC(C=C1)=CC=C1C2(C3=CC=C(CCCCCC)C=C3)C4=CC5=C(C(C6=C5SC(C(C7=NN(CCCCCCCC)N=C78)=CC=C8/C=C9SC(N(C/9=O)CC)=O)=C6)(C%10=CC=C(CCCCCC)C=C%10)C%11=CC=C(CCCCCC)C=C%11)C=C4C%12=C2C=C(C%13=CC=C(/C=C%14C(N(CC)C(S\%14)=O)=O)C%15=NN(CCCCCCCC)N=C%13%15)S%12 | InChI=1S/C104H122N8O4S4/c1-9-17-23-29-31-37-63-111-105-93-75(65-91-99(113)109(15-7)101(115)119-91)51-61-81(95(93)107-111)89-69-87-97(117-89)83-67-86-84(68-85(83)103(87,77-53-43-71(44-54-77)39-33-25-19-11-3)78-55-45-72(46-56-78)40-34-26-20-12-4)98-88(104(86,79-57-47-73(48-58-79)41-35-27-21-13-5)80-59-49-74(50-60-80)42-36-28-22-14-6)70-90(118-98)82-62-52-76(66-92-100(114)110(16-8)102(116)120-92)94-96(82)108-112(106-94)64-38-32-30-24-18-10-2/h43-62,65-70H,9-42,63-64H2,1-8H3/b91-65+,92-66+ |  |  | 4.5 |  | 5.43 | 3.38 | 2.05
721 | O=C(N1C2=CC(C(CCCCCC)(CCCCCC)C3C4C=CC=C3)=C4C=C2)C(C5=C6C=CC=C5C1=O)=CC=C6C#CC(S7)=CC=C7C(C8=NSN=C98)=CC%10=C9C=C(C%11=CC=C(C#CC%12=CC=C%13C(N(C(C%14=CC=CC%12=C%14%13)=O)C(C=C%15)=CC%16=C%15C%17C=CC=CC%17C%16(CCCCCC)CCCCCC)=O)S%11)C%18=NSN=C%10%18 | InChI=1S/C96H86N6O4S4/c1-5-9-13-21-51-95(52-22-14-10-6-2)79-33-19-17-27-67(79)69-47-39-61(55-81(69)95)101-91(103)71-31-25-29-65-59(37-45-73(85(65)71)93(101)105)35-41-63-43-49-83(107-63)77-57-75-76(87-89(77)99-109-97-87)58-78(90-88(75)98-110-100-90)84-50-44-64(108-84)42-36-60-38-46-74-86-66(60)30-26-32-72(86)92(104)102(94(74)106)62-40-48-70-68-28-18-20-34-80(68)96(82(70)56-62,53-23-15-11-7-3)54-24-16-12-8-4/h17-20,25-34,37-40,43-50,55-58,67-68,79-80H,5-16,21-24,51-54H2,1-4H3 |  |  | 0.87 |  | 6.16 | 3.48 | 2.68
722 | O=C(N1C2=CC(C(CCCCCC)(CCCCCC)C3C4C=CC=C3)=C4C=C2)C(C5=C6C=CC=C5C1=O)=CC=C6C#CC(S7)=C(F)C(F)=C7C(C8=NSN=C98)=CC%10=C9C=C(C%11=C(F)C(F)=C(C#CC%12=CC=C%13C(N(C(C%14=CC=CC%12=C%14%13)=O)C(C=C%15)=CC%16=C%15C%17C=CC=CC%17C%16(CCCCCC)CCCCCC)=O)S%11)C%18=NSN=C%10%18 | InChI=1S/C96H82F4N6O4S4/c1-5-9-13-21-47-95(48-22-14-10-6-2)73-33-19-17-27-61(73)63-43-39-57(51-75(63)95)105-91(107)65-31-25-29-59-55(35-41-67(79(59)65)93(105)109)37-45-77-81(97)83(99)89(111-77)71-53-69-70(85-87(71)103-113-101-85)54-72(88-86(69)102-114-104-88)90-84(100)82(98)78(112-90)46-38-56-36-42-68-80-60(56)30-26-32-66(80)92(108)106(94(68)110)58-40-44-64-62-28-18-20-34-74(62)96(76(64)52-58,49-23-15-11-7-3)50-24-16-12-8-4/h17-20,25-36,39-44,51-54,61-62,73-74H,5-16,21-24,47-50H2,1-4H3 |  |  | 0.26 |  | 6.29 | 3.57 | 2.72
723 | O=C(N1C2=CC(C(CCCCCC)(CCCCCC)C3C4C=CC=C3)=C4C=C2)C(C5=C6C=CC=C5C1=O)=CC=C6C#CC(S7)=C(CCCCCC)C=C7C(C8=NSN=C98)=CC%10=C9C=C(C%11=CC(CCCCCC)=C(C#CC%12=CC=C%13C(N(C(C%14=CC=CC%12=C%14%13)=O)C(C=C%15)=CC%16=C%15C%17C=CC=CC%17C%16(CCCCCC)CCCCCC)=O)S%11)C%18=NSN=C%10%18 | InChI=1S/C108H110N6O4S4/c1-7-13-19-25-37-71-63-95(119-93(71)57-49-69-47-53-83-97-75(69)41-35-43-81(97)103(115)113(105(83)117)73-51-55-79-77-39-27-29-45-89(77)107(91(79)65-73,59-31-21-15-9-3)60-32-22-16-10-4)87-67-85-86(99-101(87)111-121-109-99)68-88(102-100(85)110-122-112-102)96-64-72(38-26-20-14-8-2)94(120-96)58-50-70-48-54-84-98-76(70)42-36-44-82(98)104(116)114(106(84)118)74-52-56-80-78-40-28-30-46-90(78)108(92(80)66-74,61-33-23-17-11-5)62-34-24-18-12-6/h27-30,35-36,39-48,51-56,63-68,77-78,89-90H,7-26,31-34,37-38,59-62H2,1-6H3 |  |  | 2.14 |  | 6.12 | 3.42 | 2.7
724 | O=C(N1C2=CC(C(CCCCCC)(CCCCCC)C3C4C=CC=C3)=C4C=C2)C(C5=C6C=CC=C5C1=O)=CC=C6C#CC(S7)=C(CC(CC)CCCC)C=C7C(C8=NSN=C98)=CC%10=C9C=C(C%11=CC(CC(CC)CCCC)=C(C#CC%12=CC=C%13C(N(C(C%14=CC=CC%12=C%14%13)=O)C(C=C%15)=CC%16=C%15C%17C=CC=CC%17C%16(CCCCCC)CCCCCC)=O)S%11)C%18=NSN=C%10%18 | InChI=1S/C112H118N6O4S4/c1-9-17-23-31-59-111(60-32-24-18-10-2)93-45-29-27-39-81(93)83-55-51-77(67-95(83)111)117-107(119)85-43-35-41-79-73(47-53-87(101(79)85)109(117)121)49-57-97-75(63-71(15-7)37-21-13-5)65-99(123-97)91-69-89-90(103-105(91)115-125-113-103)70-92(106-104(89)114-126-116-106)100-66-76(64-72(16-8)38-22-14-6)98(124-100)58-50-74-48-54-88-102-80(74)42-36-44-86(102)108(120)118(110(88)122)78-52-56-84-82-40-28-30-46-94(82)112(96(84)68-78,61-33-25-19-11-3)62-34-26-20-12-4/h27-30,35-36,39-48,51-56,65-72,81-82,93-94H,9-26,31-34,37-38,59-64H2,1-8H3 |  |  | 1.6 |  | 6.15 | 3.43 | 2.72
725 | O=C(C(C=CC=C1)=C1C/2=C(C#N)\C#N)C2=C/C3=CC(S4)=C(S3)C5=C4C6=CC(C(C7=C8SC9=C7SC(/C=C%10C(C(C=CC=C%11)=C%11C\%10=C(C#N)\C#N)=O)=C9)(C%12=CC=C(OCCCCCC)C=C%12)C%13=CC=C(OCCCCCC)C=C%13)=C8C=C6C(C%14=CC=C(OCCCCCC)C=C%14)5C%15=CC=C(OCCCCCC)C=C%15 | InChI=1S/C94H82N4O6S4/c1-5-9-13-21-45-101-65-37-29-61(30-38-65)93(62-31-39-66(40-32-62)102-46-22-14-10-6-2)79-53-76-80(54-75(79)89-85(93)91-81(107-89)51-69(105-91)49-77-83(59(55-95)56-96)71-25-17-19-27-73(71)87(77)99)94(63-33-41-67(42-34-63)103-47-23-15-11-7-3,64-35-43-68(44-36-64)104-48-24-16-12-8-4)86-90(76)108-82-52-70(106-92(82)86)50-78-84(60(57-97)58-98)72-26-18-20-28-74(72)88(78)100/h17-20,25-44,49-54H,5-16,21-24,45-48H2,1-4H3/b77-49-,78-50- |  |  | 9.03 |  | 5.49 | 3.71 | 1.78
726 | O=C(C(C=CC=C1)=C1C/2=C(C#N)\C#N)C2=C/C3=CC(S4)=C(S3)C5=C4C6=CC(C(C7=C8SC9=C7SC(/C=C%10/C(C%11=C(C%10=O)C=CC=C%11)=C(C#N)/C#N)=C9)(C%12=CC=CC(OCCCCCC)=C%12)C%13=CC(OCCCCCC)=CC=C%13)=C8C=C6C(C%14=CC(OCCCCCC)=CC=C%14)5C%15=CC=CC(OCCCCCC)=C%15 | InChI=1S/C94H82N4O6S4/c1-5-9-13-21-41-101-65-33-25-29-61(45-65)93(62-30-26-34-66(46-62)102-42-22-14-10-6-2)79-53-76-80(54-75(79)89-85(93)91-81(107-89)51-69(105-91)49-77-83(59(55-95)56-96)71-37-17-19-39-73(71)87(77)99)94(63-31-27-35-67(47-63)103-43-23-15-11-7-3,64-32-28-36-68(48-64)104-44-24-16-12-8-4)86-90(76)108-82-52-70(106-92(82)86)50-78-84(60(57-97)58-98)72-38-18-20-40-74(72)88(78)100/h17-20,25-40,45-54H,5-16,21-24,41-44H2,1-4H3/b77-49-,78-50- |  |  | 9.28 |  | 5.5 | 3.74 | 1.76
727 | O=C(C(C=CC=C1)=C1C/2=C(C#N)\C#N)C2=C/C3=CC(S4)=C(S3)C5=C4C6=CC(C(C7=C8SC9=C7SC(/C=C%10C(C(C=CC=C%11)=C%11C\%10=C(C#N)\C#N)=O)=C9)(C%12=CC(F)=C(OCCCCCC)C=C%12)C%13=CC(F)=C(OCCCCCC)C=C%13)=C8C=C6C(C%14=CC=C(OCCCCCC)C(F)=C%14)5C%15=CC(F)=C(OCCCCCC)C=C%15 | InChI=1S/C94H78F4N4O6S4/c1-5-9-13-21-37-105-77-33-29-57(41-73(77)95)93(58-30-34-78(74(96)42-58)106-38-22-14-10-6-2)71-49-68-72(50-67(71)89-85(93)91-81(111-89)47-61(109-91)45-69-83(55(51-99)52-100)63-25-17-19-27-65(63)87(69)103)94(59-31-35-79(75(97)43-59)107-39-23-15-11-7-3,60-32-36-80(76(98)44-60)108-40-24-16-12-8-4)86-90(68)112-82-48-62(110-92(82)86)46-70-84(56(53-101)54-102)64-26-18-20-28-66(64)88(70)104/h17-20,25-36,41-50H,5-16,21-24,37-40H2,1-4H3/b69-45-,70-46- |  |  | 6.69 |  | 5.61 | 3.72 | 1.89
728 | O=C(N(C(CCCCCCC)CCCCCCC)C1=O)C2=CC=C(C3=C4C=CC1C32)C5=CC=C6C7=C5C4=CC=C7C(N(C(CCCCCCC)CCCCCCC)C6=O)=O | InChI=1S/C54H72N2O4/c1-5-9-13-17-21-25-37(26-22-18-14-10-6-2)55-51(57)43-33-29-39-41-31-35-45-50-46(36-32-42(48(41)50)40-30-34-44(52(55)58)49(43)47(39)40)54(60)56(53(45)59)38(27-23-19-15-11-7-3)28-24-20-16-12-8-4/h29-38,43,49H,5-28H2,1-4H3 |  |  | 0.01 |  | 5.9 | 3.8 | 2.1
729 | O=C(N(C(CC)CC)C1=O)C2=C(CCC(C)(C)C)C=C(C3=C4C=C(CCC(C)(C)C)C1C32)C5=CC(CCC(C)(C)C)=C6C7=C5C4=CC(CCC(C)(C)C)=C7C(N(C(CC)CC)C6=O)=O | InChI=1S/C58H80N2O4/c1-17-37(18-2)59-51(61)43-33(21-25-55(5,6)7)29-39-41-31-35(23-27-57(11,12)13)45-50-46(54(64)60(53(45)63)38(19-3)20-4)36(24-28-58(14,15)16)32-42(48(41)50)40-30-34(22-26-56(8,9)10)44(52(59)62)49(43)47(39)40/h29-32,37-38,43,49H,17-28H2,1-16H3 |  |  | 0.5 |  | 5.9 | 3.8 | 2.1
730 | O=C1C2=CC=CC=C2N(CCCC)C3C1C=C(N4CCCC)C(C(C5C4C=CC=C5)=O)=C3 | InChI=1S/C28H32N2O2/c1-3-5-15-29-23-13-9-7-11-19(23)27(31)21-18-26-22(17-25(21)29)28(32)20-12-8-10-14-24(20)30(26)16-6-4-2/h7-14,17-19,22-23,26H,3-6,15-16H2,1-2H3 |  |  | 0.28 |  | 5.75 | 4 | 1.75
731 | O=C1C2=CC=CC=C2N(CCCCCC)C3C1C=C(N4CCCCCC)C(C(C5C4C=CC=C5)=O)=C3 | InChI=1S/C32H40N2O2/c1-3-5-7-13-19-33-27-17-11-9-15-23(27)31(35)25-22-30-26(21-29(25)33)32(36)24-16-10-12-18-28(24)34(30)20-14-8-6-4-2/h9-12,15-18,21-23,26-27,30H,3-8,13-14,19-20H2,1-2H3 |  |  | 0.3 |  | 5.8 | 4 | 1.8
732 | O=C1C2=CC=CC=C2N(CCCCCCCC)C3C1C=C(N4CCCCCCCC)C(C(C5C4C=CC=C5)=O)=C3 | InChI=1S/C36H48N2O2/c1-3-5-7-9-11-17-23-37-31-21-15-13-19-27(31)35(39)29-26-34-30(25-33(29)37)36(40)28-20-14-16-22-32(28)38(34)24-18-12-10-8-6-4-2/h13-16,19-22,25-27,30-31,34H,3-12,17-18,23-24H2,1-2H3 |  |  | 1.57 |  | 5.9 | 4.1 | 1.8
733 | O=C(N(CC(CC)CCCC)C1=O)C2=CC=CC3=C2C1=CC=C3C4=CC=C(/C(C#N)=C/C5=CC=C(/C=C(C#N)/C(S6)=CC=C6C7=CC=C8C9=C7C=CC=C9C(N(CC(CC)CCCC)C8=O)=O)C=C5)S4 | InChI=1S/C60H54N4O4S2/c1-5-9-13-37(7-3)35-63-57(65)47-17-11-15-45-43(23-25-49(55(45)47)59(63)67)53-29-27-51(69-53)41(33-61)31-39-19-21-40(22-20-39)32-42(34-62)52-28-30-54(70-52)44-24-26-50-56-46(44)16-12-18-48(56)58(66)64(60(50)68)36-38(8-4)14-10-6-2/h11-12,15-32,37-38H,5-10,13-14,35-36H2,1-4H3/b41-31+,42-32+ |  |  | 2.51 |  | 5.9 | 3.42 | 2.48
734 | O=C(N(CC(CC)CCCC)C1=O)C2=CC=CC3=C2C1=CC=C3C4=CC=C(/C(C#N)=C/C5=C(OC)C=C(/C=C(C#N)/C(S6)=CC=C6C7=CC=C8C9=C7C=CC=C9C(N(CC(CC)CCCC)C8=O)=O)C(OC)=C5)S4 | InChI=1S/C62H58N4O6S2/c1-7-11-15-37(9-3)35-65-59(67)47-19-13-17-45-43(21-23-49(57(45)47)61(65)69)55-27-25-53(73-55)41(33-63)29-39-31-52(72-6)40(32-51(39)71-5)30-42(34-64)54-26-28-56(74-54)44-22-24-50-58-46(44)18-14-20-48(58)60(68)66(62(50)70)36-38(10-4)16-12-8-2/h13-14,17-32,37-38H,7-12,15-16,35-36H2,1-6H3/b41-29+,42-30+ |  |  | 1.32 |  | 5.75 | 3.66 | 2.09
735 | O=C(N(CC(CCCC)CCCCCC)C1=O)C2=CC=C3C4=C2C1=CC=C4C5=NC6=C(C=C(N=C7C(C8=CC=C9C%10=C8C7=CC=C%10C(N(CC(CCCC)CCCCCC)C9=O)=O)=C%11C%12=CC=CC=C%12)C%11=C6)C(C%13=CC=CC=C%13)=C53 | InChI=1S/C72H70N4O4/c1-5-9-13-17-25-43(23-11-7-3)41-75-69(77)51-35-31-47-61-49(33-37-53(63(51)61)71(75)79)67-65(47)59(45-27-19-15-20-28-45)55-39-58-56(40-57(55)73-67)60(46-29-21-16-22-30-46)66-48-32-36-52-64-54(38-34-50(62(48)64)68(66)74-58)72(80)76(70(52)78)42-44(24-12-8-4)26-18-14-10-6-2/h15-16,19-22,27-40,43-44H,5-14,17-18,23-26,41-42H2,1-4H3 |  |  | 3.08 |  | 5.8 | 3.6 | 2.2
736 | O=C(N(CC(CCCCCCCCCC)CCCCCCCCCCCC)C1=O)C2=CC=C3C4=C2C1=CC=C4C5=NC6=C(C=C(N=C7C(C8=CC=C9C%10=C8C7=CC=C%10C(N(CC(CCCCCCCCCC)CCCCCCCCCCCC)C9=O)=O)=C%11C%12=CC=CC=C%12)C%11=C6)C(C%13=CC=CC=C%13)=C53 | InChI=1S/C96H118N4O4/c1-5-9-13-17-21-25-27-31-35-41-49-67(47-39-33-29-23-19-15-11-7-3)65-99-93(101)75-59-55-71-85-73(57-61-77(87(75)85)95(99)103)91-89(71)83(69-51-43-37-44-52-69)79-63-82-80(64-81(79)97-91)84(70-53-45-38-46-54-70)90-72-56-60-76-88-78(62-58-74(86(72)88)92(90)98-82)96(104)100(94(76)102)66-68(48-40-34-30-24-20-16-12-8-4)50-42-36-32-28-26-22-18-14-10-6-2/h37-38,43-46,51-64,67-68H,5-36,39-42,47-50,65-66H2,1-4H3 |  |  | 1.71 |  | 5.8 | 3.6 | 2.2
737 | O=C(N(CC(CC)CCCC)C1=O)C2=CC=C(C(N3CC(CC)CCCC)=O)C4=C2C1=C(/C=C/C(C=C5C(N(CC(CC)CCCC)C6=O)=O)=C(C(N7CC(CC)CCCC)=O)C8=C5C6=CC=C8C7=O)C=C4C3=O | InChI=1S/C62H76N4O8/c1-9-17-21-37(13-5)33-63-55(67)43-27-29-45-53-49(61(73)65(57(45)69)35-39(15-7)23-19-11-3)41(31-47(51(43)53)59(63)71)25-26-42-32-48-52-44(56(68)64(60(48)72)34-38(14-6)22-18-10-2)28-30-46-54(52)50(42)62(74)66(58(46)70)36-40(16-8)24-20-12-4/h25-32,37-40H,9-24,33-36H2,1-8H3/b26-25+ |  |  | 2.41 |  | 6.74 | 4.35 | 2.39
738 | CCCCCCC(C=C1)=CC=C1C2(C3=CC=C(CCCCCC)C=C3)C4=CC5=C(C(C6=C5SC7=C6SC(/C=C8C(C(C=CC=C9OC)=C9C\8=C(C#N)\C#N)=O)=C7)(C%10=CC=C(CCCCCC)C=C%10)C%11=CC=C(CCCCCC)C=C%11)C=C4C%12=C2C(SC(/C=C%13C(C(C=CC=C%14OC)=C%14C\%13=C(C#N)/C#N)=O)=C%15)=C%15S%12 | InChI=1S/C96H86N4O4S4/c1-7-11-15-19-25-59-33-41-65(42-34-59)95(66-43-35-60(36-44-66)26-20-16-12-8-2)77-53-74-78(54-73(77)91-87(95)93-81(107-91)51-69(105-93)49-75-83(63(55-97)56-98)85-71(89(75)101)29-23-31-79(85)103-5)96(67-45-37-61(38-46-67)27-21-17-13-9-3,68-47-39-62(40-48-68)28-22-18-14-10-4)88-92(74)108-82-52-70(106-94(82)88)50-76-84(64(57-99)58-100)86-72(90(76)102)30-24-32-80(86)104-6/h23-24,29-54H,7-22,25-28H2,1-6H3/b75-49-,76-50- |  |  | 6.3 |  | 5.5 | 3.76 | 1.74
739 | CCCCCCC(C=C1)=CC=C1C2(C3=CC=C(CCCCCC)C=C3)C4=CC5=C(C(C6=C5SC7=C6SC(/C=C8C(C(C=CC(OC)=C9)=C9C\8=C(C#N)\C#N)=O)=C7)(C%10=CC=C(CCCCCC)C=C%10)C%11=CC=C(CCCCCC)C=C%11)C=C4C%12=C2C(SC(/C=C%13C(C(C=CC(OC)=C%14)=C%14C\%13=C(C#N)/C#N)=O)=C%15)=C%15S%12 | InChI=1S/C96H86N4O4S4/c1-7-11-15-19-23-59-27-35-65(36-28-59)95(66-37-29-60(30-38-66)24-20-16-12-8-2)81-53-78-82(54-77(81)91-87(95)93-83(107-91)51-71(105-93)49-79-85(63(55-97)56-98)75-47-69(103-5)43-45-73(75)89(79)101)96(67-39-31-61(32-40-67)25-21-17-13-9-3,68-41-33-62(34-42-68)26-22-18-14-10-4)88-92(78)108-84-52-72(106-94(84)88)50-80-86(64(57-99)58-100)76-48-70(104-6)44-46-74(76)90(80)102/h27-54H,7-26H2,1-6H3/b79-49-,80-50- |  |  | 11.9 |  | 5.49 | 3.86 | 1.63
740 | CCCCCCC(C=C1)=CC=C1C2(C3=CC=C(CCCCCC)C=C3)C4=CC5=C(C(C6=C5SC7=C6SC(/C=C8C(C(C=C(OC)C=C9)=C9C\8=C(C#N)\C#N)=O)=C7)(C%10=CC=C(CCCCCC)C=C%10)C%11=CC=C(CCCCCC)C=C%11)C=C4C%12=C2C(SC(/C=C%13C(C(C=C(OC)C=C%14)=C%14C\%13=C(C#N)/C#N)=O)=C%15)=C%15S%12 | InChI=1S/C96H86N4O4S4/c1-7-11-15-19-23-59-27-35-65(36-28-59)95(66-37-29-60(30-38-66)24-20-16-12-8-2)81-53-78-82(54-77(81)91-87(95)93-83(107-91)51-71(105-93)49-79-85(63(55-97)56-98)73-45-43-69(103-5)47-75(73)89(79)101)96(67-39-31-61(32-40-67)25-21-17-13-9-3,68-41-33-62(34-42-68)26-22-18-14-10-4)88-92(78)108-84-52-72(106-94(84)88)50-80-86(64(57-99)58-100)74-46-44-70(104-6)48-76(74)90(80)102/h27-54H,7-26H2,1-6H3/b79-49-,80-50- |  |  | 10.8 |  | 5.52 | 3.8 | 1.72
741 | CCCCCCC(C=C1)=CC=C1C2(C3=CC=C(CCCCCC)C=C3)C4=CC5=C(C(C6=C5SC7=C6SC(/C=C8C(C(C(OC)=CC=C9)=C9C\8=C(C#N)\C#N)=O)=C7)(C%10=CC=C(CCCCCC)C=C%10)C%11=CC=C(CCCCCC)C=C%11)C=C4C%12=C2C(SC(/C=C%13C(C(C(OC)=CC=C%14)=C%14C\%13=C(C#N)/C#N)=O)=C%15)=C%15S%12 | InChI=1S/C96H86N4O4S4/c1-7-11-15-19-25-59-33-41-65(42-34-59)95(66-43-35-60(36-44-66)26-20-16-12-8-2)77-53-74-78(54-73(77)91-87(95)93-81(107-91)51-69(105-93)49-75-83(63(55-97)56-98)71-29-23-31-79(103-5)85(71)89(75)101)96(67-45-37-61(38-46-67)27-21-17-13-9-3,68-47-39-62(40-48-68)28-22-18-14-10-4)88-92(74)108-82-52-70(106-94(82)88)50-76-84(64(57-99)58-100)72-30-24-32-80(104-6)86(72)90(76)102/h23-24,29-54H,7-22,25-28H2,1-6H3/b75-49-,76-50- |  |  | 7.9 |  | 5.49 | 3.81 | 1.68
742 | O=C(C(C=CC(F)=C1)=C1C/2=C(C#N)/C#N)C2=C/C3=CC4=C(S3)C5=CC6=C(C(C=C(C(CCCCCCCC)(CCCCCCCC)C7=C8SC(/C=C9C(C(C=CC(F)=C%10)=C%10C\9=C(C#N)\C#N)=O)=C7)C8=C%11)=C%11C6(CCCCCCCC)CCCCCCCC)C=C5C4(CCCCCCCC)CCCCCCCC | InChI=1S/C97H116F2N4O2S2/c1-7-13-19-25-31-37-47-95(48-38-32-26-20-14-8-2)83-61-79-85(96(49-39-33-27-21-15-9-3,50-40-34-28-22-16-10-4)87-57-71(106-93(79)87)55-81-89(67(63-100)64-101)77-53-69(98)43-45-73(77)91(81)104)59-75(83)76-60-86-80(62-84(76)95)94-88(97(86,51-41-35-29-23-17-11-5)52-42-36-30-24-18-12-6)58-72(107-94)56-82-90(68(65-102)66-103)78-54-70(99)44-46-74(78)92(82)105/h43-46,53-62H,7-42,47-52H2,1-6H3/b81-55-,82-56- |  |  | 10.85 |  | 5.72 | 4.13 | 1.59
743 | O=C(C(C=CC(Cl)=C1)=C1C/2=C(C#N)/C#N)C2=C/C3=CC4=C(S3)C5=CC6=C(C(C=C(C(CCCCCCCC)(CCCCCCCC)C7=C8SC(/C=C9C(C(C=CC(Cl)=C%10)=C%10C\9=C(C#N)\C#N)=O)=C7)C8=C%11)=C%11C6(CCCCCCCC)CCCCCCCC)C=C5C4(CCCCCCCC)CCCCCCCC | InChI=1S/C97H116Cl2N4O2S2/c1-7-13-19-25-31-37-47-95(48-38-32-26-20-14-8-2)83-61-79-85(96(49-39-33-27-21-15-9-3,50-40-34-28-22-16-10-4)87-57-71(106-93(79)87)55-81-89(67(63-100)64-101)77-53-69(98)43-45-73(77)91(81)104)59-75(83)76-60-86-80(62-84(76)95)94-88(97(86,51-41-35-29-23-17-11-5)52-42-36-30-24-18-12-6)58-72(107-94)56-82-90(68(65-102)66-103)78-54-70(99)44-46-74(78)92(82)105/h43-46,53-62H,7-42,47-52H2,1-6H3/b81-55-,82-56- |  |  | 11.47 |  | 5.62 | 4.04 | 1.58
744 | O=C(C(C=CC(Br)=C1)=C1C/2=C(C#N)/C#N)C2=C/C3=CC4=C(S3)C5=CC6=C(C(C=C(C(CCCCCCCC)(CCCCCCCC)C7=C8SC(/C=C9C(C(C=CC(Br)=C%10)=C%10C\9=C(C#N)\C#N)=O)=C7)C8=C%11)=C%11C6(CCCCCCCC)CCCCCCCC)C=C5C4(CCCCCCCC)CCCCCCCC | InChI=1S/C97H116Br2N4O2S2/c1-7-13-19-25-31-37-47-95(48-38-32-26-20-14-8-2)83-61-79-85(96(49-39-33-27-21-15-9-3,50-40-34-28-22-16-10-4)87-57-71(106-93(79)87)55-81-89(67(63-100)64-101)77-53-69(98)43-45-73(77)91(81)104)59-75(83)76-60-86-80(62-84(76)95)94-88(97(86,51-41-35-29-23-17-11-5)52-42-36-30-24-18-12-6)58-72(107-94)56-82-90(68(65-102)66-103)78-54-70(99)44-46-74(78)92(82)105/h43-46,53-62H,7-42,47-52H2,1-6H3/b81-55-,82-56- |  |  | 12.05 |  | 5.62 | 4.06 | 1.56
745 | O=C(C(C=C1C(C=CC=C1)=C2)=C2C/3=C(C#N)/C#N)C3=C/C(S4)=CC5=C4C6=C(C5(C7=CC=C(CCCCCC)C=C7)C8=CC=C(CCCCCC)C=C8)C9=C(CCCCCCCC)C%10=C(C(C(C%11=CC=C(CCCCCC)C=C%11)(C%12=CC=C(CCCCCC)C=C%12)C%13=C%14SC(/C=C%15C(C(C=C%16C(C=CC=C%16)=C%17)=C%17C\%15=C(C#N)\C#N)=O)=C%13)=C%14S%10)C(CCCCCCCC)=C9S6 | InChI=1S/C118H118N4O2S4/c1-7-13-19-25-27-33-47-93-105-107-115(113-101(71-91(125-113)69-99-103(85(73-119)74-120)95-65-81-43-35-37-45-83(81)67-97(95)109(99)123)117(107,87-57-49-77(50-58-87)39-29-21-15-9-3)88-59-51-78(52-60-88)40-30-22-16-10-4)128-112(105)94(48-34-28-26-20-14-8-2)106-108-116(127-111(93)106)114-102(72-92(126-114)70-100-104(86(75-121)76-122)96-66-82-44-36-38-46-84(82)68-98(96)110(100)124)118(108,89-61-53-79(54-62-89)41-31-23-17-11-5)90-63-55-80(56-64-90)42-32-24-18-12-6/h35-38,43-46,49-72H,7-34,39-42,47-48H2,1-6H3/b99-69-,100-70- |  |  | 11.7 |  | 5.46 | 3.94 | 1.52
746 | O=C(C(C=C1C(C=CC=C1)=C2)=C2C/3=C(C#N)/C#N)C3=C/C(S4)=CC5=C4C(C=C(C(CCCCCCCC)(CCCCCCCC)C6=C7C=C8C(C(SC(/C=C9C(C(C=C%10C(C=CC=C%10)=C%11)=C%11C\9=C(C#N)\C#N)=O)=C%12)=C%12C8(CCCCCCCC)CCCCCCCC)=C6)C7=C%13)=C%13C5(CCCCCCCC)CCCCCCCC | InChI=1S/C105H122N4O2S2/c1-7-13-19-25-31-41-51-103(52-42-32-26-20-14-8-2)91-67-87-93(104(53-43-33-27-21-15-9-3,54-44-34-28-22-16-10-4)95-63-79(112-101(87)95)61-89-97(77(69-106)70-107)83-57-73-47-37-39-49-75(73)59-85(83)99(89)110)65-81(91)82-66-94-88(68-92(82)103)102-96(105(94,55-45-35-29-23-17-11-5)56-46-36-30-24-18-12-6)64-80(113-102)62-90-98(78(71-108)72-109)84-58-74-48-38-40-50-76(74)60-86(84)100(90)111/h37-40,47-50,57-68H,7-36,41-46,51-56H2,1-6H3/b89-61-,90-62- |  |  | 10.8 |  | 5.54 | 3.9 | 1.64
747 | O=C(C(C=CC(F)=C1)=C1C/2=C(C#N)\C#N)C2=C/C3=CC(S4)=C(S3)C5=C4C6=CC(C(C7=C8SC9=C7SC(/C=C%10C(C(C=CC(F)=C%11)=C%11C\%10=C(C#N)\C#N)=O)=C9)(C%12=CC=CC(CCCCCC)=C%12)C%13=CC(CCCCCC)=CC=C%13)=C8C=C6C(C%14=CC(CCCCCC)=CC=C%14)5C%15=CC=CC(CCCCCC)=C%15 | InChI=1S/C94H80F2N4O2S4/c1-5-9-13-17-25-57-29-21-33-63(41-57)93(64-34-22-30-58(42-64)26-18-14-10-6-2)79-51-76-80(52-75(79)89-85(93)91-81(105-89)49-69(103-91)47-77-83(61(53-97)54-98)73-45-67(95)37-39-71(73)87(77)101)94(65-35-23-31-59(43-65)27-19-15-11-7-3,66-36-24-32-60(44-66)28-20-16-12-8-4)86-90(76)106-82-50-70(104-92(82)86)48-78-84(62(55-99)56-100)74-46-68(96)38-40-72(74)88(78)102/h21-24,29-52H,5-20,25-28H2,1-4H3/b77-47-,78-48- |  |  | 12.53 |  | 5.73 | 3.95 | 1.78
748 | O=C(C(C=C(F)C(F)=C1)=C1C/2=C(C#N)\C#N)C2=C/C3=CC(S4)=C(S3)C5=C4C6=CC(C(C7=C8SC9=C7SC(/C=C%10C(C(C=C(F)C(F)=C%11)=C%11C\%10=C(C#N)\C#N)=O)=C9)(C%12=CC=CC(CCCCCC)=C%12)C%13=CC(CCCCCC)=CC=C%13)=C8C=C6C(C%14=CC(CCCCCC)=CC=C%14)5C%15=CC=CC(CCCCCC)=C%15 | InChI=1S/C94H78F4N4O2S4/c1-5-9-13-17-25-55-29-21-33-61(37-55)93(62-34-22-30-56(38-62)26-18-14-10-6-2)75-45-72-76(46-71(75)89-85(93)91-81(107-89)43-65(105-91)41-73-83(59(51-99)52-100)67-47-77(95)79(97)49-69(67)87(73)103)94(63-35-23-31-57(39-63)27-19-15-11-7-3,64-36-24-32-58(40-64)28-20-16-12-8-4)86-90(72)108-82-44-66(106-92(82)86)42-74-84(60(53-101)54-102)68-48-78(96)80(98)50-70(68)88(74)104/h21-24,29-50H,5-20,25-28H2,1-4H3/b73-41-,74-42- |  |  | 12.53 |  | 5.73 | 4.02 | 1.71
749 | O=C(C(C=C(F)C(F)=C1)=C1C/2=C(C#N)\C#N)C2=C/C(S3)=CC(OCC(CC)CCCCC)=C3C(S4)=CC5=C4C(SC(C6=C(OCC(CC)CCCCC)C=C(/C=C7C(C(C=C(F)C(F)=C8)=C8C\7=C(C#N)\C#N)=O)S6)=C9)=C9[Si]5(CC(CC)CCCC)CC(CC)CCCC | InChI=1S/C76H82F4N4O4S4Si/c1-9-17-21-25-45(13-5)41-87-63-29-51(27-57-69(49(37-81)38-82)53-31-59(77)61(79)33-55(53)71(57)85)89-73(63)65-35-67-75(91-65)76-68(93(67,43-47(15-7)23-19-11-3)44-48(16-8)24-20-12-4)36-66(92-76)74-64(88-42-46(14-6)26-22-18-10-2)30-52(90-74)28-58-70(50(39-83)40-84)54-32-60(78)62(80)34-56(54)72(58)86/h27-36,45-48H,9-26,41-44H2,1-8H3/b57-27-,58-28- |  |  | 9 |  | 5.28 | 4.11 | 1.17
750 | O=C(C(C=C(F)C(F)=C1)=C1C/2=C(C#N)\C#N)C2=C/C(S3)=CC(OCC(CC)CCCCC)=C3C(S4)=CC5=C4C(SC(C6=C(OCC(CC)CCCCC)C=C(/C=C7C(C(C=C(F)C(F)=C8)=C8C\7=C(C#N)\C#N)=O)S6)=C9)=C9C5(CC(CC)CCCC)CC(CC)CCCC | InChI=1S/C77H82F4N4O4S4/c1-9-17-21-25-47(15-7)43-88-65-29-51(27-57-69(49(39-82)40-83)53-31-61(78)63(80)33-55(53)71(57)86)90-75(65)67-35-59-73(92-67)74-60(77(59,37-45(13-5)23-19-11-3)38-46(14-6)24-20-12-4)36-68(93-74)76-66(89-44-48(16-8)26-22-18-10-2)30-52(91-76)28-58-70(50(41-84)42-85)54-32-62(79)64(81)34-56(54)72(58)87/h27-36,45-48H,9-26,37-38,43-44H2,1-8H3/b57-27-,58-28- |  |  | 7.4 |  | 5.26 | 4.16 | 1.1
751 | O=C(C(C=CC=C1)=C1C/2=C(C#N)/C#N)C2=C/C3=CC(SC4=C5C(C6=CC=C(CCCCCC)C=C6)(C7=CC=C(CCCCCC)C=C7)C8=C4SC9=C8SC%10=C9C(C%11=CC=C(CCCCCC)C=C%11)(C%12=CC=C(CCCCCC)C=C%12)C%13=C%10SC%14=C%13SC(/C=C%15C(C(C=CC=C%16)=C%16C\%15=C(C#N)\C#N)=O)=C%14)=C5S3 | InChI=1S/C94H80N4O2S6/c1-5-9-13-17-25-57-33-41-63(42-34-57)93(64-43-35-58(36-44-64)26-18-14-10-6-2)79-85-75(51-67(101-85)49-73-77(61(53-95)54-96)69-29-21-23-31-71(69)83(73)99)103-87(79)89-81(93)91-92(105-89)82-90(106-91)88-80(86-76(104-88)52-68(102-86)50-74-78(62(55-97)56-98)70-30-22-24-32-72(70)84(74)100)94(82,65-45-37-59(38-46-65)27-19-15-11-7-3)66-47-39-60(40-48-66)28-20-16-12-8-4/h21-24,29-52H,5-20,25-28H2,1-4H3/b73-49-,74-50- |  |  | 11.3 |  | 5.13 | 3.78 | 1.35
752 | O=C(C(C=CC(Cl)=C1)=C1C/2=C(C#N)/C#N)C2=C/C3=CC(SC4=C5C(C6=CC=C(CCCCCC)C=C6)(C7=CC=C(CCCCCC)C=C7)C8=C4SC9=C8SC%10=C9C(C%11=CC=C(CCCCCC)C=C%11)(C%12=CC=C(CCCCCC)C=C%12)C%13=C%10SC%14=C%13SC(/C=C%15C(C(C=CC(Cl)=C%16)=C%16C\%15=C(C#N)\C#N)=O)=C%14)=C5S3 | InChI=1S/C94H78Cl2N4O2S6/c1-5-9-13-17-21-55-25-33-61(34-26-55)93(62-35-27-56(28-36-62)22-18-14-10-6-2)79-85-75(49-67(103-85)47-73-77(59(51-97)52-98)71-45-65(95)41-43-69(71)83(73)101)105-87(79)89-81(93)91-92(107-89)82-90(108-91)88-80(86-76(106-88)50-68(104-86)48-74-78(60(53-99)54-100)72-46-66(96)42-44-70(72)84(74)102)94(82,63-37-29-57(30-38-63)23-19-15-11-7-3)64-39-31-58(32-40-64)24-20-16-12-8-4/h25-50H,5-24H2,1-4H3/b73-47-,74-48- |  |  | 12.2 |  | 5.2 | 3.9 | 1.3
753 | O=C(C(C=C(Cl)C(Cl)=C1)=C1C/2=C(C#N)/C#N)C2=C/C3=CC(SC4=C5C(C6=CC=C(CCCCCC)C=C6)(C7=CC=C(CCCCCC)C=C7)C8=C4SC9=C8SC%10=C9C(C%11=CC=C(CCCCCC)C=C%11)(C%12=CC=C(CCCCCC)C=C%12)C%13=C%10SC%14=C%13SC(/C=C%15C(C(C=C(Cl)C(Cl)=C%16)=C%16C\%15=C(C#N)\C#N)=O)=C%14)=C5S3 | InChI=1S/C94H76Cl4N4O2S6/c1-5-9-13-17-21-53-25-33-59(34-26-53)93(60-35-27-54(28-36-60)22-18-14-10-6-2)79-85-75(43-63(105-85)41-69-77(57(49-99)50-100)65-45-71(95)73(97)47-67(65)83(69)103)107-87(79)89-81(93)91-92(109-89)82-90(110-91)88-80(86-76(108-88)44-64(106-86)42-70-78(58(51-101)52-102)66-46-72(96)74(98)48-68(66)84(70)104)94(82,61-37-29-55(30-38-61)23-19-15-11-7-3)62-39-31-56(32-40-62)24-20-16-12-8-4/h25-48H,5-24H2,1-4H3/b69-41-,70-42- |  |  | 11.2 |  | 5.2 | 3.95 | 1.25
754 | CCCCCCC(C=C1)=CC=C1C2(C3=CC=C(CCCCCCC)C=C3)C4=CC5=C(C(C6=C5SC(C7=C(OCC(CC)CCCC)C=C(/C=C8C(C(C=CC(F)=C9)=C9C\8=C(C#N)\C#N)=O)S7)=C6)(C%10=CC=C(CCCCCC)C=C%10)C%11=CC=C(CCCCCC)C=C%11)C=C4C%12=C2C=C(C%13=C(OCC(CC)CCCC)C=C(/C=C%14C(C(C=CC(F)=C%15)=C%15C\%14=C(C#N)/C#N)=O)S%13)S%12 | InChI=1S/C115H118F2N4O4S4/c1-9-17-23-27-31-37-79-44-52-85(53-45-79)115(84-50-42-78(43-51-84)36-30-26-20-12-4)99-65-94-98(64-95(99)111-101(115)67-105(129-111)113-103(125-73-75(16-8)33-22-14-6)63-89(127-113)61-97-107(81(70-120)71-121)93-59-87(117)55-57-91(93)109(97)123)114(82-46-38-76(39-47-82)34-28-24-18-10-2,83-48-40-77(41-49-83)35-29-25-19-11-3)100-66-104(128-110(94)100)112-102(124-72-74(15-7)32-21-13-5)62-88(126-112)60-96-106(80(68-118)69-119)92-58-86(116)54-56-90(92)108(96)122/h38-67,74-75H,9-37,72-73H2,1-8H3/b96-60-,97-61- |  |  | 12.1 |  | 5.34 | 4.03 | 1.31
755 | CCCCCCC(C=C1)=CC=C1C2(C3=CC=C(CCCCCCC)C=C3)C4=CC5=C(C(C6=C5SC7=C6SC(C8=C(OCC(CC)CCCC)C=C(C=C9C(C(C=CC(F)=C%10)=C%10/C9=C(C#N)/C#N)=O)S8)=C7)(C%11=CC=C(CCCCCC)C=C%11)C%12=CC=C(CCCCCC)C=C%12)C=C4C%13=C2C(SC(C%14=C(OCC(CC)CCCC)C=C(/C=C%15C(C(C=CC(F)=C%16)=C%16C\%15=C(C#N)/C#N)=O)S%14)=C%17)=C%17S%13 | InChI=1S/C119H118F2N4O4S6/c1-9-17-23-27-31-37-79-44-52-85(53-45-79)119(84-50-42-78(43-51-84)36-30-26-20-12-4)99-65-94-98(64-95(99)113-109(119)117-105(133-113)67-103(135-117)115-101(129-73-75(16-8)33-22-14-6)63-89(131-115)61-97-107(81(70-124)71-125)93-59-87(121)55-57-91(93)111(97)127)118(82-46-38-76(39-47-82)34-28-24-18-10-2,83-48-40-77(41-49-83)35-29-25-19-11-3)108-112(94)132-104-66-102(134-116(104)108)114-100(128-72-74(15-7)32-21-13-5)62-88(130-114)60-96-106(80(68-122)69-123)92-58-86(120)54-56-90(92)110(96)126/h38-67,74-75H,9-37,72-73H2,1-8H3/b96-60?,97-61- |  |  | 3.7 |  | 5.22 | 3.9 | 1.32
756 | CCCCCCC(C=C1)=CC=C1C(C2=C3SC(C4=CC=C(/C=C5C(C(C=C(F)C(F)=C6)=C6C\5=C(C#N)\C#N)=O)S4)=C2OCCCCCCCC)(C7=CC=C(CCCCCC)C=C7)C8=C3C=C(C(C9=C%10SC(C%11=CC=C(/C=C%12/C(C(C=C%13F)=C(C%12=O)C=C%13F)=C(C#N)/C#N)S%11)=C9OCCCCCCCC)(C%14=CC=C(CCCCCC)C=C%14)C%15=CC=C(CCCCCC)C=C%15)C%10=C8 | InChI=1S/C114H114F4N4O4S4/c1-7-13-19-25-27-33-59-125-107-103-109(129-111(107)99-57-55-83(127-99)61-91-101(77(69-119)70-120)85-65-95(115)97(117)67-87(85)105(91)123)89-63-94-90(64-93(89)113(103,79-47-39-73(40-48-79)35-29-21-15-9-3)80-49-41-74(42-50-80)36-30-22-16-10-4)110-104(114(94,81-51-43-75(44-52-81)37-31-23-17-11-5)82-53-45-76(46-54-82)38-32-24-18-12-6)108(126-60-34-28-26-20-14-8-2)112(130-110)100-58-56-84(128-100)62-92-102(78(71-121)72-122)86-66-96(116)98(118)68-88(86)106(92)124/h39-58,61-68H,7-38,59-60H2,1-6H3/b91-61-,92-62- |  |  | 12.62 |  | 5.49 | 3.88 | 1.61
757 | CCCCCCC(C=C1)=CC=C1C(C2=C3SC(C4=CC=C(/C=C5C(C(C=C(F)C(F)=C6)=C6C\5=C(C#N)\C#N)=O)[Se]4)=C2OCCCCCCCC)(C7=CC=C(CCCCCC)C=C7)C8=C3C=C(C(C9=C%10SC(C%11=CC=C(/C=C%12/C(C(C=C%13F)=C(C%12=O)C=C%13F)=C(C#N)/C#N)[Se]%11)=C9OCCCCCCCC)(C%14=CC=C(CCCCCC)C=C%14)C%15=CC=C(CCCCCC)C=C%15)C%10=C8 | InChI=1S/C114H114F4N4O4S2Se2/c1-7-13-19-25-27-33-59-125-107-103-109(127-111(107)99-57-55-83(129-99)61-91-101(77(69-119)70-120)85-65-95(115)97(117)67-87(85)105(91)123)89-63-94-90(64-93(89)113(103,79-47-39-73(40-48-79)35-29-21-15-9-3)80-49-41-74(42-50-80)36-30-22-16-10-4)110-104(114(94,81-51-43-75(44-52-81)37-31-23-17-11-5)82-53-45-76(46-54-82)38-32-24-18-12-6)108(126-60-34-28-26-20-14-8-2)112(128-110)100-58-56-84(130-100)62-92-102(78(71-121)72-122)86-66-96(116)98(118)68-88(86)106(92)124/h39-58,61-68H,7-38,59-60H2,1-6H3/b91-61-,92-62- |  |  | 10.67 |  | 5.48 | 3.9 | 1.58
758 | CCCCCCC(C=C1)=CC=C1C(C2=C3SC(C4=CC5=C(C=C(/C=C6C(C(C=C(F)C(F)=C7)=C7C\6=C(C#N)\C#N)=O)S5)S4)=C2OCCCCCCCC)(C8=CC=C(CCCCCC)C=C8)C9=C3C=C(C(C%10=C%11SC(C%12=CC%13=C(C=C(/C=C%14/C(C(C=C%15F)=C(C%14=O)C=C%15F)=C(C#N)/C#N)S%13)S%12)=C%10OCCCCCCCC)(C%16=CC=C(CCCCCC)C=C%16)C%17=CC=C(CCCCCC)C=C%17)C%11=C9 | InChI=1S/C118H114F4N4O4S6/c1-7-13-19-25-27-33-55-129-111-107-113(135-115(111)103-67-101-99(133-103)59-83(131-101)57-91-105(77(69-123)70-124)85-63-95(119)97(121)65-87(85)109(91)127)89-61-94-90(62-93(89)117(107,79-47-39-73(40-48-79)35-29-21-15-9-3)80-49-41-74(42-50-80)36-30-22-16-10-4)114-108(118(94,81-51-43-75(44-52-81)37-31-23-17-11-5)82-53-45-76(46-54-82)38-32-24-18-12-6)112(130-56-34-28-26-20-14-8-2)116(136-114)104-68-102-100(134-104)60-84(132-102)58-92-106(78(71-125)72-126)86-64-96(120)98(122)66-88(86)110(92)128/h39-54,57-68H,7-38,55-56H2,1-6H3/b91-57-,92-58- |  |  | 10.21 |  | 5.39 | 3.89 | 1.5
759 | O=C(N(N1C(C(C=C2)=C3C4=C2C5=CC=C(C(N(C(CCCCC)CCCCC)C6=O)=O)C(C6=CC7)=C5C7=C4CC=C3C1=O)=O)C8=O)C9=CCC(C%10=C%11C=CC8=C%109)=C%12CC=C%13C%14=C%12C%11=CC=C%14C(N(C(CCCCC)CCCCC)C%13=O)=O | InChI=1S/C70H66N4O8/c1-5-9-13-17-37(18-14-10-6-2)71-63(75)47-29-21-39-43-25-33-51-61-52(34-26-44(57(43)61)40-22-30-48(64(71)76)59(47)55(39)40)68(80)73(67(51)79)74-69(81)53-35-27-45-41-23-31-49-60-50(66(78)72(65(49)77)38(19-15-11-7-3)20-16-12-8-4)32-24-42(56(41)60)46-28-36-54(70(74)82)62(53)58(45)46/h21,23,25,27,29-38H,5-20,22,24,26,28H2,1-4H3 |  |  | 5.56 |  | 5.87 | 3.76 | 2.11
760 | O=C(N(C(CCCCC)CCCCC)C1=O)C2=CCC(C3=C4C=CC1=C32)=C5C(C(C=C6C(N(C(CCCCC)CCCCC)C7=O)=O)=C8C9=C6C7=CCC9=C%10C%11=C8C=CC%12=C%11C(C(N(C(CCCCC)CCCCC)C%12=O)=O)=CC%10)C=C%13C%14=C5C4=CC=C%14C(N(C(CCCCC)CCCCC)C%13=O)=O | InChI=1S/C92H110N4O8/c1-9-17-25-33-55(34-26-18-10-2)93-85(97)65-47-41-59-61-43-49-69-81-73(91(103)95(89(69)101)57(37-29-21-13-5)38-30-22-14-6)53-71(77(83(61)81)63-45-51-67(87(93)99)79(65)75(59)63)72-54-74-82-70(90(102)96(92(74)104)58(39-31-23-15-7)40-32-24-16-8)50-44-62-60-42-48-66-80-68(52-46-64(76(60)80)78(72)84(62)82)88(100)94(86(66)98)56(35-27-19-11-3)36-28-20-12-4/h41,43,46-58,71H,9-40,42,44-45H2,1-8H3 |  |  | 6.41 |  | 5.81 | 3.75 | 2.06
761 | O=C1C(C2=C(C3=CC=CS3)N1CC(CC)CCCC)=C(C(S4)=CC=C4C5=CC6=C(C7C(C6(C8C9C=CC(C%10=CC=C(C%11=C%12C(C(N%11CC(CC)CCCC)=O)=C(C%13=CC=CS%13)N(CC(CC)CCCC)C%12=O)S%10)=C8)C%14=C9C=CC(C%15=CC=C(C%16=C%17C(C(N%16CC(CC)CCCC)=O)=C(C%18=CC=CS%18)N(CC(CC)CCCC)C%17=O)S%15)=C%14)C=C(C%19=CC=C(C%20=C%21C(C(N%20CC(CC)CCCC)=O)=C(C%22=CC=CS%22)N(CC(CC)CCCC)C%21=O)S%19)C=C7)C=C5)N(CC(CC)CCCC)C2=O | InChI=1S/C145H172N8O8S8/c1-17-33-45-89(25-9)81-146-129(113-53-41-73-162-113)121-125(141(146)158)133(150(137(121)154)85-93(29-13)49-37-21-5)117-69-65-109(166-117)97-57-61-101-102-62-58-98(110-66-70-118(167-110)134-126-122(138(155)151(134)86-94(30-14)50-38-22-6)130(114-54-42-74-163-114)147(142(126)159)82-90(26-10)46-34-18-2)78-106(102)145(105(101)77-97)107-79-99(111-67-71-119(168-111)135-127-123(139(156)152(135)87-95(31-15)51-39-23-7)131(115-55-43-75-164-115)148(143(127)160)83-91(27-11)47-35-19-3)59-63-103(107)104-64-60-100(80-108(104)145)112-68-72-120(169-112)136-128-124(140(157)153(136)88-96(32-16)52-40-24-8)132(116-56-44-76-165-116)149(144(128)161)84-92(28-12)48-36-20-4/h41-44,53-80,89-96,101,103,105,107H,17-40,45-52,81-88H2,1-16H3 |  |  | 3.63 |  | 5.26 | 3.6 | 1.66
762 | O=C1C(C2=C(C3=CC=CS3)N1CCCCCCCC)=C(C(S4)=CC=C4C5=CC6=C(C7C(C6(C8C9C=CC(C%10=CC=C(C%11=C%12C(C(N%11CCCCCCCC)=O)=C(C%13=CC=CS%13)N(CCCCCCCC)C%12=O)S%10)=C8)C%14=C9C=CC(C%15=CC=C(C%16=C%17C(C(N%16CCCCCCCC)=O)=C(C%18=CC=CS%18)N(CCCCCCCC)C%17=O)S%15)=C%14)C=C(C%19=CC=C(C%20=C%21C(C(N%20CCCCCCCC)=O)=C(C%22=CC=CS%22)N(CCCCCCCC)C%21=O)S%19)C=C7)C=C5)N(CCCCCCCC)C2=O | InChI=1S/C145H172N8O8S8/c1-9-17-25-33-41-49-81-146-129(113-61-57-89-162-113)121-125(141(146)158)133(150(137(121)154)85-53-45-37-29-21-13-5)117-77-73-109(166-117)97-65-69-101-102-70-66-98(110-74-78-118(167-110)134-126-122(138(155)151(134)86-54-46-38-30-22-14-6)130(114-62-58-90-163-114)147(142(126)159)82-50-42-34-26-18-10-2)94-106(102)145(105(101)93-97)107-95-99(111-75-79-119(168-111)135-127-123(139(156)152(135)87-55-47-39-31-23-15-7)131(115-63-59-91-164-115)148(143(127)160)83-51-43-35-27-19-11-3)67-71-103(107)104-72-68-100(96-108(104)145)112-76-80-120(169-112)136-128-124(140(157)153(136)88-56-48-40-32-24-16-8)132(116-64-60-92-165-116)149(144(128)161)84-52-44-36-28-20-12-4/h57-80,89-96,101,103,105,107H,9-56,81-88H2,1-8H3 |  |  | 1.87 |  | 5.24 | 3.55 | 1.69
763 | O=C1C(C2=C(C3=CC=CS3)N1CCCCCCCCCCCC)=C(C(S4)=CC=C4C5=CC6=C(C7C(C6(C8C9C=CC(C%10=CC=C(C%11=C%12C(C(N%11CCCCCCCCCCCC)=O)=C(C%13=CC=CS%13)N(CCCCCCCCCCCC)C%12=O)S%10)=C8)C%14=C9C=CC(C%15=CC=C(C%16=C%17C(C(N%16CCCCCCCCCCCC)=O)=C(C%18=CC=CS%18)N(CCCCCCCCCCCC)C%17=O)S%15)=C%14)C=C(C%19=CC=C(C%20=C%21C(C(N%20CCCCCCCCCCCC)=O)=C(C%22=CC=CS%22)N(CCCCCCCCCCCC)C%21=O)S%19)C=C7)C=C5)N(CCCCCCCCCCCC)C2=O | InChI=1S/C177H236N8O8S8/c1-9-17-25-33-41-49-57-65-73-81-113-178-161(145-93-89-121-194-145)153-157(173(178)190)165(182(169(153)186)117-85-77-69-61-53-45-37-29-21-13-5)149-109-105-141(198-149)129-97-101-133-134-102-98-130(142-106-110-150(199-142)166-158-154(170(187)183(166)118-86-78-70-62-54-46-38-30-22-14-6)162(146-94-90-122-195-146)179(174(158)191)114-82-74-66-58-50-42-34-26-18-10-2)126-138(134)177(137(133)125-129)139-127-131(143-107-111-151(200-143)167-159-155(171(188)184(167)119-87-79-71-63-55-47-39-31-23-15-7)163(147-95-91-123-196-147)180(175(159)192)115-83-75-67-59-51-43-35-27-19-11-3)99-103-135(139)136-104-100-132(128-140(136)177)144-108-112-152(201-144)168-160-156(172(189)185(168)120-88-80-72-64-56-48-40-32-24-16-8)164(148-96-92-124-197-148)181(176(160)193)116-84-76-68-60-52-44-36-28-20-12-4/h89-112,121-128,133,135,137,139H,9-88,113-120H2,1-8H3 |  |  | 1.42 |  | 5.23 | 3.57 | 1.66
764 | O=C1C(C2=C(C3=CC=CS3)N1CC(CC)CCCC)=C(C4=CC=C(C#CC5=CC6=C(C7C(C6(C8C9C=CC(C#CC%10=CC=C(C%11=C%12C(C(N%11CC(CC)CCCC)=O)=C(C%13=CC=CS%13)N(CC(CC)CCCC)C%12=O)S%10)=C8)C%14=C9C=CC(C#CC%15=CC=C(C%16=C%17C(C(N%16CC(CC)CCCC)=O)=C(C%18=CC=CS%18)N(CC(CC)CCCC)C%17=O)S%15)=C%14)C=C(C#CC%19=CC=C(C%20=C%21C(C(N%20CC(CC)CCCC)=O)=C(C%22=CC=CS%22)N(CC(CC)CCCC)C%21=O)S%19)C=C7)C=C5)S4)N(CC(CC)CCCC)C2=O | InChI=1S/C153H172N8O8S8/c1-17-33-45-97(25-9)89-154-137(121-53-41-81-170-121)129-133(149(154)166)141(158(145(129)162)93-101(29-13)49-37-21-5)125-77-69-109(174-125)65-57-105-61-73-113-114-74-62-106(58-66-110-70-78-126(175-110)142-134-130(146(163)159(142)94-102(30-14)50-38-22-6)138(122-54-42-82-171-122)155(150(134)167)90-98(26-10)46-34-18-2)86-118(114)153(117(113)85-105)119-87-107(59-67-111-71-79-127(176-111)143-135-131(147(164)160(143)95-103(31-15)51-39-23-7)139(123-55-43-83-172-123)156(151(135)168)91-99(27-11)47-35-19-3)63-75-115(119)116-76-64-108(88-120(116)153)60-68-112-72-80-128(177-112)144-136-132(148(165)161(144)96-104(32-16)52-40-24-8)140(124-56-44-84-173-124)157(152(136)169)92-100(28-12)48-36-20-4/h41-44,53-56,61-64,69-88,97-104,113,115,117,119H,17-40,45-52,89-96H2,1-16H3 |  |  | 0.76 |  | 5.3 | 3.58 | 1.72
765 | O=C1C(C2=C(C3=CC=CS3)N1CCCCCCCC)=C(C4=CC=C(C#CC5=CC6=C(C7C(C6(C8C9C=CC(C#CC%10=CC=C(C%11=C%12C(C(N%11CCCCCCCC)=O)=C(C%13=CC=CS%13)N(CCCCCCCC)C%12=O)S%10)=C8)C%14=C9C=CC(C#CC%15=CC=C(C%16=C%17C(C(N%16CCCCCCCC)=O)=C(C%18=CC=CS%18)N(CCCCCCCC)C%17=O)S%15)=C%14)C=C(C#CC%19=CC=C(C%20=C%21C(C(N%20CCCCCCCC)=O)=C(C%22=CC=CS%22)N(CCCCCCCC)C%21=O)S%19)C=C7)C=C5)S4)N(CCCCCCCC)C2=O | InChI=1S/C153H172N8O8S8/c1-9-17-25-33-41-49-89-154-137(121-61-57-97-170-121)129-133(149(154)166)141(158(145(129)162)93-53-45-37-29-21-13-5)125-85-77-109(174-125)73-65-105-69-81-113-114-82-70-106(66-74-110-78-86-126(175-110)142-134-130(146(163)159(142)94-54-46-38-30-22-14-6)138(122-62-58-98-171-122)155(150(134)167)90-50-42-34-26-18-10-2)102-118(114)153(117(113)101-105)119-103-107(67-75-111-79-87-127(176-111)143-135-131(147(164)160(143)95-55-47-39-31-23-15-7)139(123-63-59-99-172-123)156(151(135)168)91-51-43-35-27-19-11-3)71-83-115(119)116-84-72-108(104-120(116)153)68-76-112-80-88-128(177-112)144-136-132(148(165)161(144)96-56-48-40-32-24-16-8)140(124-64-60-100-173-124)157(152(136)169)92-52-44-36-28-20-12-4/h57-64,69-72,77-88,97-104,113,115,117,119H,9-56,89-96H2,1-8H3 |  |  | 0.28 |  | 5.29 | 3.56 | 1.73
766 | O=C1C(C2=C(C3=CC=CS3)N1CCCCCCCCCCCC)=C(C4=CC=C(C#CC5=CC6=C(C7C(C6(C8C9C=CC(C#CC%10=CC=C(C%11=C%12C(C(N%11CCCCCCCCCCCC)=O)=C(C%13=CC=CS%13)N(CCCCCCCCCCCC)C%12=O)S%10)=C8)C%14=C9C=CC(C#CC%15=CC=C(C%16=C%17C(C(N%16CCCCCCCCCCCC)=O)=C(C%18=CC=CS%18)N(CCCCCCCCCCCC)C%17=O)S%15)=C%14)C=C(C#CC%19=CC=C(C%20=C%21C(C(N%20CCCCCCCCCCCC)=O)=C(C%22=CC=CS%22)N(CCCCCCCCCCCC)C%21=O)S%19)C=C7)C=C5)S4)N(CCCCCCCCCCCC)C2=O | InChI=1S/C185H236N8O8S8/c1-9-17-25-33-41-49-57-65-73-81-121-186-169(153-93-89-129-202-153)161-165(181(186)198)173(190(177(161)194)125-85-77-69-61-53-45-37-29-21-13-5)157-117-109-141(206-157)105-97-137-101-113-145-146-114-102-138(98-106-142-110-118-158(207-142)174-166-162(178(195)191(174)126-86-78-70-62-54-46-38-30-22-14-6)170(154-94-90-130-203-154)187(182(166)199)122-82-74-66-58-50-42-34-26-18-10-2)134-150(146)185(149(145)133-137)151-135-139(99-107-143-111-119-159(208-143)175-167-163(179(196)192(175)127-87-79-71-63-55-47-39-31-23-15-7)171(155-95-91-131-204-155)188(183(167)200)123-83-75-67-59-51-43-35-27-19-11-3)103-115-147(151)148-116-104-140(136-152(148)185)100-108-144-112-120-160(209-144)176-168-164(180(197)193(176)128-88-80-72-64-56-48-40-32-24-16-8)172(156-96-92-132-205-156)189(184(168)201)124-84-76-68-60-52-44-36-28-20-12-4/h89-96,101-104,109-120,129-136,145,147,149,151H,9-88,121-128H2,1-8H3 |  |  | 0.45 |  | 5.29 | 3.57 | 1.72
767 | CCCCCCC1=C(C#CC2=CC=C(C(N3C4=CC=C(C(C=CC=C5)=C5C6(CCCC)CCCC)C6=C4)=O)C7=C2C=CC=C7C3=O)SC(C8=CC9=C(C=C(C%10=CC(CCCCCC)=C(C#CC%11=CC=C(C(N%12C%13=CC=C(C(C=CC=C%14)=C%14C%15(CCCC)CCCC)C%15=C%13)=O)C%16=C%11C=CC=C%16C%12=O)S%10)C%17=NSN=C9%17)C%18=NSN=C8%18)=C1 | InChI=1S/C100H90N6O4S4/c1-7-13-19-21-29-63-55-87(111-85(63)49-41-61-39-45-75-89-67(61)33-27-35-73(89)95(107)105(97(75)109)65-43-47-71-69-31-23-25-37-81(69)99(51-15-9-3,52-16-10-4)83(71)57-65)79-59-77-78(91-93(79)103-113-101-91)60-80(94-92(77)102-114-104-94)88-56-64(30-22-20-14-8-2)86(112-88)50-42-62-40-46-76-90-68(62)34-28-36-74(90)96(108)106(98(76)110)66-44-48-72-70-32-24-26-38-82(70)100(53-17-11-5,54-18-12-6)84(72)58-66/h23-28,31-40,43-48,55-60H,7-22,29-30,51-54H2,1-6H3 |  |  | 2.48 |  | 6.01 | 3.6 | 2.41
768 | CCCCCCC1=C(C#CC2=CC=C(C(N3C4=CC=C(C(C=CC=C5)=C5C6(CCCC)CCCC)C6=C4)=O)C7=C2C=CC=C7C3=O)SC(C8=CC=C(C9=CC(CCCCCC)=C(C#CC%10=CC=C(C(N%11C%12=CC=C(C(C=CC=C%13)=C%13C%14(CCCC)CCCC)C%14=C%12)=O)C%15=C%10C=CC=C%15C%11=O)S9)C%16=NSN=C8%16)=C1 | InChI=1S/C96H90N4O4S3/c1-7-13-19-21-29-63-57-85(105-83(63)51-41-61-39-45-77-87-67(61)33-27-35-75(87)91(101)99(93(77)103)65-43-47-71-69-31-23-25-37-79(69)95(53-15-9-3,54-16-10-4)81(71)59-65)73-49-50-74(90-89(73)97-107-98-90)86-58-64(30-22-20-14-8-2)84(106-86)52-42-62-40-46-78-88-68(62)34-28-36-76(88)92(102)100(94(78)104)66-44-48-72-70-32-24-26-38-80(70)96(55-17-11-5,56-18-12-6)82(72)60-66/h23-28,31-40,43-50,57-60H,7-22,29-30,53-56H2,1-6H3 |  |  | 2.81 |  | 5.95 | 3.44 | 2.51
769 | O=C(/C(S1)=C/C(C2=NN(CCCCCCCC)N=C32)=CC=C3C(S4)=CC5=C4C6=CC(C(C7=CC=C(CCCCCC)C=C7)(C8=CC=C(CCCCCC)C=C8)C9=C%10SC(C%11=CC=C(/C=C%12SC(N(CC)C\%12=O)=O)C%13=NN(CCCCCCCC)N=C%11%13)=C9)=C%10C=C6C5(C%14=CC=C(CCCCCC)C=C%14)C%15=CC=C(CCCCCC)C=C%15)N(CC)C1=O | InChI=1S/C104H122N8O4S4/c1-9-17-23-29-31-37-63-111-105-93-75(65-91-99(113)109(15-7)101(115)119-91)51-61-81(95(93)107-111)89-69-87-97(117-89)83-67-86-84(68-85(83)103(87,77-53-43-71(44-54-77)39-33-25-19-11-3)78-55-45-72(46-56-78)40-34-26-20-12-4)98-88(104(86,79-57-47-73(48-58-79)41-35-27-21-13-5)80-59-49-74(50-60-80)42-36-28-22-14-6)70-90(118-98)82-62-52-76(66-92-100(114)110(16-8)102(116)120-92)94-96(82)108-112(106-94)64-38-32-30-24-18-10-2/h43-62,65-70H,9-42,63-64H2,1-8H3/b91-65-,92-66- |  |  | 0.26 |  | 5.43 | 3.43 | 2
770 | O=C(/C(S1)=C/C(C2=NN(CCCCCCCC)N=C32)=CC=C3C(S4)=CC5=C4C6=CC(C(C7=CC=C(CCCCCC)C=C7)(C8=CC=C(CCCCCC)C=C8)C9=C%10SC(C%11=CC=C(/C=C%12SC(N(CC)C\%12=O)=S)C%13=NN(CCCCCCCC)N=C%11%13)=C9)=C%10C=C6C5(C%14=CC=C(CCCCCC)C=C%14)C%15=CC=C(CCCCCC)C=C%15)N(CC)C1=S | InChI=1S/C104H122N8O2S6/c1-9-17-23-29-31-37-63-111-105-93-75(65-91-99(113)109(15-7)101(115)119-91)51-61-81(95(93)107-111)89-69-87-97(117-89)83-67-86-84(68-85(83)103(87,77-53-43-71(44-54-77)39-33-25-19-11-3)78-55-45-72(46-56-78)40-34-26-20-12-4)98-88(104(86,79-57-47-73(48-58-79)41-35-27-21-13-5)80-59-49-74(50-60-80)42-36-28-22-14-6)70-90(118-98)82-62-52-76(66-92-100(114)110(16-8)102(116)120-92)94-96(82)108-112(106-94)64-38-32-30-24-18-10-2/h43-62,65-70H,9-42,63-64H2,1-8H3/b91-65-,92-66- |  |  | 3.02 |  | 5.46 | 3.59 | 1.87
771 | O=C(/C(S/1)=C/C(C2=NN(CCCCCCCC)N=C32)=CC=C3C(S4)=CC5=C4C6=CC(C(C7=CC=C(CCCCCC)C=C7)(C8=CC=C(CCCCCC)C=C8)C9=C%10SC(C%11=CC=C(/C=C%12S/C(N(CC)C\%12=O)=C(C#N)/C#N)C%13=NN(CCCCCCCC)N=C%11%13)=C9)=C%10C=C6C5(C%14=CC=C(CCCCCC)C=C%14)C%15=CC=C(CCCCCC)C=C%15)N(CC)C1=C([N+]#[C-])\C#N | InChI=1S/C110H122N12O2S4/c1-10-18-24-30-32-38-64-121-115-99-79(66-97-105(123)119(16-7)107(127-97)81(72-111)73-112)52-62-86(101(99)117-121)95-70-92-103(125-95)88-68-91-89(69-90(88)109(92,82-54-44-75(45-55-82)40-34-26-20-12-3)83-56-46-76(47-57-83)41-35-27-21-13-4)104-93(110(91,84-58-48-77(49-59-84)42-36-28-22-14-5)85-60-50-78(51-61-85)43-37-29-23-15-6)71-96(126-104)87-63-53-80(67-98-106(124)120(17-8)108(128-98)94(74-113)114-9)100-102(87)118-122(116-100)65-39-33-31-25-19-11-2/h44-63,66-71H,10-43,64-65H2,1-8H3/b97-66-,98-67-,108-94+ |  |  | 8.25 |  | 5.49 | 3.73 | 1.76
772 | CCCCCCC(C=C1)=CC=C1C(C2=CC=C(CCCCCC)C=C2)(O3)C4=CC(C5=C6C=C(/C=C7C(C(C=CC=C8)=C8C\7=C(C#N)\C#N)=O)S5)=C(C(C9=CC=C(CCCCCC)C=C9)(O6)C%10=CC=C(CCCCCC)C=C%10)C=C4C%11=C3C=C(/C=C%12C(C(C=CC=C%13)=C%13C\%12=C(C#N)/C#N)=O)S%11 | InChI=1S/C90H82N4O4S2/c1-5-9-13-17-25-59-33-41-65(42-34-59)89(66-43-35-60(36-44-66)26-18-14-10-6-2)79-53-76-80(54-75(79)87-81(97-89)51-69(99-87)49-77-83(63(55-91)56-92)71-29-21-23-31-73(71)85(77)95)90(67-45-37-61(38-46-67)27-19-15-11-7-3,68-47-39-62(40-48-68)28-20-16-12-8-4)98-82-52-70(100-88(76)82)50-78-84(64(57-93)58-94)72-30-22-24-32-74(72)86(78)96/h21-24,29-54H,5-20,25-28H2,1-4H3/b77-49-,78-50- |  |  | 7.73 |  | 5.53 | 4 | 1.53
773 | CCCCCCC(C=C1)=CC=C1C(C2=CC=C(CCCCCC)C=C2)(O3)C4=CC(C5=C6C=C(C7=CC=C(/C=C8C(C(C=CC=C9)=C9C/8=C(C#N)/C#N)=O)S7)S5)=C(C(C%10=CC=C(CCCCCC)C=C%10)(O6)C%11=CC=C(CCCCCC)C=C%11)C=C4C%12=C3C=C(C%13=CC=C(C=C%14C(C(C=CC=C%15)=C%15/C%14=C(C#N)\C#N)=O)S%13)S%12 | InChI=1S/C98H86N4O4S4/c1-5-9-13-17-25-63-33-41-69(42-34-63)97(70-43-35-64(36-44-70)26-18-14-10-6-2)83-55-80-84(56-79(83)95-85(105-97)57-89(109-95)87-51-49-73(107-87)53-81-91(67(59-99)60-100)75-29-21-23-31-77(75)93(81)103)98(71-45-37-65(38-46-71)27-19-15-11-7-3,72-47-39-66(40-48-72)28-20-16-12-8-4)106-86-58-90(110-96(80)86)88-52-50-74(108-88)54-82-92(68(61-101)62-102)76-30-22-24-32-78(76)94(82)104/h21-24,29-58H,5-20,25-28H2,1-4H3/b81-53+,82-54? |  |  | 9.21 |  | 5.33 | 3.89 | 1.44
774 | CCCCCCC(C=C1)=CC=C1C(C2=CC=C(CCCCCC)C=C2)(O3)C4=CC(C5=C6C=C(C7=CC8=C(C=C(C=C9C(C(C=CC=C%10)=C%10/C9=C(C#N)/C#N)=O)S8)S7)S5)=C(C(C%11=CC=C(CCCCCC)C=C%11)(O6)C%12=CC=C(CCCCCC)C=C%12)C=C4C%13=C3C=C(C%14=CC%15=C(C=C(/C=C%16C(C(C=CC=C%17)=C%17C\%16=C(C#N)/C#N)=O)S%15)S%14)S%13 | InChI=1S/C102H86N4O4S6/c1-5-9-13-17-25-63-33-41-69(42-34-63)101(70-43-35-64(36-44-70)26-18-14-10-6-2)83-53-80-84(54-79(83)99-85(109-101)55-89(115-99)93-57-91-87(113-93)51-73(111-91)49-81-95(67(59-103)60-104)75-29-21-23-31-77(75)97(81)107)102(71-45-37-65(38-46-71)27-19-15-11-7-3,72-47-39-66(40-48-72)28-20-16-12-8-4)110-86-56-90(116-100(80)86)94-58-92-88(114-94)52-74(112-92)50-82-96(68(61-105)62-106)76-30-22-24-32-78(76)98(82)108/h21-24,29-58H,5-20,25-28H2,1-4H3/b81-49-,82-50? |  |  | 4.02 |  | 5.28 | 3.92 | 1.36
775 | O=C(/C(S/1)=C/C2=CC=C(C(C=C3)=CC4=C3C5=C(C4(CCCC)CCCC)C6=C(C(CCCC)(CCCC)C7=C6C=CC(C8=CC=C(/C=C9S/C(N(CC)C\9=O)=C(C#N)\C#N)C%10=NSN=C8%10)=C7)C%11=C5C(CCCC)(CCCC)C%12=C%11C=CC(C%13=CC=C(/C=C%14S/C(N(CC)C\%14=O)=C(C#N)\C#N)C%15=NSN=C%13%15)=C%12)C%16=NSN=C2%16)N(CC)C1=C(C#N)\C#N | InChI=1S/C96H87N15O3S6/c1-10-19-37-94(38-20-11-2)70-43-55(64-31-28-58(82-85(64)106-118-103-82)46-73-88(112)109(16-7)91(115-73)61(49-97)50-98)25-34-67(70)76-79(94)77-68-35-26-56(65-32-29-59(83-86(65)107-119-104-83)47-74-89(113)110(17-8)92(116-74)62(51-99)52-100)44-71(68)95(39-21-12-3,40-22-13-4)81(77)78-69-36-27-57(45-72(69)96(80(76)78,41-23-14-5)42-24-15-6)66-33-30-60(84-87(66)108-120-105-84)48-75-90(114)111(18-9)93(117-75)63(53-101)54-102/h25-36,43-48H,10-24,37-42H2,1-9H3/b73-46-,74-47-,75-48- |  |  | 8.29 |  | 5.98 | 3.71 | 2.27
776 | CCCCC(C1=C2C=C(C3=CC=C(/C=C4S/C(N(CC)C\4=O)=C(C#N)\C#N)C5=NSN=C35)C=C1)(CCCC)C6=C2C(C(CCCC)(CCCC)C7=C8C=C(C9=CC=C(/C=C%10S/C(N(CC)C\%10=O)=C(C#N)\C#N)C%11=NSN=C9%11)C=C7)=C8C(C%12(CCCC)CCCC)=C6C%13=C%12C=CC(C%14=CC=C(/C=C%15S/C(N(CC)C\%15=O)=C(C#N)\C#N)C%16=NSN=C%14%16)=C%13 | InChI=1S/C96H87N15O3S6/c1-10-19-37-94(38-20-11-2)70-34-28-55(64-31-25-58(82-85(64)106-118-103-82)46-73-88(112)109(16-7)91(115-73)61(49-97)50-98)43-67(70)76-79(94)77-68-44-56(65-32-26-59(83-86(65)107-119-104-83)47-74-89(113)110(17-8)92(116-74)62(51-99)52-100)29-35-71(68)95(39-21-12-3,40-22-13-4)81(77)78-69-45-57(30-36-72(69)96(80(76)78,41-23-14-5)42-24-15-6)66-33-27-60(84-87(66)108-120-105-84)48-75-90(114)111(18-9)93(117-75)63(53-101)54-102/h25-36,43-48H,10-24,37-42H2,1-9H3/b73-46-,74-47-,75-48- |  |  | 10.15 |  | 5.95 | 3.73 | 2.22
777 | COC1=CC(C2C3C=CC(OC)=C2)=C(/C3=C4C(C=C(C=CC=C5)C5=C6)=C6C7=C/4C=C8C(C=CC=C8)=C7)C=C1 | InChI=1S/C36H26O2/c1-37-25-11-13-27-31(19-25)32-20-26(38-2)12-14-28(32)35(27)36-33-17-23-9-5-3-7-21(23)15-29(33)30-16-22-8-4-6-10-24(22)18-34(30)36/h3-20,27,31H,1-2H3 |  |  | 1.7 |  | 5.3 | 3.12 | 2.18
778 | O=C1N(CCCCCCCC)C(C2=C1C(C3=CC=CS3)=C(C4=C5C6=CC=CC5=C(C#N)C=C4)C6=C2C7=CC=CS7)=O | InChI=1S/C35H28N2O2S2/c1-2-3-4-5-6-7-17-37-34(38)32-30(25-13-9-18-40-25)28-23-12-8-11-22-21(20-36)15-16-24(27(22)23)29(28)31(33(32)35(37)39)26-14-10-19-41-26/h8-16,18-19H,2-7,17H2,1H3 |  |  | 1.86 |  | 6.1 | 3.5 | 2.6
779 | O=C(N(CC(CC)CCCC)C1=O)C2=CC(C3=CC(N(C4=CC=C(C5=C(C6=CC=C(C7=O)C8C6=C9C=CC8C(N7CC(CC)CCCC)=O)C(C9=CC=C%10C(N(CC(CC)CCCC)C%11=O)=O)=C%10C%11=C5)C=C4)C%12=CC=C(C(C=C%13C(N(CC(CC)CCCC)C%14=O)=O)=C%15C%16=C%13C%14=CC=C%16C%17=CC=C(C%18=O)C%19C%17=C%15C=CC%19C(N%18CC(CC)CCCC)=O)C=C%12)=CC=C3)=C(C%20=C%21C=CC1C%202)C%22=CC=C%23C%24=C%22C%21=CC=C%24C(N(CC(CC)CCCC)C%23=O)=O | InChI=1S/C138H141N7O12/c1-13-25-32-76(19-7)70-139-127(146)97-57-48-88-91-51-60-103-121-109(136(155)142(133(103)152)73-79(22-10)35-28-16-4)67-106(115(124(91)121)94-54-63-100(130(139)149)118(97)112(88)94)82-40-44-85(45-41-82)145(86-46-42-83(43-47-86)107-68-110-122-104(134(153)143(137(110)156)74-80(23-11)36-29-17-5)61-52-92-89-49-58-98-119-101(64-55-95(113(89)119)116(107)125(92)122)131(150)140(128(98)147)71-77(20-8)33-26-14-2)87-39-31-38-84(66-87)108-69-111-123-105(135(154)144(138(111)157)75-81(24-12)37-30-18-6)62-53-93-90-50-59-99-120-102(65-56-96(114(90)120)117(108)126(93)123)132(151)141(129(99)148)72-78(21-9)34-27-15-3/h31,38-69,76-81,97,101,105,118-119,123H,13-30,32-37,70-75H2,1-12H3 |  |  | 3.32 |  | 5.4 | 3.7 | 1.7
780 | C12=C(C3=CC=CC=C3)C=C(C4=CC=CC=C4)N1[Zn]5(N6C(C7=CC=CC=C7)=CC(C8=CC=CC=C8)=C6N=C9[N]5=C(C%10=CC=CC=C%10)C=C9C%11=CC=CC=C%11)[N]%12=C(C%13=CC=CC=C%13)C=C(C%14=CC=CC=C%14)C%12=N2 | InChI=1S/2C32H22N3.Zn/c2*1-5-13-23(14-6-1)27-21-29(25-17-9-3-10-18-25)33-31(27)35-32-28(24-15-7-2-8-16-24)22-30(34-32)26-19-11-4-12-20-26;/h2*1-22H;/q2*-1;+2/b2*35-31-; |  |  | 1.39 |  | 5.5 | 3.68 | 1.82
781 | C12=C(C3=CC=CC=C3)C(C#CC4=CC=CC=C4)=C(C5=CC=CC=C5)N1[Zn]6(N7C(C8=CC=CC=C8)=C(C#CC9=CC=CC=C9)C(C%10=CC=CC=C%10)=C7N=C%11[N]6=C(C%12=CC=CC=C%12)C(C#CC%13=CC=CC=C%13)=C%11C%14=CC=CC=C%14)[N]%15=C(C%16=CC=CC=C%16)C(C#CC%17=CC=CC=C%17)=C(C%18=CC=CC=C%18)C%15=N2 | InChI=1S/2C48H30N3.Zn/c2*1-7-19-35(20-8-1)31-33-41-43(37-23-11-3-12-24-37)47(49-45(41)39-27-15-5-16-28-39)51-48-44(38-25-13-4-14-26-38)42(34-32-36-21-9-2-10-22-36)46(50-48)40-29-17-6-18-30-40;/h2*1-30H;/q2*-1;+2/b2*51-47-; |  |  | 4.1 |  | 5.6 | 3.85 | 1.75
782 | O=C(N(CC(CCCCCCCCCC)CCCCCCCCCCCC)C1=O)C2=C(C1=CC=C3C4=NC5=C(C6=CC=C(C(C7=N8)=C9N=C(C%10=CC=C%11C(N(C%12=O)CC(CCCCCCCCCCCC)CCCCCCCCCC)=O)C(C%13=C%10C%11=C%12C=C%13)=NC9=C(C7=NC(C%14=C%15C%16=C%17C=C%14)=C8C%15=CC=C%16C(N(C%17=O)CC(CCCCCCCCCCCC)CCCCCCCCCC)=O)C%18=CC=CC=C%18)[Se]6)C%19=NC%20=C%21C%22=C%23C(C%24=CC=C%23%20)=C(C(N(CC(CCCCCCCCCC)CCCCCCCCCCCC)C%24=O)=O)C=C%22)C3=C(C4=NC5=C(C%25=CC=CC=C%25)C%19=N%21)C=C2 | InChI=1S/C180H224N12O8Se/c1-9-17-25-33-41-49-53-61-69-79-91-121(87-75-65-57-45-37-29-21-13-5)117-189-173(193)135-107-99-127-147-131(103-111-139(151(135)147)177(189)197)161-157(127)181-165-145(125-95-83-73-84-96-125)166-170(186-162-132-104-112-140-152-136(108-100-128(148(132)152)158(162)182-166)174(194)190(178(140)198)118-122(88-76-66-58-46-38-30-22-14-6)92-80-70-62-54-50-42-34-26-18-10-2)155(169(165)185-161)143-115-116-144(201-143)156-171-167(183-159-129-101-109-137-153-141(113-105-133(149(129)153)163(159)187-171)179(199)191(175(137)195)119-123(89-77-67-59-47-39-31-23-15-7)93-81-71-63-55-51-43-35-27-19-11-3)146(126-97-85-74-86-98-126)168-172(156)188-164-134-106-114-142-154-138(110-102-130(150(134)154)160(164)184-168)176(196)192(180(142)200)120-124(90-78-68-60-48-40-32-24-16-8)94-82-72-64-56-52-44-36-28-20-12-4/h73-74,83-86,95-116,121-124H,9-72,75-82,87-94,117-120H2,1-8H3 |  |  | 6.37 |  | 5.74 | 3.7 | 2.04
783 | O=C(N(CC(CCCCCCCCCC)CCCCCCCCCCCC)C1=O)C2=C(C1=CC=C3C4=NC5=C(C6=C(C)C(C)=C(C(C7=N8)=C9N=C(C%10=CC=C%11C(N(C%12=O)CC(CCCCCCCCCCCC)CCCCCCCCCC)=O)C(C%13=C%10C%11=C%12C=C%13)=NC9=C(C7=NC(C%14=C%15C%16=C%17C=C%14)=C8C%15=CC=C%16C(N(C%17=O)CC(CCCCCCCCCCCC)CCCCCCCCCC)=O)C%18=CC=CC=C%18)S6)C%19=NC%20=C%21C%22=C%23C(C%24=CC=C%23%20)=C(C(N(CC(CCCCCCCCCC)CCCCCCCCCCCC)C%24=O)=O)C=C%22)C3=C(C4=NC5=C(C%25=CC=CC=C%25)C%19=N%21)C=C2 | InChI=1S/C182H228N12O8S/c1-11-19-27-35-43-51-55-63-71-81-93-123(89-77-67-59-47-39-31-23-15-5)117-191-175(195)137-109-101-129-147-133(105-113-141(151(137)147)179(191)199)161-157(129)183-165-145(127-97-85-75-86-98-127)166-170(188-162-134-106-114-142-152-138(110-102-130(148(134)152)158(162)184-166)176(196)192(180(142)200)118-124(90-78-68-60-48-40-32-24-16-6)94-82-72-64-56-52-44-36-28-20-12-2)155(169(165)187-161)173-121(9)122(10)174(203-173)156-171-167(185-159-131-103-111-139-153-143(115-107-135(149(131)153)163(159)189-171)181(201)193(177(139)197)119-125(91-79-69-61-49-41-33-25-17-7)95-83-73-65-57-53-45-37-29-21-13-3)146(128-99-87-76-88-100-128)168-172(156)190-164-136-108-116-144-154-140(112-104-132(150(136)154)160(164)186-168)178(198)194(182(144)202)120-126(92-80-70-62-50-42-34-26-18-8)96-84-74-66-58-54-46-38-30-22-14-4/h75-76,85-88,97-116,123-126H,11-74,77-84,89-96,117-120H2,1-10H3 |  |  | 2.61 |  | 5.82 | 3.66 | 2.16
784 | O=C(N(CC(CCCCCCCCCC)CCCCCCCCCCCC)C1=O)C2=C(C1=CC=C3C4=NC5=C(C6=C(C)C(SC(C(C7=N8)=C9N=C(C%10=CC=C%11C(N(C%12=O)CC(CCCCCCCCCCCC)CCCCCCCCCC)=O)C(C%13=C%10C%11=C%12C=C%13)=NC9=C(C7=NC(C%14=C%15C%16=C%17C=C%14)=C8C%15=CC=C%16C(N(C%17=O)CC(CCCCCCCCCCCC)CCCCCCCCCC)=O)C%18=CC=CC=C%18)=C%19C)=C%19S6)C%20=NC%21=C%22C%23=C%24C(C%25=CC=C%24%21)=C(C(N(CC(CCCCCCCCCC)CCCCCCCCCCCC)C%25=O)=O)C=C%23)C3=C(C4=NC5=C(C%26=CC=CC=C%26)C%20=N%22)C=C2 | InChI=1S/C184H228N12O8S2/c1-11-19-27-35-43-51-55-63-71-81-93-123(89-77-67-59-47-39-31-23-15-5)117-193-177(197)137-109-101-129-147-133(105-113-141(151(137)147)181(193)201)161-157(129)185-165-145(127-97-85-75-86-98-127)166-170(190-162-134-106-114-142-152-138(110-102-130(148(134)152)158(162)186-166)178(198)194(182(142)202)118-124(90-78-68-60-48-40-32-24-16-6)94-82-72-64-56-52-44-36-28-20-12-2)155(169(165)189-161)173-121(9)175-176(205-173)122(10)174(206-175)156-171-167(187-159-131-103-111-139-153-143(115-107-135(149(131)153)163(159)191-171)183(203)195(179(139)199)119-125(91-79-69-61-49-41-33-25-17-7)95-83-73-65-57-53-45-37-29-21-13-3)146(128-99-87-76-88-100-128)168-172(156)192-164-136-108-116-144-154-140(112-104-132(150(136)154)160(164)188-168)180(200)196(184(144)204)120-126(92-80-70-62-50-42-34-26-18-8)96-84-74-66-58-54-46-38-30-22-14-4/h75-76,85-88,97-116,123-126H,11-74,77-84,89-96,117-120H2,1-10H3 |  |  | 3.94 |  | 5.76 | 3.67 | 2.09
785 | CCCCCCC(C=C1)=CC=C1C(C2=C3SC(C4=C(CC(CC)CCCC)C=C(/C=C5C(C(C=CC=C6)=C6C\5=C(C#N)\C#N)=O)S4)=C2)(C7=CC=C(CCCCCC)C=C7)C8=C3C=C(C(C9=C%10SC(C(S%11)=C(C=C%11/C=C%12/C(C%13=C(C%12=O)C=CC=C%13)=C(C#N)/C#N)CC(CC)CCCC)=C9)(C%14=CC=C(CCCCCC)C=C%14)C%15=CC=C(CCCCCC)C=C%15)C%10=C8 | InChI=1S/C114H118N4O2S4/c1-9-17-23-27-37-77-45-53-85(54-46-77)113(86-55-47-78(48-56-86)38-28-24-18-10-2)99-67-96-100(68-95(99)111-101(113)69-103(123-111)109-81(61-75(15-7)35-21-13-5)63-89(121-109)65-97-105(83(71-115)72-116)91-41-31-33-43-93(91)107(97)119)114(87-57-49-79(50-58-87)39-29-25-19-11-3,88-59-51-80(52-60-88)40-30-26-20-12-4)102-70-104(124-112(96)102)110-82(62-76(16-8)36-22-14-6)64-90(122-110)66-98-106(84(73-117)74-118)92-42-32-34-44-94(92)108(98)120/h31-34,41-60,63-70,75-76H,9-30,35-40,61-62H2,1-8H3/b97-65-,98-66- |  |  | 7.3 |  | 5.45 | 3.88 | 1.57
786 | O=C(N(C(CCCCCC)CCCCCC)C1=O)C2=CC(C3=CC(C45C(C=C(C6=C(C7=C8C=CC9C7C(C(N(C(CCCCC)CCCCC)C9=O)=O)=C6)C%10=CC=C%11C%12=C%10C8=CC=C%12C(N(C(CCCCCC)CCCCCC)C%11=O)=O)C=C%13)C%13C%14=C4C=C(C%15=C(C%16=CC=C(C%17=O)C%18C%16=C%19C=CC%18C(N%17C(CCCCCC)CCCCCC)=O)C(C%19=CC=C%20C(N(C(CCCCCC)CCCCCC)C%21=O)=O)=C%20C%21=C%15)C=C%14)=C(C%22C5C=CC(C(C=C%23C(N(C(CCCCCC)CCCCCC)C%24=O)=O)=C%25C%26=C%23C%24=CC=C%26C%27=CC=C(C%28=O)C%29C%27=C%25C=CC%29C(N%28C(CCCCCC)CCCCCC)=O)=C%22)C=C3)=C(C%30=C%31C=CC1C%302)C%32=CC=C%33C%34=C%32C%31=CC=C%34C(N(C(CCCCCC)CCCCCC)C%33=O)=O | InChI=1S/C223H264N8O16/c1-17-33-49-65-81-140(82-66-50-34-18-2)224-207(232)162-114-102-150-154-106-118-170-199-179(219(244)229(216(170)241)144(89-73-57-41-25-9)90-74-58-42-26-10)131-174(191(203(154)199)158-110-122-166(211(224)236)195(162)187(150)158)135-98-126-183-178(127-135)149-101-97-138(177-134-182-202-173(218(243)231(222(182)247)146(93-77-61-45-29-13)94-78-62-46-30-14)121-109-157-153-105-117-165-198-169(125-113-161(190(153)198)194(177)206(157)202)214(239)227(210(165)235)143(87-71-55-39-23-7)88-72-56-40-24-8)130-186(149)223(183)184-128-136(175-132-180-200-171(215(240)228(220(180)245)139(79-63-47-31-15)80-64-48-32-16)119-107-155-151-103-115-163-196-167(123-111-159(188(151)196)192(175)204(155)200)212(237)225(208(163)233)141(83-67-51-35-19-3)84-68-52-36-20-4)95-99-147(184)148-100-96-137(129-185(148)223)176-133-181-201-172(217(242)230(221(181)246)145(91-75-59-43-27-11)92-76-60-44-28-12)120-108-156-152-104-116-164-197-168(124-112-160(189(152)197)193(176)205(156)201)213(238)226(209(164)234)142(85-69-53-37-21-5)86-70-54-38-22-6/h95-134,139-147,164,166,171,173,178,183-184,195,197,200,202H,17-94H2,1-16H3 |  |  | 5.27 |  | 5.97 | 3.78 | 2.19
787 | O=C(N(C(CCCCCC)CCCCCC)C1=O)C2=CC(C3=CC(C45C(C=C(C6=C(C7=C8C=CC9C7C(C(N(C(CCCCC)CCCCC)C9=O)=O)=C6)C%10=CC=C%11C%12=C%10C8=CC=C%12C(N(C(CCCCCC)CCCCCC)C%11=O)=O)C=C%13)C%13C%14=C4C=C(C%15=C(C%16=CC=C(C%17=O)C%18C%16=C%19C=CC%18C(N%17C(CCCCCC)CCCCCC)=O)C(C%19=CC=C%20C(N(C(CCCCCC)CCCCCC)C%21=O)=O)=C%20C%21=C%15)C=C%14)=C(C%22C5C=CC(C(C=C%23C(N(C(CCCCCC)CCCCCC)C%24=O)=O)=C%25C%26=C%23C%24=CC=C%26C%27=CC=C(C%28=O)C%29C%27=C%25C=CC%29C(N%28C(CCCCCC)CCCCCC)=O)=C%22)C=C3)=C(C%30=C%31C=CC1C%302)C%32=CC=C%33C%34=C%32C%31=CC=C%34C(N(C(CCCCCC)CCCCCC)C%33=O)=O | InChI=1S/C223H264N8O16/c1-17-33-49-65-81-140(82-66-50-34-18-2)224-207(232)162-114-102-150-154-106-118-170-199-179(219(244)229(216(170)241)144(89-73-57-41-25-9)90-74-58-42-26-10)131-174(191(203(154)199)158-110-122-166(211(224)236)195(162)187(150)158)135-98-126-183-178(127-135)149-101-97-138(177-134-182-202-173(218(243)231(222(182)247)146(93-77-61-45-29-13)94-78-62-46-30-14)121-109-157-153-105-117-165-198-169(125-113-161(190(153)198)194(177)206(157)202)214(239)227(210(165)235)143(87-71-55-39-23-7)88-72-56-40-24-8)130-186(149)223(183)184-128-136(175-132-180-200-171(215(240)228(220(180)245)139(79-63-47-31-15)80-64-48-32-16)119-107-155-151-103-115-163-196-167(123-111-159(188(151)196)192(175)204(155)200)212(237)225(208(163)233)141(83-67-51-35-19-3)84-68-52-36-20-4)95-99-147(184)148-100-96-137(129-185(148)223)176-133-181-201-172(217(242)230(221(181)246)145(91-75-59-43-27-11)92-76-60-44-28-12)120-108-156-152-104-116-164-197-168(124-112-160(189(152)197)193(176)205(156)201)213(238)226(209(164)234)142(85-69-53-37-21-5)86-70-54-38-22-6/h95-134,139-147,164,166,171,173,178,183-184,195,197,200,202H,17-94H2,1-16H3 |  |  | 5.98 |  | 5.97 | 3.78 | 2.19
788 | O=C(N(CC(CCCCCCCCCC)CCCCCCCCCCCC)C1=O)C2=C(C1=CC=C3C4=NC5=C(C6=C(OCCO7)C7=C(C(C8=N9)=C%10N=C(C%11=CC=C%12C(N(C%13=O)CC(CCCCCCCCCCCC)CCCCCCCCCC)=O)C(C%14=C%11C%12=C%13C=C%14)=NC%10=C(C8=NC(C%15=C%16C%17=C%18C=C%15)=C9C%16=CC=C%17C(N(C%18=O)CC(CCCCCCCCCCCC)CCCCCCCCCC)=O)C%19=CC=CC=C%19)S6)C%20=NC%21=C%22C%23=C%24C(C%25=CC=C%24%21)=C(C(N(CC(CCCCCCCCCC)CCCCCCCCCCCC)C%25=O)=O)C=C%23)C3=C(C4=NC5=C(C%26=CC=CC=C%26)C%20=N%22)C=C2 | InChI=1S/C182H226N12O10S/c1-9-17-25-33-41-49-53-61-69-79-91-121(87-75-65-57-45-37-29-21-13-5)117-191-175(195)135-107-99-127-145-131(103-111-139(149(135)145)179(191)199)159-155(127)183-163-143(125-95-83-73-84-96-125)164-168(188-160-132-104-112-140-150-136(108-100-128(146(132)150)156(160)184-164)176(196)192(180(140)200)118-122(88-76-66-58-46-38-30-22-14-6)92-80-70-62-54-50-42-34-26-18-10-2)153(167(163)187-159)173-171-172(204-116-115-203-171)174(205-173)154-169-165(185-157-129-101-109-137-151-141(113-105-133(147(129)151)161(157)189-169)181(201)193(177(137)197)119-123(89-77-67-59-47-39-31-23-15-7)93-81-71-63-55-51-43-35-27-19-11-3)144(126-97-85-74-86-98-126)166-170(154)190-162-134-106-114-142-152-138(110-102-130(148(134)152)158(162)186-166)178(198)194(182(142)202)120-124(90-78-68-60-48-40-32-24-16-8)94-82-72-64-56-52-44-36-28-20-12-4/h73-74,83-86,95-114,121-124H,9-72,75-82,87-94,115-120H2,1-8H3 |  |  | 8.1 |  | 5.76 | 3.65 | 2.11
789 | O=C(N(CC(CC)CCCC)C1=O)C2=CC=CC3=C2C1=CC=C3C4=CC=C(/C(C#N)=C/C5=C(OCCCCCC)C=C(/C=C(C#N)/C(S6)=CC=C6C7=CC=C8C9=C7C=CC=C9C(N(CC(CC)CCCC)C8=O)=O)C(OCCCCCC)=C5)S4 | InChI=1S/C72H78N4O6S2/c1-7-13-17-19-37-81-61-41-50(40-52(44-74)64-34-36-66(84-64)54-30-32-60-68-56(54)26-22-28-58(68)70(78)76(72(60)80)46-48(12-6)24-16-10-4)62(82-38-20-18-14-8-2)42-49(61)39-51(43-73)63-33-35-65(83-63)53-29-31-59-67-55(53)25-21-27-57(67)69(77)75(71(59)79)45-47(11-5)23-15-9-3/h21-22,25-36,39-42,47-48H,7-20,23-24,37-38,45-46H2,1-6H3/b51-39+,52-40+ |  |  | 7.64 |  | 5.79 | 3.75 | 2.04
790 | CCCCCCC(C=C1)=CC=C1C2(C3=CC=C(CCCCCC)C=C3)C4=CC5=C(C(C6=C5SC7=C6SC(/C=C8C(C(C=C(C)C(C)=C9)=C9C\8=C(C#N)\C#N)=O)=C7)(C%10=CC=C(CCCCCC)C=C%10)C%11=CC=C(CCCCCC)C=C%11)C=C4C%12=C2C(SC(/C=C%13C(C(C=C(C)C(C)=C%14)=C%14C\%13=C(C#N)/C#N)=O)=C%15)=C%15S%12 | InChI=1S/C98H90N4O2S4/c1-9-13-17-21-25-63-29-37-69(38-30-63)97(70-39-31-64(32-40-70)26-22-18-14-10-2)83-53-80-84(54-79(83)93-89(97)95-85(107-93)51-73(105-95)49-81-87(67(55-99)56-100)75-45-59(5)61(7)47-77(75)91(81)103)98(71-41-33-65(34-42-71)27-23-19-15-11-3,72-43-35-66(36-44-72)28-24-20-16-12-4)90-94(80)108-86-52-74(106-96(86)90)50-82-88(68(57-101)58-102)76-46-60(6)62(8)48-78(76)92(82)104/h29-54H,9-28H2,1-8H3/b81-49-,82-50- |  |  | 11.29 |  | 5.56 | 3.93 | 1.63
791 | O=C1C(C2=C(C3=CC=C(C4=CC=CC=C4)S3)N1CC(CC)CCCC)=C(C(S5)=CC=C5C6=CC7=C(C8C(C7(C9C%10C=CC(C%11=CC=C(C%12=C%13C(C(N%12CC(CC)CCCC)=O)=C(C%14=CC=C(C%15=CC=CC=C%15)S%14)N(CC(CC)CCCC)C%13=O)S%11)=C9)C%16=C%10C=CC(C%17=CC=C(C%18=C%19C(C(N%18CC(CC)CCCC)=O)=C(C%20=CC=C(C%21=CC=CC=C%21)S%20)N(CC(CC)CCCC)C%19=O)S%17)=C%16)C=C(C%22=CC=C(C%23=C%24C(C(N%23CC(CC)CCCC)=O)=C(C%25=CC=C(C%26=CC=CC=C%26)S%25)N(CC(CC)CCCC)C%24=O)S%22)C=C8)C=C6)N(CC(CC)CCCC)C2=O | InChI=1S/C169H188N8O8S8/c1-17-33-53-105(25-9)97-170-153(137-85-77-129(186-137)113-61-45-41-46-62-113)145-149(165(170)182)157(174(161(145)178)101-109(29-13)57-37-21-5)141-89-81-133(190-141)117-69-73-121-122-74-70-118(134-82-90-142(191-134)158-150-146(162(179)175(158)102-110(30-14)58-38-22-6)154(171(166(150)183)98-106(26-10)54-34-18-2)138-86-78-130(187-138)114-63-47-42-48-64-114)94-126(122)169(125(121)93-117)127-95-119(135-83-91-143(192-135)159-151-147(163(180)176(159)103-111(31-15)59-39-23-7)155(172(167(151)184)99-107(27-11)55-35-19-3)139-87-79-131(188-139)115-65-49-43-50-66-115)71-75-123(127)124-76-72-120(96-128(124)169)136-84-92-144(193-136)160-152-148(164(181)177(160)104-112(32-16)60-40-24-8)156(173(168(152)185)100-108(28-12)56-36-20-4)140-88-80-132(189-140)116-67-51-44-52-68-116/h41-52,61-96,105-112,121,123,125,127H,17-40,53-60,97-104H2,1-16H3 |  |  | 6.09 |  | 5.6 | 3.5 | 2.1
792 | CCCCCCC(C=C1)=CC=C1C(C2=C3SC(C4=C(CC(CC)CCCC)C=C(/C=C5C(C(C=CC=C6)=C6C\5=C(C#N)\C#N)=O)S4)=C2)(C7=CC=C(CCCCCC)C=C7)C8=C3C=C(C(C9=C%10SC(C(S%11)=C(C=C%11/C=C%12/C(C%13=C(C%12=O)C=CC=C%13)=C(C#N)/C#N)CC(CC)CCCC)=C9)(C%14=CC=C(CCCCCC)C=C%14)C%15=CC=C(CCCCCC)C=C%15)C%10=C8 | InChI=1S/C169H188N8O8S8/c1-17-33-53-105(25-9)97-170-153(137-85-77-129(186-137)113-61-45-41-46-62-113)145-149(165(170)182)157(174(161(145)178)101-109(29-13)57-37-21-5)141-89-81-133(190-141)117-69-73-121-122-74-70-118(134-82-90-142(191-134)158-150-146(162(179)175(158)102-110(30-14)58-38-22-6)154(171(166(150)183)98-106(26-10)54-34-18-2)138-86-78-130(187-138)114-63-47-42-48-64-114)94-126(122)169(125(121)93-117)127-95-119(135-83-91-143(192-135)159-151-147(163(180)176(159)103-111(31-15)59-39-23-7)155(172(167(151)184)99-107(27-11)55-35-19-3)139-87-79-131(188-139)115-65-49-43-50-66-115)71-75-123(127)124-76-72-120(96-128(124)169)136-84-92-144(193-136)160-152-148(164(181)177(160)104-112(32-16)60-40-24-8)156(173(168(152)185)100-108(28-12)56-36-20-4)140-88-80-132(189-140)116-67-51-44-52-68-116/h41-52,61-96,105-112,121,123,125,127H,17-40,53-60,97-104H2,1-16H3 |  |  | 6.31 |  | 5.4 | 3.8 | 1.6
793 | O=C(C(C=CC=C1)=C1C/2=C(C#N)/C#N)C2=C/C3=CC=C(C4=CC=C5C(C(CCCCCCCC)(CCCCCCCC)C6=C5C=CC(C7=CC=C(/C=C8/C(C9=C(C8=O)C=CC=C9)=C(C#N)/C#N)S7)=C6)=C4)S3 | InChI=1S/C63H54N4O2S2/c1-3-5-7-9-11-17-31-63(32-18-12-10-8-6-4-2)55-33-41(57-29-25-45(70-57)35-53-59(43(37-64)38-65)49-19-13-15-21-51(49)61(53)68)23-27-47(55)48-28-24-42(34-56(48)63)58-30-26-46(71-58)36-54-60(44(39-66)40-67)50-20-14-16-22-52(50)62(54)69/h13-16,19-30,33-36H,3-12,17-18,31-32H2,1-2H3/b53-35-,54-36- |  |  | 5.93 |  | 5.67 | 3.79 | 1.88
794 | O=C(C(C=CC=C1)=C1C/2=C(C#N)/C#N)C2=C/C3=CC(C4(CCCCCCCC)CCCCCCCC)=C(S3)C(C4=C5)=CC6=C5C7=CC(C(C8=C9SC(/C=C%10/C(C%11=C(C%10=O)C=CC=C%11)=C(C#N)/C#N)=C8)(CCCCCCCC)CCCCCCCC)=C9C=C7C6(CCCCCCCC)CCCCCCCC | InChI=1S/C97H118N4O2S2/c1-7-13-19-25-31-41-51-95(52-42-32-26-20-14-8-2)83-63-79-85(96(53-43-33-27-21-15-9-3,54-44-34-28-22-16-10-4)87-59-71(104-93(79)87)57-81-89(69(65-98)66-99)73-47-37-39-49-75(73)91(81)102)61-77(83)78-62-86-80(64-84(78)95)94-88(97(86,55-45-35-29-23-17-11-5)56-46-36-30-24-18-12-6)60-72(105-94)58-82-90(70(67-100)68-101)74-48-38-40-50-76(74)92(82)103/h37-40,47-50,57-64H,7-36,41-46,51-56H2,1-6H3/b81-57-,82-58- |  |  | 10.06 |  | 5.43 | 3.71 | 1.72
795 | O=C(C(C=C(F)C(F)=C1)=C1C/2=C(C#N)\C#N)C2=C/C3=CC(S4)=C(S3)C5=C4C6=CC(C(C7=C8SC9=C7SC(/C=C%10C(C(C=C(F)C(F)=C%11)=C%11C\%10=C(C#N)\C#N)=O)=C9)(C%12=CC=C(CCCCCC)S%12)C%13=CC=C(CCCCCC)S%13)=C8C=C6C(C%14=CSC(CCCCCC)=C%14)5C%15=CC=C(CCCCCC)S%15 | InChI=1S/C86H70F4N4O2S8/c1-5-9-13-17-21-50-25-28-72(98-50)85(49-31-53(97-46-49)24-20-16-12-8-4)64-36-61-65(37-60(64)81-77(85)83-70(103-81)34-54(101-83)32-62-75(47(42-91)43-92)56-38-66(87)68(89)40-58(56)79(62)95)86(73-29-26-51(99-73)22-18-14-10-6-2,74-30-27-52(100-74)23-19-15-11-7-3)78-82(61)104-71-35-55(102-84(71)78)33-63-76(48(44-93)45-94)57-39-67(88)69(90)41-59(57)80(63)96/h25-41,46H,5-24H2,1-4H3/b62-32-,63-33- |  |  | 12.1 |  | 5.74 | 4.01 | 1.73
796 | CCCCCCC(C=C1)=CC=C1C(C2=C3SC(C4=C(OCC(CC)CCCC)C(C=C5C(C(C=CC=C6)=C6/C5=C(C#N)/C#N)=O)=CS4)=C2)(C7=CC=C(CCCCCC)C=C7)C8=C3C=C(C(C9=C%10SC(C%11=C(C(/C=C%12\C(C%13=C(C%12=O)C=CC=C%13)=C(C#N)\C#N)=CS%11)OCC(CCCC)CC)=C9)(C%14=CC=C(CCCCCC)C=C%14)C%15=CC=C(CCCCCC)C=C%15)C%10=C8 | InChI=1S/C114H118N4O4S4/c1-9-17-23-27-37-77-45-53-85(54-46-77)113(86-55-47-78(48-56-86)38-28-24-18-10-2)97-63-94-98(64-93(97)109-99(113)65-101(125-109)111-107(121-71-75(15-7)35-21-13-5)81(73-123-111)61-95-103(83(67-115)68-116)89-41-31-33-43-91(89)105(95)119)114(87-57-49-79(50-58-87)39-29-25-19-11-3,88-59-51-80(52-60-88)40-30-26-20-12-4)100-66-102(126-110(94)100)112-108(122-72-76(16-8)36-22-14-6)82(74-124-112)62-96-104(84(69-117)70-118)90-42-32-34-44-92(90)106(96)120/h31-34,41-66,73-76H,9-30,35-40,71-72H2,1-8H3/b95-61+,96-62? |  |  | 6.5 |  | 5.32 | 3.95 | 1.37
797 | O=C(C(C=CC=C1)=C1C/2=C(C#N)/C#N)C2=C/C(S3)=CC4=C3C(SC5=C6C=C(S7)C(C(C8(C9=CC=C(CCCCCC)C=C9)C%10=CC=C(CCCCCC)C=C%10)=C7C%11=C8C=C(/C=C%12C(C(C=CC=C%13)=C%13C\%12=C(C#N)\C#N)=O)S%11)=C5)=C6C4(C%14=CC=C(CCCCCC)C=C%14)C%15=CC=C(CCCCCC)C=C%15 | InChI=1S/C94H82N4O2S4/c1-5-9-13-17-25-59-33-41-65(42-34-59)93(66-43-35-60(36-44-66)26-18-14-10-6-2)79-51-69(49-77-83(63(55-95)56-96)71-29-21-23-31-73(71)87(77)99)101-89(79)91-85(93)75-53-82-76(54-81(75)103-91)86-92(104-82)90-80(52-70(102-90)50-78-84(64(57-97)58-98)72-30-22-24-32-74(72)88(78)100)94(86,67-45-37-61(38-46-67)27-19-15-11-7-3)68-47-39-62(40-48-68)28-20-16-12-8-4/h21-24,29-54H,5-20,25-28H2,1-4H3/b77-49-,78-50- |  |  | 8.11 |  | 5.48 | 3.84 | 1.64
798 | O=C(C(C=CC=C1)=C1C/2=C(C#N)/C#N)C2=C/C(S3)=CC4=C3C(SC5=C6C(C7=CC=C(CC(CC)CCCC)S7)=C(S8)C(C(C9(C%10=CC=C(CCCCCC)C=C%10)C%11=CC=C(CCCCCC)C=C%11)=C8C%12=C9C=C(/C=C%13C(C(C=CC=C%14)=C%14C\%13=C(C#N)\C#N)=O)S%12)=C5C%15=CC=C(CC(CC)CCCC)S%15)=C6C4(C%16=CC=C(CCCCCC)C=C%16)C%17=CC=C(CCCCCC)C=C%17 | InChI=1S/C118H118N4O2S6/c1-9-17-23-27-37-77-45-53-83(54-46-77)117(84-55-47-78(48-56-84)38-28-24-18-10-2)97-69-89(67-95-101(81(71-119)72-120)91-41-31-33-43-93(91)109(95)123)127-111(97)115-107(117)105-103(99-63-61-87(125-99)65-75(15-7)35-21-13-5)114-106(104(113(105)129-115)100-64-62-88(126-100)66-76(16-8)36-22-14-6)108-116(130-114)112-98(70-90(128-112)68-96-102(82(73-121)74-122)92-42-32-34-44-94(92)110(96)124)118(108,85-57-49-79(50-58-85)39-29-25-19-11-3)86-59-51-80(52-60-86)40-30-26-20-12-4/h31-34,41-64,67-70,75-76H,9-30,35-40,65-66H2,1-8H3/b95-67-,96-68- |  |  | 11 |  | 5.43 | 3.8 | 1.63
799 | CCCCCCC(C=C1)=CC=C1C(C2=C3SC(C4=C(OCC(CC)CCCC)C(C=C5C(C(C=C(Cl)C(Cl)=C6)=C6/C5=C(C#N)/C#N)=O)=CS4)=C2)(C7=CC=C(CCCCCC)C=C7)C8=C3C=C(C(C9=C%10SC(C%11=C(C(/C=C%12\C(C%13=C(C%12=O)C=C(Cl)C(Cl)=C%13)=C(C#N)\C#N)=CS%11)OCC(CCCC)CC)=C9)(C%14=CC=C(CCCCCC)C=C%14)C%15=CC=C(CCCCCC)C=C%15)C%10=C8 | InChI=1S/C114H114Cl4N4O4S4/c1-9-17-23-27-33-73-37-45-81(46-38-73)113(82-47-39-74(40-48-82)34-28-24-18-10-2)93-55-90-94(56-89(93)109-95(113)61-101(129-109)111-107(125-67-71(15-7)31-21-13-5)77(69-127-111)53-91-103(79(63-119)64-120)85-57-97(115)99(117)59-87(85)105(91)123)114(83-49-41-75(42-50-83)35-29-25-19-11-3,84-51-43-76(44-52-84)36-30-26-20-12-4)96-62-102(130-110(90)96)112-108(126-68-72(16-8)32-22-14-6)78(70-128-112)54-92-104(80(65-121)66-122)86-58-98(116)100(118)60-88(86)106(92)124/h37-62,69-72H,9-36,67-68H2,1-8H3/b91-53+,92-54? |  |  | 10.1 |  | 5.56 | 4.23 | 1.33
800 | CCCCCCC(C=C1)=CC=C1C(C2=C3SC(C4=C(OCC(CC)CCCC)C(C=C5C(C(C=C(Cl)C(Cl)=C6)=C6/C5=C(C#N)/C#N)=O)=CS4)=C2)(C7=CC=C(CCCCCC)C=C7)C8=C3C=C(C(C9=C%10SC(C%11=C(C(/C=C%12\C(C%13=C(C%12=O)C=C(Cl)C(Cl)=C%13)=C(C#N)\C#N)=CS%11)OCC(CCCC)CC)=C9)(C%14=CC=C(CCCCCC)C=C%14)C%15=CC=C(CCCCCC)C=C%15)C%10=C8 | InChI=1S/C114H114Cl4N4O4S4/c1-9-17-23-27-33-73-37-45-81(46-38-73)113(82-47-39-74(40-48-82)34-28-24-18-10-2)93-55-90-94(56-89(93)109-95(113)61-101(129-109)111-107(125-67-71(15-7)31-21-13-5)77(69-127-111)53-91-103(79(63-119)64-120)85-57-97(115)99(117)59-87(85)105(91)123)114(83-49-41-75(42-50-83)35-29-25-19-11-3,84-51-43-76(44-52-84)36-30-26-20-12-4)96-62-102(130-110(90)96)112-108(126-68-72(16-8)32-22-14-6)78(70-128-112)54-92-104(80(65-121)66-122)86-58-98(116)100(118)60-88(86)106(92)124/h37-62,69-72H,9-36,67-68H2,1-8H3/b91-53+,92-54? |  |  | 10.3 |  | 5.56 | 4.23 | 1.33
801 | O=C(/C(S/1)=C/C2=CC=C(C(C=C3)=CC4=C3C5=CC=C(C6=CC=C(/C=C7S/C(N(CC)C\7=O)=C(C#N)\C#N)C8=NSN=C68)C=C5C49C(C=CC(OCCCCCCCC)=C%10)=C%10C%11=CC(OCCCCCCCC)=CC=C%119)C%12=NSN=C2%12)N(CC)C1=C(C#N)/C#N | InChI=1S/C71H62N10O4S4/c1-5-9-11-13-15-17-31-84-49-23-29-57-55(37-49)56-38-50(85-32-18-16-14-12-10-6-2)24-30-58(56)71(57)59-33-43(51-25-21-45(63-65(51)78-88-76-63)35-61-67(82)80(7-3)69(86-61)47(39-72)40-73)19-27-53(59)54-28-20-44(34-60(54)71)52-26-22-46(64-66(52)79-89-77-64)36-62-68(83)81(8-4)70(87-62)48(41-74)42-75/h19-30,33-38H,5-18,31-32H2,1-4H3/b61-35-,62-36- |  |  | 10.1 |  | 5.93 | 3.86 | 2.07
802 | O=C(N(CCCCCC)/C(S/1)=C(C#N)\C#N)C1=C\C(S2)=CC(CC(CC)CCCC)=C2C(S3)=CC4=C3C5=CC(C(C6=CC=C(CCCCCC)S6)(C7=CC=C(CCCCCC)S7)C8=C9SC(C%10=C(CC(CC)CCCC)C=C(/C=C%11S/C(N(C\%11=O)CCCCCC)=C(C#N)/C#N)S%10)=C8)=C9C=C5C4(C%12=CC=C(CCCCC)S%12)C%13=CC=C(CCCCCC)S%13 | InChI=1S/C105H126N6O2S10/c1-11-21-29-35-43-77-47-51-93(115-77)104(92-50-46-76(114-92)42-34-26-16-6)84-62-83-85(63-82(84)98-86(104)64-88(120-98)96-72(56-70(19-9)40-27-17-7)58-80(118-96)60-90-100(112)110(54-38-32-24-14-4)102(122-90)74(66-106)67-107)105(94-52-48-78(116-94)44-36-30-22-12-2,95-53-49-79(117-95)45-37-31-23-13-3)87-65-89(121-99(83)87)97-73(57-71(20-10)41-28-18-8)59-81(119-97)61-91-101(113)111(55-39-33-25-15-5)103(123-91)75(68-108)69-109/h46-53,58-65,70-71H,11-45,54-57H2,1-10H3/b90-60-,91-61- |  |  | 2.21 |  | 5.4 | 3.62 | 1.78
803 | O=C(C(C=C(F)C(F)=C1)=C1C/2=C(C#N)/C#N)C2=C/C(S3)=CC4=C3C(C=CC5=C6C=CC7=C5C(C8=CC=C(CCCCCC)C=C8)(C9=CC=C(CCCCCC)C=C9)C%10=C7SC(/C=C%11C(C(C=C(F)C(F)=C%12)=C%12C\%11=C(C#N)\C#N)=O)=C%10)=C6C4(C%13=CC=C(CCCCCC)C=C%13)C%14=CC=C(CCCCCC)C=C%14 | InChI=1S/C94H80F4N4O2S2/c1-5-9-13-17-21-57-25-33-63(34-26-57)93(64-35-27-58(28-36-64)22-18-14-10-6-2)79-47-67(45-77-85(61(53-99)54-100)73-49-81(95)83(97)51-75(73)89(77)103)105-91(79)71-43-42-70-69(87(71)93)41-44-72-88(70)94(65-37-29-59(30-38-65)23-19-15-11-7-3,66-39-31-60(32-40-66)24-20-16-12-8-4)80-48-68(106-92(72)80)46-78-86(62(55-101)56-102)74-50-82(96)84(98)52-76(74)90(78)104/h25-52H,5-24H2,1-4H3/b77-45-,78-46- |  |  | 7.45 |  | 5.69 | 3.86 | 1.83
804 | O=C(C(C=C(F)C(F)=C1)=C1C/2=C(C#N)/C#N)C2=C/C(S3)=CC4=C3C5=C(C(C(CCCCCC)=CC6=C7C=C(CCCCCC)C8=C6SC9=C8C(C%10=CC=C(CCCCCC)C=C%10)(C%11=CC=C(CCCCCC)C=C%11)C%12=C9SC(/C=C%13C(C(C=C(F)C(F)=C%14)=C%14C\%13=C(C#N)\C#N)=O)=C%12)=C7S5)C4(C%15=CC=C(CCCCCC)C=C%15)C%16=CC=C(CCCCCC)C=C%16 | InChI=1S/C110H104F4N4O2S4/c1-7-13-19-25-31-67-37-45-75(46-38-67)109(76-47-39-68(40-48-76)32-26-20-14-8-2)89-57-79(55-87-95(73(63-115)64-116)81-59-91(111)93(113)61-83(81)101(87)119)121-105(89)107-99(109)97-71(35-29-23-17-11-5)53-86-85(103(97)123-107)54-72(36-30-24-18-12-6)98-100-108(124-104(86)98)106-90(58-80(122-106)56-88-96(74(65-117)66-118)82-60-92(112)94(114)62-84(82)102(88)120)110(100,77-49-41-69(42-50-77)33-27-21-15-9-3)78-51-43-70(44-52-78)34-28-22-16-10-4/h37-62H,7-36H2,1-6H3/b87-55-,88-56- |  |  | 12.3 |  | 5.41 | 3.78 | 1.63
805 | O=C1C2=C(C(/C1=C/C(S3)=CC4=C3C5=C(C4(C6=CC=C(CCCCCC)C=C6)C7=CC=C(CCCCCC)C=C7)C8=C(CCCCCCCC)C(SC9=C%10C(C%11=CC=C(CCCCCC)C=C%11)(C%12=CC=C(CCCCCC)C=C%12)C%13=C9SC(/C=C%14C(C(C=CC(F)=C%15)=C%15C\%14=C(C#N)\C#N)=O)=C%13)=C%10C(CCCCCCCC)=C8S5)=C(C#N)/C#N)C=C(F)C=C2 | InChI=1S/C110H112F2N4O2S4/c1-7-13-19-25-27-33-39-87-97-99-107(105-93(65-83(119-105)63-91-95(75(67-113)68-114)89-61-81(111)57-59-85(89)101(91)117)109(99,77-49-41-71(42-50-77)35-29-21-15-9-3)78-51-43-72(44-52-78)36-30-22-16-10-4)122-104(97)88(40-34-28-26-20-14-8-2)98-100-108(121-103(87)98)106-94(66-84(120-106)64-92-96(76(69-115)70-116)90-62-82(112)58-60-86(90)102(92)118)110(100,79-53-45-73(46-54-79)37-31-23-17-11-5)80-55-47-74(48-56-80)38-32-24-18-12-6/h41-66H,7-40H2,1-6H3/b91-63-,92-64- |  |  | 12.12 |  | 5.36 | 3.89 | 1.47
806 | O=C1C2=C(C(/C1=C/C(S3)=CC4=C3C5=C(C4(CC(CC)CCCC)CC(CC)CCCC)C=C(C(C(F)=C6)=CC(F)=C6C(S7)=CC8=C7C(SC(/C=C9C(C(C=CC=C%10)=C%10C\9=C(C#N)\C#N)=O)=C%11)=C%11C8(CC(CC)CCCC)CC(CC)CCCC)S5)=C(C#N)/C#N)C=CC=C2 | InChI=1S/C82H84F2N4O2S4/c1-9-17-25-49(13-5)41-81(42-50(14-6)26-18-10-2)65-35-55(33-63-73(53(45-85)46-86)57-29-21-23-31-59(57)75(63)89)91-77(65)79-67(81)39-71(93-79)61-37-70(84)62(38-69(61)83)72-40-68-80(94-72)78-66(82(68,43-51(15-7)27-19-11-3)44-52(16-8)28-20-12-4)36-56(92-78)34-64-74(54(47-87)48-88)58-30-22-24-32-60(58)76(64)90/h21-24,29-40,49-52H,9-20,25-28,41-44H2,1-8H3/b63-33-,64-34- |  |  | 10.14 |  | 5.49 | 3.77 | 1.72
807 | O=C(C(C=CC=C1)=C1C/2=C(C#N)\C#N)C2=C/C3=CC(S4)=C(S3)C5=C4C6=CC(C(CCCCCCCC)(CCCCCCCC)C7=C8SC9=C7SC(/C=C%10C(C(C=CC=C%11)=C%11C\%10=C(C#N)\C#N)=O)=C9)=C8C=C6C5(CCCCCCCC)CCCCCCCC | InChI=1S/C78H82N4O2S4/c1-5-9-13-17-21-29-37-77(38-30-22-18-14-10-6-2)63-45-60-64(46-59(63)73-69(77)75-65(87-73)43-53(85-75)41-61-67(51(47-79)48-80)55-33-25-27-35-57(55)71(61)83)78(39-31-23-19-15-11-7-3,40-32-24-20-16-12-8-4)70-74(60)88-66-44-54(86-76(66)70)42-62-68(52(49-81)50-82)56-34-26-28-36-58(56)72(62)84/h25-28,33-36,41-46H,5-24,29-32,37-40H2,1-4H3/b61-41-,62-42- |  |  | 13.2 |  | 5.63 | 3.91 | 1.72
808 | CCCCCCC(C=C1)=CC=C1C2(C3=CC=C(CCCCCC)C=C3)C4=CC5=C(C(C6=C5SC7=C6N(CCCCCCCC)C8=C7SC(/C=C9C(C(C=CC=C%10)=C%10C\9=C(C#N)\C#N)=O)=C8)(C%11=CC=C(CCCCCC)C=C%11)C%12=CC=C(CCCCCC)C=C%12)C=C4C%13=C2C(N(CCCCCCCC)C%14=C%15SC(/C=C%16/C(C%17=C(C%16=O)C=CC=C%17)=C(C#N)\C#N)=C%14)=C%15S%13 | InChI=1S/C114H116N6O2S4/c1-7-13-19-25-27-37-63-119-97-67-85(65-93-99(79(71-115)72-116)87-43-33-35-45-89(87)105(93)121)123-109(97)111-103(119)101-107(125-111)91-69-96-92(70-95(91)113(101,81-55-47-75(48-56-81)39-29-21-15-9-3)82-57-49-76(50-58-82)40-30-22-16-10-4)108-102(114(96,83-59-51-77(52-60-83)41-31-23-17-11-5)84-61-53-78(54-62-84)42-32-24-18-12-6)104-112(126-108)110-98(120(104)64-38-28-26-20-14-8-2)68-86(124-110)66-94-100(80(73-117)74-118)88-44-34-36-46-90(88)106(94)122/h33-36,43-62,65-70H,7-32,37-42,63-64H2,1-6H3/b93-65-,94-66- |  |  | 4.31 |  | 5.36 | 3.82 | 1.54
809 | CCCCCCC(C=C1)=CC=C1C2(C3=CC=C(CCCCCC)C=C3)C4=CC5=C(C(C6=C5SC7=C6N(CCCCCCCC)C8=C7SC(/C=C9C(C(C=C(F)C(F)=C%10)=C%10C\9=C(C#N)\C#N)=O)=C8)(C%11=CC=C(CCCCCC)C=C%11)C%12=CC=C(CCCCCC)C=C%12)C=C4C%13=C2C(N(CCCCCCCC)C%14=C%15SC(/C=C%16/C(C%17=C(C%16=O)C=C(F)C(F)=C%17)=C(C#N)\C#N)=C%14)=C%15S%13 | InChI=1S/C114H112F4N6O2S4/c1-7-13-19-25-27-33-55-123-97-59-81(57-89-99(75(67-119)68-120)83-63-93(115)95(117)65-85(83)105(89)125)127-109(97)111-103(123)101-107(129-111)87-61-92-88(62-91(87)113(101,77-47-39-71(40-48-77)35-29-21-15-9-3)78-49-41-72(42-50-78)36-30-22-16-10-4)108-102(114(92,79-51-43-73(44-52-79)37-31-23-17-11-5)80-53-45-74(46-54-80)38-32-24-18-12-6)104-112(130-108)110-98(124(104)56-34-28-26-20-14-8-2)60-82(128-110)58-90-100(76(69-121)70-122)84-64-94(116)96(118)66-86(84)106(90)126/h39-54,57-66H,7-38,55-56H2,1-6H3/b89-57-,90-58- |  |  | 13.13 |  | 5.42 | 3.94 | 1.48
810 | O=C(C(C=CC=C1)=C1C/2=C(C#N)/C#N)C2=C/C3=CC4=C(S3)C5=CC6=C(C(C=C(C(CCCCCCCC)(CCCCCCCC)C7=C8SC(/C=C9C(C(C=CC=C%10)=C%10C\9=C(C#N)\C#N)=O)=C7)C8=C%11)=C%11C6(CCCCCCCC)CCCCCCCC)C=C5C4(CCCCCCCC)CCCCCCCC | InChI=1S/C97H118N4O2S2/c1-7-13-19-25-31-41-51-95(52-42-32-26-20-14-8-2)83-63-79-85(96(53-43-33-27-21-15-9-3,54-44-34-28-22-16-10-4)87-59-71(104-93(79)87)57-81-89(69(65-98)66-99)73-47-37-39-49-75(73)91(81)102)61-77(83)78-62-86-80(64-84(78)95)94-88(97(86,55-45-35-29-23-17-11-5)56-46-36-30-24-18-12-6)60-72(105-94)58-82-90(70(67-100)68-101)74-48-38-40-50-76(74)92(82)103/h37-40,47-50,57-64H,7-36,41-46,51-56H2,1-6H3/b81-57-,82-58- |  |  | 10.06 |  | 5.42 | 3.71 | 1.71
811 | O=C(C(C=CC(C)=C1)=C1C/2=C(C#N)/C#N)C2=C/C3=CC4=C(S3)C5=CC6=C(C(C=C(C(CCCCCCCC)(CCCCCCCC)C7=C8SC(/C=C9C(C(C=CC(C)=C%10)=C%10C\9=C(C#N)\C#N)=O)=C7)C8=C%11)=C%11C6(CCCCCCCC)CCCCCCCC)C=C5C4(CCCCCCCC)CCCCCCCC | InChI=1S/C99H122N4O2S2/c1-9-15-21-27-33-39-49-97(50-40-34-28-22-16-10-2)85-63-81-87(98(51-41-35-29-23-17-11-3,52-42-36-30-24-18-12-4)89-59-73(106-95(81)89)57-83-91(71(65-100)66-101)79-55-69(7)45-47-75(79)93(83)104)61-77(85)78-62-88-82(64-86(78)97)96-90(99(88,53-43-37-31-25-19-13-5)54-44-38-32-26-20-14-6)60-74(107-96)58-84-92(72(67-102)68-103)80-56-70(8)46-48-76(80)94(84)105/h45-48,55-64H,9-44,49-54H2,1-8H3/b83-57-,84-58- |  |  | 10.29 |  | 5.42 | 3.7 | 1.72
812 | O=C1C2=C(C(/C1=C/C(S3)=CC4=C3C5=C(C4(C6=CC=C(CCCCCC)C=C6)C7=CC=C(CCCCCC)C=C7)C8=C(OCCCCCCCC)C(SC9=C%10C(C%11=CC=C(CCCCCC)C=C%11)(C%12=CC=C(CCCCCC)C=C%12)C%13=C9SC(/C=C%14C(C(C=CC(F)=C%15)=C%15C\%14=C(C#N)\C#N)=O)=C%13)=C%10C(OCCCCCCCC)=C8S5)=C(C#N)/C#N)C=C(F)C=C2 | InChI=1S/C110H112F2N4O4S4/c1-7-13-19-25-27-33-59-119-101-95-97-107(103-91(65-83(121-103)63-89-93(75(67-113)68-114)87-61-81(111)55-57-85(87)99(89)117)109(97,77-47-39-71(40-48-77)35-29-21-15-9-3)78-49-41-72(42-50-78)36-30-22-16-10-4)124-106(95)102(120-60-34-28-26-20-14-8-2)96-98-108(123-105(96)101)104-92(66-84(122-104)64-90-94(76(69-115)70-116)88-62-82(112)56-58-86(88)100(90)118)110(98,79-51-43-73(44-52-79)37-31-23-17-11-5)80-53-45-74(46-54-80)38-32-24-18-12-6/h39-58,61-66H,7-38,59-60H2,1-6H3/b89-63-,90-64- |  |  | 10.55 |  | 5.26 | 3.89 | 1.37
813 | CCCCCCC(C=C1)=CC=C1C2(C3=CC=C(CCCCCC)C=C3)C4=CC5=C(C(C6=C5SC7=C6SC(/C=C8C(C(C=CC=C9)=C9C\8=C(C#N)\C#N)=O)=C7)(C%10=CC=C(CCCCCC)C=C%10)C%11=CC=C(CCCCCC)C=C%11)C=C4C%12=C2C=C(/C=C%13C(C(C=CC=C%14)=C%14C\%13=C(C#N)/C#N)=O)S%12 | InChI=1S/C92H82N4O2S3/c1-5-9-13-17-25-59-33-41-65(42-34-59)91(66-43-35-60(36-44-66)26-18-14-10-6-2)79-54-76-80(53-75(79)88-81(91)51-69(99-88)49-77-83(63(55-93)56-94)71-29-21-23-31-73(71)86(77)97)92(67-45-37-61(38-46-67)27-19-15-11-7-3,68-47-39-62(40-48-68)28-20-16-12-8-4)85-89(76)101-82-52-70(100-90(82)85)50-78-84(64(57-95)58-96)72-30-22-24-32-74(72)87(78)98/h21-24,29-54H,5-20,25-28H2,1-4H3/b77-49-,78-50- |  |  | 9.2 |  | 5.68 | 3.97 | 1.71
814 | O=C(C(C=CC=C1)=C1C/2=C(C#N)\C#N)C2=C/C(S3)=CC4=C3C5=CC(C(C6=C7SC8=C6SC(/C=C9C(C(C=CC=C%10)=C%10C\9=C(C#N)\C#N)=O)=C8)(C%11=CC=C(CCCCCC)S%11)C%12=CC=C(CCCCCC)S%12)=C7C=C5C(C%13=CC=C(CCCCCC)S%13)4C%14=CC=C(CCCCCC)S%14 | InChI=1S/C84H74N4O2S7/c1-5-9-13-17-25-53-33-37-71(91-53)83(72-38-34-54(92-72)26-18-14-10-6-2)67-46-64-68(45-63(67)80-69(83)43-57(95-80)41-65-75(51(47-85)48-86)59-29-21-23-31-61(59)78(65)89)84(73-39-35-55(93-73)27-19-15-11-7-3,74-40-36-56(94-74)28-20-16-12-8-4)77-81(64)97-70-44-58(96-82(70)77)42-66-76(52(49-87)50-88)60-30-22-24-32-62(60)79(66)90/h21-24,29-46H,5-20,25-28H2,1-4H3/b65-41-,66-42- |  |  | 10.41 |  | 5.71 | 4.01 | 1.7
815 | O=C(N(C(CCCCCC)CCCCCC)C1=O)C2=CC=C(C3=C4C=CC1C32)C5=C(C#CC6=CC(C(C)(C)C7=CC(C#CC(C=C8C(N(C(CCCCCC)CCCCCC)C9=O)=O)=C%10C%11=C8C9=CC=C%11C%12=CC=C(C%13=O)C%14C%12=C%10C=CC%14C(N%13C(CCCCCC)CCCCCC)=O)=CC(C(C)(C)C%15=CC(C#CC(C=C%16C(N(C(CCCCCC)CCCCCC)C%17=O)=O)=C%18C%19=C%16C%17=CC=C%19C%20=CC=C(C%21=O)C%22C%20=C%18C=CC%22C(N%21C(CCCCCC)CCCCCC)=O)=C%23)=C7%24)=C(N%24C%15=C%23C%25(C)C)C%25=C6)C=C%26C%27=C5C4=CC=C%27C(N(C(CCCCCC)CCCCCC)C%26=O)=O | InChI=1S/C183H213N7O12/c1-19-31-43-55-67-118(68-56-44-32-20-2)184-169(191)133-94-85-124-127-88-97-139-160-142(178(200)187(175(139)197)121(73-61-49-37-25-7)74-62-50-38-26-8)109-115(151(163(127)160)130-91-100-136(172(184)194)157(133)154(124)130)82-79-112-103-145-166-146(104-112)182(15,16)148-106-114(81-84-117-111-144-162-141(177(199)189(180(144)202)123(77-65-53-41-29-11)78-66-54-42-30-12)99-90-129-126-87-96-135-159-138(102-93-132(156(126)159)153(117)165(129)162)174(196)186(171(135)193)120(71-59-47-35-23-5)72-60-48-36-24-6)108-150-168(148)190(166)167-147(181(145,13)14)105-113(107-149(167)183(150,17)18)80-83-116-110-143-161-140(176(198)188(179(143)201)122(75-63-51-39-27-9)76-64-52-40-28-10)98-89-128-125-86-95-134-158-137(101-92-131(155(125)158)152(116)164(128)161)173(195)185(170(134)192)119(69-57-45-33-21-3)70-58-46-34-22-4/h85-111,118-123,133,137-138,157-159H,19-78H2,1-18H3 |  |  | 4.91 |  | 5.36 | 3.74 | 1.62
816 | O=C(C(C=C(F)C(F)=C1)=C1C/2=C(C#N)/C#N)C2=C/C3=CC(SC4=C5C(C6=CC=C(CC(CC)CCCC)C=C6)(C7=CC=C(CC(CC)CCCC)C=C7)C8=C4SC9=C8SC%10=C9C(C%11=CC=C(CC(CC)CCCC)C=C%11)(C%12=CC=C(CC(CC)CCCC)C=C%12)C%13=C%10SC%14=C%13SC(/C=C%15C(C(C=C(F)C(F)=C%16)=C%16C\%15=C(C#N)\C#N)=O)=C%14)=C5S3 | InChI=1S/C102H92F4N4O2S6/c1-9-17-21-57(13-5)41-61-25-33-67(34-26-61)101(68-35-27-62(28-36-68)42-58(14-6)22-18-10-2)87-93-83(47-71(113-93)45-77-85(65(53-107)54-108)73-49-79(103)81(105)51-75(73)91(77)111)115-95(87)97-89(101)99-100(117-97)90-98(118-99)96-88(94-84(116-96)48-72(114-94)46-78-86(66(55-109)56-110)74-50-80(104)82(106)52-76(74)92(78)112)102(90,69-37-29-63(30-38-69)43-59(15-7)23-19-11-3)70-39-31-64(32-40-70)44-60(16-8)24-20-12-4/h25-40,45-52,57-60H,9-24,41-44H2,1-8H3/b77-45-,78-46- |  |  | 12.21 |  | 5.42 | 4.17 | 1.25
817 | O=C(N(CC(CCCCCC)CCCCCCCC)C1=O)C2=C(C1=CC=C3C4=NC5=C(C6=CC=CS6)C7=NC8=C9C%10=C%11C(C%12=CC=C%118)=C(C(N(CC(CCCCCC)CCCCCCCCC)C%12=O)=O)C=C%10)C3=C(C4=NC5=C(C%13=CC=CS%13)C7=N9)C=C2 | InChI=1S/C75H82N6O4S2/c1-5-9-13-17-19-21-25-31-47(29-23-16-12-8-4)45-81-74(84)54-40-36-50-59-51(37-41-55(61(54)59)75(81)85)67-66(50)78-70-62(56-32-26-42-86-56)68-69(63(71(70)79-67)57-33-27-43-87-57)77-65-49-35-39-53-60-52(38-34-48(58(49)60)64(65)76-68)72(82)80(73(53)83)44-46(28-22-15-11-7-3)30-24-20-18-14-10-6-2/h26-27,32-43,46-47H,5-25,28-31,44-45H2,1-4H3 |  |  | 1.8 |  | 5.3 | 3.7 | 1.6
818 | O=C(C(C=CC=C1)=C1C/2=O)C2=C/C3=CC=C(C4=CC=C(C(C=CC(C5=CC=C(/C=C6C(C(C=CC=C7)=C7C\6=O)=O)S5)=C8)=C8[Si]9(CCCCCCCC)CCCCCCCC)C9=C4)S3 | InChI=1S/C56H54O4S2Si/c1-3-5-7-9-11-17-31-63(32-18-12-10-8-6-4-2)51-33-37(49-29-25-39(61-49)35-47-53(57)43-19-13-14-20-44(43)54(47)58)23-27-41(51)42-28-24-38(34-52(42)63)50-30-26-40(62-50)36-48-55(59)45-21-15-16-22-46(45)56(48)60/h13-16,19-30,33-36H,3-12,17-18,31-32H2,1-2H3 |  |  | 2.85 |  | 5.71 | 3.64 | 2.07
819 | O=C(/C(S1)=C/C(C2=NON=C32)=CC=C3C(S4)=CC5=C4C6=CC(C(CCCCCCCC)(CCCCCCCC)C7=C8SC(C9=CC=C(/C=C%10SC(N(CC)C\%10=O)=S)C%11=NON=C9%11)=C7)=C8C=C6C5(CCCCCCCC)CCCCCCCC)N(CC)C1=S | InChI=1S/C72H88N6O4S6/c1-7-13-17-21-25-29-37-71(38-30-26-22-18-14-8-2)53-43-52-54(44-51(53)65-55(71)45-57(85-65)49-35-33-47(61-63(49)75-81-73-61)41-59-67(79)77(11-5)69(83)87-59)72(39-31-27-23-19-15-9-3,40-32-28-24-20-16-10-4)56-46-58(86-66(52)56)50-36-34-48(62-64(50)76-82-74-62)42-60-68(80)78(12-6)70(84)88-60/h33-36,41-46H,7-32,37-40H2,1-6H3/b59-41-,60-42- |  |  | 7.74 |  | 5.49 | 3.93 | 1.56
820 | O=C(/C(S1)=C/C(C2=N[Se]N=C32)=CC=C3C(S4)=CC5=C4C6=CC(C(CCCCCCCC)(CCCCCCCC)C7=C8SC(C9=CC=C(/C=C%10SC(N(CC)C\%10=O)=S)C%11=N[Se]N=C9%11)=C7)=C8C=C6C5(CCCCCCCC)CCCCCCCC)N(CC)C1=S | InChI=1S/C72H88N6O2S6Se2/c1-7-13-17-21-25-29-37-71(38-30-26-22-18-14-8-2)53-43-52-54(44-51(53)65-55(71)45-57(83-65)49-35-33-47(61-63(49)75-87-73-61)41-59-67(79)77(11-5)69(81)85-59)72(39-31-27-23-19-15-9-3,40-32-28-24-20-16-10-4)56-46-58(84-66(52)56)50-36-34-48(62-64(50)76-88-74-62)42-60-68(80)78(12-6)70(82)86-60/h33-36,41-46H,7-32,37-40H2,1-6H3/b59-41-,60-42- |  |  | 6.95 |  | 5.41 | 3.88 | 1.53
821 | O=C(N(CCCCCCCC)C1=O)C2=C1C(C3=CC=CS3)=C(C4=CC=C(C5=CC=C(C([H])=O)C=C5)C6=C4C7=CC=C6)C7=C2C8=CC=CS8 | InChI=1S/C41H33NO3S2/c1-2-3-4-5-6-7-21-42-40(44)38-36(31-13-9-22-46-31)34-29-12-8-11-28-27(26-17-15-25(24-43)16-18-26)19-20-30(33(28)29)35(34)37(39(38)41(42)45)32-14-10-23-47-32/h8-20,22-24H,2-7,21H2,1H3 |  |  | 2.4 |  | 6.18 | 2.72 | 3.46
822 | O=C(N(CCCCCCCC)C1=O)C2=C1C(C3=CC=CS3)=C(C4=CC=C(C(OC)=O)C5=C4C6=CC=C5)C6=C2C7=CC=CS7 | InChI=1S/C36H31NO4S2/c1-3-4-5-6-7-8-18-37-34(38)32-30(25-14-10-19-42-25)28-23-13-9-12-21-22(36(40)41-2)16-17-24(27(21)23)29(28)31(33(32)35(37)39)26-15-11-20-43-26/h9-17,19-20H,3-8,18H2,1-2H3 |  |  | 1.61 |  | 6.12 | 2.67 | 3.45
823 | O=C(N(CCCCCCCC)C1=O)C2=C(C1=CC=C3C#CC#CC4=CC=C5C6=C(C(N(CCCCCCCC)C5=O)=O)C=CC=C64)C3=CC=C2 | InChI=1S/C44H44N2O4/c1-3-5-7-9-11-15-29-45-41(47)35-23-17-21-33-31(25-27-37(39(33)35)43(45)49)19-13-14-20-32-26-28-38-40-34(32)22-18-24-36(40)42(48)46(44(38)50)30-16-12-10-8-6-4-2/h17-18,21-28H,3-12,15-16,29-30H2,1-2H3 |  |  | 3.71 |  | 6 | 3.57 | 2.43
824 | O=C(N(C(CCCCC)CCCCC)C1=O)C2=CC=C(C3=C4C=CC1C32)C5=CC=C6C7=C5C4=CC=C7C(N(C(CCCCC)CCCCC)C6=O)=O | InChI=1S/C46H56N2O4/c1-5-9-13-17-29(18-14-10-6-2)47-43(49)35-25-21-31-33-23-27-37-42-38(46(52)48(45(37)51)30(19-15-11-7-3)20-16-12-8-4)28-24-34(40(33)42)32-22-26-36(44(47)50)41(35)39(31)32/h21-30,35,41H,5-20H2,1-4H3 |  |  | 0.94 |  | 5.87 | 3.79 | 2.08
825 | O=C(N(C(CCCCC)CCCCC)C1=O)C2=CC=C(C3=C4C=CC1C32)C5=C(C6=CC=C(C7(CCCCC7)C8=CC=C(C(C=C9%10)=C%11C%12=CC=C%13C(N(C(C%14C=CC(C%15=CC=C(C%10=C%15%11)C(N(C9=O)C(CCCCC)CCCCC)=O)=C%12C%13%14)=O)C(CCCCC)CCCCC)=O)C=C8)C=C6)C=C%16C%17=C5C4=CC=C%17C(N(C(CCCCC)CCCCC)C%16=O)=O | InChI=1S/C110H128N4O8/c1-9-17-26-36-72(37-27-18-10-2)111-102(115)82-58-52-76-78-54-60-86-98-90(108(121)113(106(86)119)74(40-30-21-13-5)41-31-22-14-6)66-88(94(100(78)98)80-56-62-84(104(111)117)96(82)92(76)80)68-44-48-70(49-45-68)110(64-34-25-35-65-110)71-50-46-69(47-51-71)89-67-91-99-87(107(120)114(109(91)122)75(42-32-23-15-7)43-33-24-16-8)61-55-79-77-53-59-83-97-85(63-57-81(93(77)97)95(89)101(79)99)105(118)112(103(83)116)73(38-28-19-11-3)39-29-20-12-4/h44-63,66-67,72-75,82-83,96-97H,9-43,64-65H2,1-8H3 |  |  | 2.14 |  | 5.92 | 3.85 | 2.07
826 | CCCCCC(N(C(C1=CC=C2C(C=CC34)=C5C4C(C(N(C6=CC=C(C7(CCCCC7)C8=CC=C(N(C9=O)C(C%10=CC=C%11C%12=C(C%13=CC=C(C%14=C%13C%11=CC=C%15%14)C(N(C%15=O)C(CCCCC)CCCCC)=O)C=CC9C%10%12)=O)C=C8)C=C6)C3=O)=O)=CC=C5C%16=CC=C%17C1=C2%16)=O)C%17=O)CCCCC | InChI=1S/C88H84N4O8/c1-5-9-14-20-52(21-15-10-6-2)89-80(93)64-40-32-56-60-36-44-68-78-69(45-37-61(74(60)78)57-33-41-65(81(89)94)76(64)72(56)57)85(98)91(84(68)97)54-28-24-50(25-29-54)88(48-18-13-19-49-88)51-26-30-55(31-27-51)92-86(99)70-46-38-62-58-34-42-66-77-67(83(96)90(82(66)95)53(22-16-11-7-3)23-17-12-8-4)43-35-59(73(58)77)63-39-47-71(87(92)100)79(70)75(62)63/h24-47,52-53,68,70,78-79H,5-23,48-49H2,1-4H3 |  |  | 5.28 |  | 6.16 | 3.98 | 2.18
827 | O=C(/C(S1)=C/C2=CC=C(C3=CC=C(C4=CC=C(C(C=CC(C5=CC=C(C6=CC=C(/C=C7SC(N(CC)C\7=O)=S)O6)C8=NSN=C58)=C9)=C9C%10(CC(CC)CCCC)CC(CC)CCCC)C%10=C4)C%11=NSN=C3%11)O2)N(CC)C1=S | InChI=1S/C61H60N6O4S6/c1-7-13-15-35(9-3)33-61(34-36(10-4)16-14-8-2)47-29-37(41-23-25-45(55-53(41)62-76-64-55)49-27-19-39(70-49)31-51-57(68)66(11-5)59(72)74-51)17-21-43(47)44-22-18-38(30-48(44)61)42-24-26-46(56-54(42)63-77-65-56)50-28-20-40(71-50)32-52-58(69)67(12-6)60(73)75-52/h17-32,35-36H,7-16,33-34H2,1-6H3/b51-31-,52-32- |  |  | 9.4 |  | 5.67 | 3.58 | 2.09
828 | CCCCCCCCC1(CCCCCCCC)C2=C(C=CC(C3=CC=C(/C=C4C(N(C)C(N(C)C\4=O)=O)=O)S3)=C2)C5=CC=C(C6=CC=C(/C=C7C(N(C)C(N(C)C\7=O)=O)=O)S6)C=C51 | InChI=1S/C51H58N4O6S2/c1-7-9-11-13-15-17-27-51(28-18-16-14-12-10-8-2)41-29-33(43-25-21-35(62-43)31-39-45(56)52(3)49(60)53(4)46(39)57)19-23-37(41)38-24-20-34(30-42(38)51)44-26-22-36(63-44)32-40-47(58)54(5)50(61)55(6)48(40)59/h19-26,29-32H,7-18,27-28H2,1-6H3 |  |  | 5.42 |  | 5.75 | 3.5 | 2.25
829 | CCCCCCCCC1(CCCCCCCC)C2=C(C=CC(C3=CC=C(/C=C4C(N(CC)C(N(CC)C\4=O)=S)=O)S3)=C2)C5=CC=C(C6=CC=C(/C=C7C(N(CC)C(N(CC)C\7=O)=S)=O)S6)C=C51 | InChI=1S/C55H66N4O4S4/c1-7-13-15-17-19-21-31-55(32-22-20-18-16-14-8-2)45-33-37(47-29-25-39(66-47)35-43-49(60)56(9-3)53(64)57(10-4)50(43)61)23-27-41(45)42-28-24-38(34-46(42)55)48-30-26-40(67-48)36-44-51(62)58(11-5)54(65)59(12-6)52(44)63/h23-30,33-36H,7-22,31-32H2,1-6H3 |  |  | 7.17 |  | 5.66 | 3.72 | 1.94
830 | CCCCCCC(C=C1)=CC=C1C2(C3=CC=C(CCCCCC)C=C3)C4=CC5=C(C(C6=C5SC(C7=C(CC(CC)CCCC)C=C(C8C9%10=C%11C%12=C%13C%14=C(C%15=C%12C(C%11=C%16C%17=C%189CN8C)=C%19%20)C%21=C%22C%23=C(C%24=C%25C%26=C%23%27)C%28=C%21C%15=C%19C%29=C%28C%24=C(C%30=C%25%31)C%32=C%29C%20=C%16C(C%17=C%33%34)=C%32C%30=C%33C%35=C%31C%26=C%36C%37=C%35C%34=C%18C(C%10=C%38%13)=C%37C%39=C%38C%14=C%22C%27=C%36%39)S7)=C6)(C%40=CC=C(CCCCCC)C=C%40)C%41=CC=C(CCCCCC)C=C%41)C=C4C%42=C2C=C(C%43=C(CC(CC)CCCC)C=C(/C=C%44C(C(C=CC=C%45)=C%45C\%44=C(C#N)/C#N)=O)S%43)S%42 | InChI=1S/C164H119N3OS4/c1-10-18-24-28-36-72-42-50-79(51-43-72)162(80-52-44-73(45-53-80)37-29-25-19-11-2)89-64-87-90(63-86(89)158-91(162)65-93(170-158)156-76(58-70(16-7)34-22-14-5)60-83(169-156)62-88-96(78(67-165)68-166)84-40-32-33-41-85(84)155(88)168)163(81-54-46-74(47-55-81)38-30-26-20-12-3,82-56-48-75(49-57-82)39-31-27-21-13-4)92-66-94(171-159(87)92)157-77(59-71(17-8)35-23-15-6)61-95(172-157)160-164-153-146-138-126-118-109-100-98-97-99-103(100)112-119-117-108(99)110-106-101(97)104-105-102(98)107-111(109)124(126)132-130-116(107)114(105)122-121-113(104)115(106)129-131-123(110)125(117)137-139-127(119)128(120(112)118)140(138)149(153)148(139)151-144(137)142(131)145-135(129)133(121)141-134(122)136(130)147(143(132)146)154(164)150(141)152(145)161(151,164)69-167(160)9/h32-33,40-57,60-66,70-71,160H,10-31,34-39,58-59,69H2,1-9H3/b88-62- |  |  | 1.63 |  | 5.15 | 3.73 | 1.42
831 | CCCCCCC(C=C1)=CC=C1C2(C3=CC=C(CCCCCC)C=C3)C4=CC5=C(C(C6=C5SC7=C6SC(C8C9%10=C%11C%12=C%13C%14=C(C%15=C%12C(C%11=C%16C%17=C%189CN8C)=C%19%20)C%21=C%22C%23=C(C%24=C%25C%26=C%23%27)C%28=C%21C%15=C%19C%29=C%28C%24=C(C%30=C%25%31)C%32=C%29C%20=C%16C(C%17=C%33%34)=C%32C%30=C%33C%35=C%31C%26=C%36C%37=C%35C%34=C%18C(C%10=C%38%13)=C%37C%39=C%38C%14=C%22C%27=C%36%39)=C7)(C%40=CC=C(CCCCCC)C=C%40)C%41=CC=C(CCCCCC)C=C%41)C=C4C%42=C2C(SC(/C=C%43C(C(C=CC=C%44)=C%44C\%43=C(C#N)/C#N)=O)=C%45)=C%45S%42 | InChI=1S/C144H83N3OS4/c1-6-10-14-18-24-54-30-38-59(39-31-54)142(60-40-32-55(33-41-60)25-19-15-11-7-2)69-49-67-70(48-66(69)136-133(142)138-71(150-136)47-63(149-138)46-68-74(58(51-145)52-146)64-28-22-23-29-65(64)135(68)148)143(61-42-34-56(35-43-61)26-20-16-12-8-3,62-44-36-57(37-45-62)27-21-17-13-9-4)134-137(67)151-72-50-73(152-139(72)134)140-144-131-124-116-104-96-87-78-76-75-77-81(78)90-97-95-86(77)88-84-79(75)82-83-80(76)85-89(87)102(104)110-108-94(85)92(83)100-99-91(82)93(84)107-109-101(88)103(95)115-117-105(97)106(98(90)96)118(116)127(131)126(117)129-122(115)120(109)123-113(107)111(99)119-112(100)114(108)125(121(110)124)132(144)128(119)130(123)141(129,144)53-147(140)5/h22-23,28-50,140H,6-21,24-27,53H2,1-5H3/b68-46- |  |  | 4.52 |  | 5.37 | 3.67 | 1.7
832 | O=C(N(C(CCCCCC)CCCCCC)C1=O)C2=CC(C3=CC(C4(C5C6C=CC(C7=C(C8=CC=C(C9=O)C%10C8=C%11C=CC%10C(N9C(CCCCCC)CCCCCC)=O)C(C%11=CC=C%12C(N(C(CCCCCC)CCCCCC)C%13=O)=O)=C%12C%13=C7)=C5)C%14=C6C=CC(C%15=C(C%16=C%17C=CC%18C%16C(C(N(C(CCCCCC)CCCCCC)C%18=O)=O)=C%15)C%19=CC=C%20C%21=C%19C%17=CC=C%21C(N(C(CCCCCC)CCCCCC)C%20=O)=O)=C%14)=C(C%22C4C=C(C%23=C(C%24=CC=C(C%25=O)C%26C%24=C%27C=CC%26C(N%25C(CCCCCC)CCCCCC)=O)C(C%27=CC=C%28C(N(C(CCCCCC)CCCCCC)C%29=O)=O)=C%28C%29=C%23)C=C%22)C=C3)=C(C%30=C%31C=CC1C%302)C%32=CC=C%33C%34=C%32C%31=CC=C%34C(N(C(CCCCCC)CCCCCC)C%33=O)=O | InChI=1S/C225H268N8O16/c1-17-33-49-65-81-141(82-66-50-34-18-2)226-209(234)165-117-105-153-157-109-121-173-201-181(221(246)230(217(173)242)145(89-73-57-41-25-9)90-74-58-42-26-10)133-177(193(205(157)201)161-113-125-169(213(226)238)197(165)189(153)161)137-97-101-149-150-102-98-138(178-134-182-202-174(218(243)231(222(182)247)146(91-75-59-43-27-11)92-76-60-44-28-12)122-110-158-154-106-118-166-198-170(126-114-162(190(154)198)194(178)206(158)202)214(239)227(210(166)235)142(83-67-51-35-19-3)84-68-52-36-20-4)130-186(150)225(185(149)129-137)187-131-139(179-135-183-203-175(219(244)232(223(183)248)147(93-77-61-45-29-13)94-78-62-46-30-14)123-111-159-155-107-119-167-199-171(127-115-163(191(155)199)195(179)207(159)203)215(240)228(211(167)236)143(85-69-53-37-21-5)86-70-54-38-22-6)99-103-151(187)152-104-100-140(132-188(152)225)180-136-184-204-176(220(245)233(224(184)249)148(95-79-63-47-31-15)96-80-64-48-32-16)124-112-160-156-108-120-168-200-172(128-116-164(192(156)200)196(180)208(160)204)216(241)229(212(168)237)144(87-71-55-39-23-7)88-72-56-40-24-8/h97-136,141-149,151,165,167,174,176,185,187,197,199,202,204H,17-96H2,1-16H3 |  |  | 4.19 |  | 5.41 | 3.72 | 1.69
833 | O=C(N(C(CCCCCC)CCCCCC)C1=O)C2=CC=C(C3=C4C=CC1C32)C5=C(C6=CC(C7C8C=CC(C9=C(C%10=C%11C=CC%12C%10C(C(N(C(CCCCCC)CCCCCC)C%12=O)=O)=C9)C%13=CC=C%14C%15=C%13C%11=CC=C%15C(N(C(CCCCCC)CCCCCC)C%14=O)=O)=C7)=C(C8(C%16C%17C=CC(C%18=C(C%19=CC=C(C%20=O)C%21C%19=C%22C=CC%21C(N%20C(CCCCCC)CCCCCC)=O)C(C%22=CC=C%23C(N(C(CCCCCC)CCCCCC)C%24=O)=O)=C%23C%24=C%18)=C%16)C%25=C%17C=CC(C%26=C(C%27=C%28C=CC%29C%27C(C(N(C(CCCCCC)CCCCCC)C%29=O)=O)=C%26)C%30=CC=C%31C%32=C%30C%28=CC=C%32C(N(C(CCCCCC)CCCCCC)C%31=O)=O)=C%25)C=C6)C=C%33C%34=C5C4=CC=C%34C(N(C(CCCCCC)CCCCCC)C%33=O)=O | InChI=1S/C225H268N8O16/c1-17-33-49-65-81-141(82-66-50-34-18-2)226-209(234)163-115-103-151-155-107-119-171-201-181(221(246)230(217(171)242)145(89-73-57-41-25-9)90-74-58-42-26-10)133-175(193(205(155)201)159-111-123-167(213(226)238)197(163)189(151)159)137-99-127-185-179(129-137)180-130-138(176-134-182-202-172(218(243)231(222(182)247)146(91-75-59-43-27-11)92-76-60-44-28-12)120-108-156-152-104-116-164-198-168(124-112-160(190(152)198)194(176)206(156)202)214(239)227(210(164)235)142(83-67-51-35-19-3)84-68-52-36-20-4)100-128-186(180)225(185)187-131-139(177-135-183-203-173(219(244)232(223(183)248)147(93-77-61-45-29-13)94-78-62-46-30-14)121-109-157-153-105-117-165-199-169(125-113-161(191(153)199)195(177)207(157)203)215(240)228(211(165)236)143(85-69-53-37-21-5)86-70-54-38-22-6)97-101-149(187)150-102-98-140(132-188(150)225)178-136-184-204-174(220(245)233(224(184)249)148(95-79-63-47-31-15)96-80-64-48-32-16)122-110-158-154-106-118-166-200-170(126-114-162(192(154)200)196(178)208(158)204)216(241)229(212(166)237)144(87-71-55-39-23-7)88-72-56-40-24-8/h97-136,141-149,163,165,172,174,180,186-187,197,199,202,204H,17-96H2,1-16H3 |  |  | 5.83 |  | 5.42 | 3.78 | 1.64
834 | O=C(N(CC(CC)CCCC)C1=O)C2=C(C3=CC=C(C4=CC=CS4)S3)C=C(C(N5CC(CC)CCCC)=O)C6=C2C1=CC(C7=CC=C(C8=CC=CS8)S7)=C6C5=O | InChI=1S/C46H46N2O4S4/c1-5-9-13-27(7-3)25-47-43(49)31-23-30(34-18-20-38(56-34)36-16-12-22-54-36)42-40-32(44(50)48(46(42)52)26-28(8-4)14-10-6-2)24-29(41(39(31)40)45(47)51)33-17-19-37(55-33)35-15-11-21-53-35/h11-12,15-24,27-28H,5-10,13-14,25-26H2,1-4H3 |  |  | 0.19 |  | 5.83 | 4.12 | 1.71
835 | O=C(N(CC(CC)CCCC)C1=O)C2=C(C3=CC=C(C4=CC=C(C5=CC=CS5)S4)S3)C=C(C(N6CC(CC)CCCC)=O)C7=C2C1=CC(C8=CC=C(C9=CC=C(C%10=CC=CS%10)S9)S8)=C7C6=O | InChI=1S/C54H50N2O4S6/c1-5-9-13-31(7-3)29-55-51(57)35-27-34(38-18-20-44(64-38)46-24-22-42(66-46)40-16-12-26-62-40)50-48-36(52(58)56(54(50)60)30-32(8-4)14-10-6-2)28-33(49(47(35)48)53(55)59)37-17-19-43(63-37)45-23-21-41(65-45)39-15-11-25-61-39/h11-12,15-28,31-32H,5-10,13-14,29-30H2,1-4H3 |  |  | 0.09 |  | 5.6 | 4.14 | 1.46
836 | O=C(N(CC(CC)CCCC)C1=O)C2=C(C3=CC=C(C4=CC=C(C5=CC=C(CCCCCC)S5)S4)S3)C=C(C(N6CC(CC)CCCC)=O)C7=C2C1=CC(C8=CC=C(C9=CC=C(C%10=CC=C(CCCCCC)S%10)S9)S8)=C7C6=O | InChI=1S/C66H74N2O4S6/c1-7-13-17-19-23-43-25-27-51(73-43)53-33-35-57(77-53)55-31-29-49(75-55)45-37-47-60-59-48(64(70)67(65(71)61(45)59)39-41(11-5)21-15-9-3)38-46(62(60)66(72)68(63(47)69)40-42(12-6)22-16-10-4)50-30-32-56(76-50)58-36-34-54(78-58)52-28-26-44(74-52)24-20-18-14-8-2/h25-38,41-42H,7-24,39-40H2,1-6H3 |  |  | 1.5 |  | 5.53 | 4.05 | 1.48
837 | O=C(N(CC(CC)CCCC)C1=O)C2=CC=C3C(C2=C1C=C4OC)=C4C5=CC=C(C(N6CC(CC)CCCC)=O)C7=C5C3=C(C8=CC=C(C(C=C9C(N(CC(CC)CCCC)C%10=O)=O)=C%11C%12=C9C%10=CC=C%12C%13=C(OC)C=C(C(N(CC(CC)CCCC)C%14=O)=O)C%15=C%14C=CC%11=C%13%15)S8)C=C7C6=O | InChI=1S/C86H88N4O10S/c1-11-19-23-45(15-5)41-87-79(91)53-33-29-51-73-63(99-9)39-61-71-55(81(93)89(85(61)97)43-47(17-7)25-21-13-3)31-27-49(77(71)73)67-57(37-59(83(87)95)69(53)75(51)67)65-35-36-66(101-65)58-38-60-70-54(80(92)88(84(60)96)42-46(16-6)24-20-12-2)34-30-52-74-64(100-10)40-62-72-56(32-28-50(78(72)74)68(58)76(52)70)82(94)90(86(62)98)44-48(18-8)26-22-14-4/h27-40,45-48H,11-26,41-44H2,1-10H3 |  |  | 4.34 |  | 5.65 | 3.84 | 1.81
838 | O=C(N(CC(CC)CCCC)C1=O)C2=CC=C3C(C2=C1C=C4OCOC)=C4C5=CC=C(C(N6CC(CC)CCCC)=O)C7=C5C3=C(C8=CC=C(C(C=C9C(N(CC(CC)CCCC)C%10=O)=O)=C%11C%12=C9C%10=CC=C%12C%13=C(OCOC)C=C(C(N(CC(CC)CCCC)C%14=O)=O)C%15=C%14C=CC%11=C%13%15)S8)C=C7C6=O | InChI=1S/C88H92N4O12S/c1-11-19-23-47(15-5)41-89-81(93)55-33-29-53-75-65(103-45-101-9)39-63-73-57(83(95)91(87(63)99)43-49(17-7)25-21-13-3)31-27-51(79(73)75)69-59(37-61(85(89)97)71(55)77(53)69)67-35-36-68(105-67)60-38-62-72-56(82(94)90(86(62)98)42-48(16-6)24-20-12-2)34-30-54-76-66(104-46-102-10)40-64-74-58(32-28-52(80(74)76)70(60)78(54)72)84(96)92(88(64)100)44-50(18-8)26-22-14-4/h27-40,47-50H,11-26,41-46H2,1-10H3 |  |  | 6.08 |  | 5.65 | 3.84 | 1.81
839 | O=C1N(CCCCCC)C(C2=C1C=CC(C#CC3=CC=C(C#CC(C=C4)=CC5=C4C(N(C5=O)CCCCCC)=O)C6=NSN=C36)=C2)=O | InChI=1S/C38H34N4O4S/c1-3-5-7-9-21-41-35(43)29-19-13-25(23-31(29)37(41)45)11-15-27-17-18-28(34-33(27)39-47-40-34)16-12-26-14-20-30-32(24-26)38(46)42(36(30)44)22-10-8-6-4-2/h13-14,17-20,23-24H,3-10,21-22H2,1-2H3 |  |  | 0.77 |  | 6.02 | 3.32 | 2.7
840 | O=C1N(CCCCCCCCCC)C(C2=C1C=CC(C#CC3=CC=C(C#CC(C=C4)=CC5=C4C(N(C5=O)CCCCCCCCCC)=O)C6=NSN=C36)=C2)=O | InChI=1S/C46H50N4O4S/c1-3-5-7-9-11-13-15-17-29-49-43(51)37-27-21-33(31-39(37)45(49)53)19-23-35-25-26-36(42-41(35)47-55-48-42)24-20-34-22-28-38-40(32-34)46(54)50(44(38)52)30-18-16-14-12-10-8-6-4-2/h21-22,25-28,31-32H,3-18,29-30H2,1-2H3 |  |  | 0.16 |  | 6.02 | 3.32 | 2.7
841 | O=C1N(CC(CC)CCCC)C(C2=C1C=CC(C#CC3=CC=C(C#CC(C=C4)=CC5=C4C(N(C5=O)CC(CC)CCCC)=O)C6=NSN=C36)=C2)=O | InChI=1S/C42H42N4O4S/c1-5-9-11-27(7-3)25-45-39(47)33-21-15-29(23-35(33)41(45)49)13-17-31-19-20-32(38-37(31)43-51-44-38)18-14-30-16-22-34-36(24-30)42(50)46(40(34)48)26-28(8-4)12-10-6-2/h15-16,19-24,27-28H,5-12,25-26H2,1-4H3 |  |  | 1.58 |  | 6.02 | 3.32 | 2.7
842 | O=C1N(C(C)CCCCC)C(C2=C1C=CC(C#CC3=CC=C(C#CC(C=C4)=CC5=C4C(N(C5=O)C(C)CCCCC)=O)C6=NSN=C36)=C2)=O | InChI=1S/C40H38N4O4S/c1-5-7-9-11-25(3)43-37(45)31-21-15-27(23-33(31)39(43)47)13-17-29-19-20-30(36-35(29)41-49-42-36)18-14-28-16-22-32-34(24-28)40(48)44(38(32)46)26(4)12-10-8-6-2/h15-16,19-26H,5-12H2,1-4H3 |  |  | 2.05 |  | 6.01 | 3.31 | 2.7
843 | O=C1N(CCCOC(C)C)C(C2=C1C=CC(C#CC3=CC=C(C#CC(C=C4)=CC5=C4C(N(C5=O)CCCOC(C)C)=O)C6=NSN=C36)=C2)=O | InChI=1S/C38H34N4O6S/c1-23(2)47-19-5-17-41-35(43)29-15-9-25(21-31(29)37(41)45)7-11-27-13-14-28(34-33(27)39-49-40-34)12-8-26-10-16-30-32(22-26)38(46)42(36(30)44)18-6-20-48-24(3)4/h9-10,13-16,21-24H,5-6,17-20H2,1-4H3 |  |  | 0.11 |  | 6.02 | 3.32 | 2.7
844 | O=C1N(CCCCCC)C(C2=C1C=C(C#CC3=CC=C(C#CC(S4)=CC5=C4C(N(C5=O)CCCCCC)=O)C6=NSN=C36)S2)=O | InChI=1S/C34H30N4O4S3/c1-3-5-7-9-17-37-31(39)25-19-23(43-29(25)33(37)41)15-13-21-11-12-22(28-27(21)35-45-36-28)14-16-24-20-26-30(44-24)34(42)38(32(26)40)18-10-8-6-4-2/h11-12,19-20H,3-10,17-18H2,1-2H3 |  |  | 0.38 |  | 5.98 | 3.4 | 2.58
845 | O=C1N(CCCCCC)C(C2=C1N=CC(C#CC3=CC=C(C#CC(C=C4)=NC5=C4C(N(C5=O)CCCCCC)=O)C6=NSN=C36)=C2)=O | InChI=1S/C36H32N6O4S/c1-3-5-7-9-19-41-33(43)27-18-17-26(38-32(27)36(41)46)16-15-25-14-13-24(29-30(25)40-47-39-29)12-11-23-21-28-31(37-22-23)35(45)42(34(28)44)20-10-8-6-4-2/h13-14,17-18,21-22H,3-10,19-20H2,1-2H3 |  |  | 0.32 |  | 6.18 | 3.42 | 2.76
846 | CCCCCCCCC1(CCCCCCCC)C2=C(C=CC(C3=CC=C(/C=C(C#N)\C#N)C4=NSN=C34)=C2)C5=C1C=C(C6=CC=C(/C=C(C#N)\C#N)C7=NSN=C67)C=C5 | InChI=1S/C49H46N8S2/c1-3-5-7-9-11-13-23-49(24-14-12-10-8-6-4-2)43-27-35(39-19-17-37(25-33(29-50)30-51)45-47(39)56-58-54-45)15-21-41(43)42-22-16-36(28-44(42)49)40-20-18-38(26-34(31-52)32-53)46-48(40)57-59-55-46/h15-22,25-28H,3-14,23-24H2,1-2H3 |  |  | 5.1 |  | 6.25 | 4.14 | 2.11
847 | CCCCCCCCC(CCCCCCCC)N1C2=C(C=CC(C3=CC=C(/C=C(C#N)\C#N)C4=NSN=C34)=C2)C5=C1C=C(C6=CC=C(/C=C(C#N)\C#N)C7=NSN=C67)C=C5 | InChI=1S/C49H47N9S2/c1-3-5-7-9-11-13-15-39(16-14-12-10-8-6-4-2)58-44-27-35(40-21-19-37(25-33(29-50)30-51)46-48(40)56-59-54-46)17-23-42(44)43-24-18-36(28-45(43)58)41-22-20-38(26-34(31-52)32-53)47-49(41)57-60-55-47/h17-28,39H,3-16H2,1-2H3 |  |  | 5.3 |  | 6.05 | 4.13 | 1.92
848 | CCCCCCCCC1(CCCCCCCC)C2=C(SC(C3=CC=C(/C=C(C#N)/C#N)C4=NSN=C34)=C2)C5=C1C=C(C6=CC=C(/C=C(C#N)\C#N)C7=NSN=C67)S5 | InChI=1S/C45H42N8S4/c1-3-5-7-9-11-13-19-45(20-14-12-10-8-6-4-2)35-23-37(33-17-15-31(21-29(25-46)26-47)39-41(33)52-56-50-39)54-43(35)44-36(45)24-38(55-44)34-18-16-32(22-30(27-48)28-49)40-42(34)53-57-51-40/h15-18,21-24H,3-14,19-20H2,1-2H3 |  |  | 5 |  | 5.69 | 4.28 | 1.41
849 | O=C(/C(S1)=C/C(S2)=C(CCCCCCCC)C=C2C(C=C3)=CC4=C3C5=CC=C(C6=CC(CCCCCCCC)=C(/C=C7SC(N(CCCCCCCC)C\7=O)=S)S6)C=C5C84C9=CC(C%10=CC(CCCCCCCC)=C(/C=C%11SC(N(CCCCCCCC)C\%11=O)=S)S%10)=CC=C9C%12=C8C=C(C%13=CC(CCCCCCCC)=C(/C=C%14SC(N(CCCCCCCC)C\%14=O)=S)S%13)C=C%12)N(CCCCCCCC)C1=S | InChI=1S/C121H156N4O4S12/c1-9-17-25-33-41-49-57-85-77-101(134-105(85)81-109-113(126)122(117(130)138-109)69-53-45-37-29-21-13-5)89-61-65-93-94-66-62-90(102-78-86(58-50-42-34-26-18-10-2)106(135-102)82-110-114(127)123(118(131)139-110)70-54-46-38-30-22-14-6)74-98(94)121(97(93)73-89)99-75-91(103-79-87(59-51-43-35-27-19-11-3)107(136-103)83-111-115(128)124(119(132)140-111)71-55-47-39-31-23-15-7)63-67-95(99)96-68-64-92(76-100(96)121)104-80-88(60-52-44-36-28-20-12-4)108(137-104)84-112-116(129)125(120(133)141-112)72-56-48-40-32-24-16-8/h61-68,73-84H,9-60,69-72H2,1-8H3/b109-81-,110-82-,111-83-,112-84- |  |  | 4.66 |  | 5.5 | 3.25 | 2.25
850 | O=C(/C(S/1)=C/C(S2)=C(CCCCCCCC)C=C2C(C=C3)=CC4=C3C5=CC=C(C6=CC(CCCCCCCC)=C(/C=C7S/C(N(CCCCCCCC)C\7=O)=C(C#N)/C#N)S6)C=C5C84C9=CC(C%10=CC(CCCCCCCC)=C(/C=C%11S/C(N(CCCCCCCC)C\%11=O)=C(C#N)/C#N)S%10)=CC=C9C%12=C8C=C(C%13=CC(CCCCCCCC)=C(/C=C%14S/C(N(CCCCCCCC)C\%14=O)=C(C#N)/C#N)S%13)C=C%12)N(CCCCCCCC)C1=C(C#N)/C#N | InChI=1S/C133H156N12O4S8/c1-9-17-25-33-41-49-57-93-77-113(150-117(93)81-121-125(146)142(69-53-45-37-29-21-13-5)129(154-121)101(85-134)86-135)97-61-65-105-106-66-62-98(114-78-94(58-50-42-34-26-18-10-2)118(151-114)82-122-126(147)143(70-54-46-38-30-22-14-6)130(155-122)102(87-136)88-137)74-110(106)133(109(105)73-97)111-75-99(115-79-95(59-51-43-35-27-19-11-3)119(152-115)83-123-127(148)144(71-55-47-39-31-23-15-7)131(156-123)103(89-138)90-139)63-67-107(111)108-68-64-100(76-112(108)133)116-80-96(60-52-44-36-28-20-12-4)120(153-116)84-124-128(149)145(72-56-48-40-32-24-16-8)132(157-124)104(91-140)92-141/h61-68,73-84H,9-60,69-72H2,1-8H3/b121-81-,122-82-,123-83-,124-84- |  |  | 4.48 |  | 5.55 | 3.29 | 2.26
851 | O=C(N(C(CCCCCC)CCCCCC)C1=O)C2=CC=C(C3=C4C=CC1C32)C5=C(C(S6)=CC7=C6C(C8=CC=C(C9=CC%10C%11C%12=C9C%13=CC=C(C(N%14C(CCCCCC)CCCCCC)=O)C%15=C%13C(C%12=CC=C%11C(N(C(CCCCCC)CCCCCC)C%10=O)=O)=CC=C%15C%14=O)S8)=C(C=C(C%16=CC%17=C%18C(C%19=CC=C%20C%21=C%19C%17=CC=C%21C(N(C(CCCCCC)CCCCCC)C%20=O)=O)=CC=C(C%22=O)C%18C%16C(N%22C(CCCCCC)CCCCCC)=O)S%23)C%23=C7C%24=CC=C(C%25=C(C%26=C%27C=CC%28C%26C(C(N(C(CCCCCC)CCCCCC)C%28=O)=O)=C%25)C%29=CC=C%30C%31=C%29C%27=CC=C%31C(N(C(CCCCCC)CCCCCC)C%30=O)=O)S%24)C=C%32C%33=C5C4=CC=C%33C(N(C(CCC)CCC)C%32=O)=O | InChI=1S/C212H246N8O16S4/c1-17-33-47-61-77-126(78-62-48-34-18-2)214-197(221)145-103-91-133-134-95-111-156-193-177(134)157(141-99-110-146(198(214)222)181(145)173(133)141)119-161(194(193)212(236)220(208(156)232)132(89-73-59-45-29-13)90-74-60-46-30-14)172-124-163-189(170-118-116-168(238-170)159-121-165-186-155(207(231)219(211(165)235)131(87-71-57-43-27-11)88-72-58-44-28-12)109-97-139-136-93-105-148-183-151(113-101-143(175(136)183)179(159)191(139)186)203(227)216(200(148)224)128(81-65-51-37-21-5)82-66-52-38-22-6)195-162(123-171(239-195)160-122-166-187-153(205(229)213(209(166)233)125(75-31-15)76-32-16)107-98-140-137-94-106-149-184-152(114-102-144(176(137)184)180(160)192(140)187)204(228)217(201(149)225)129(83-67-53-39-23-7)84-68-54-40-24-8)188(196(163)240-172)169-117-115-167(237-169)158-120-164-185-154(206(230)218(210(164)234)130(85-69-55-41-25-9)86-70-56-42-26-10)108-96-138-135-92-104-147-182-150(112-100-142(174(135)182)178(158)190(138)185)202(226)215(199(147)223)127(79-63-49-35-19-3)80-64-50-36-20-4/h91-132,149,154,165,184-186,193-194H,17-90H2,1-16H3 |  |  | 5.85 |  | 5.92 | 3.79 | 2.13
852 | O=C(N(C(CCCCCC)CCCCCC)C1=O)C2=CC3=C(C4=C5C=CC1C42)C6=C(C7=C3SC8=C7C(C(S9)=CC%10=C9C%11=C(C%12=C%10C=C(C%13=O)C%14C%12=C%15C=CC%14C(N%13C(CCCCCC)CCCCCC)=O)C(C%15=CC=C%16C(N(C(CCCCCC)CCCCCC)C%17=O)=O)=C%16C%17=C%11)=C%18C(C%19=C(C(C=C%20C(N(C(CCCCCC)CCCCCC)C%21=O)=O)=C%22C%23=C%20C%21=CC=C%23C%24=CC=C(C%25=O)C%26C%24=C%22C%19=CC%26C(N%25C(CCCCCC)CCCCCC)=O)S%18)=C8C(S%27)=CC%28=C%27C%29=CC%30C%31C%32=C%29C%33=C%28C=C(C(N%34C(CCCCCC)CCCCCC)=O)C%35=C%33C(C%32=CC=C%31C(N(C(CCCCCC)CCCCCC)C%30=O)=O)=CC=C%35C%34=O)C=C%36C%37=C6C5=CC=C%37C(N(C(CCC)CCC)C%36=O)=O | InChI=1S/C212H238N8O16S4/c1-17-33-47-61-77-118(78-62-48-34-18-2)214-198(222)133-99-91-125-129-95-103-137-165-155(209(233)217(201(137)225)121(83-67-53-39-23-7)84-68-54-40-24-8)111-147-181(173(129)165)177-141(107-151(205(214)229)161(133)169(125)177)143-115-159(237-191(143)147)187-189-185-145-109-153-163-135(197(221)213(207(153)231)117(75-31-15)76-32-16)101-93-127-131-97-105-139-167-157(211(235)219(203(139)227)123(87-71-57-43-27-11)88-72-58-44-28-12)113-149(183(175(131)167)179(145)171(127)163)193(185)239-195(189)188(160-116-144-142-108-152-162-134(199(223)215(206(152)230)119(79-63-49-35-19-3)80-64-50-36-20-4)100-92-126-130-96-104-138-166-156(112-148(192(144)238-160)182(174(130)166)178(142)170(126)162)210(234)218(202(138)226)122(85-69-55-41-25-9)86-70-56-42-26-10)190-186-146-110-154-164-136(200(224)216(208(154)232)120(81-65-51-37-21-5)82-66-52-38-22-6)102-94-128-132-98-106-140-168-158(114-150(194(186)240-196(187)190)184(176(132)168)180(146)172(128)164)212(236)220(204(140)228)124(89-73-59-45-29-13)90-74-60-46-30-14/h91-124,133,139,154,156,161,164,166-167H,17-90H2,1-16H3 |  |  | 7.69 |  | 6.21 | 3.75 | 2.46
853 | O=C(C(C=CC=C1)=C1C/2=C(C#N)/C#N)C2=C/C3=CC4=C(S3)C5=C(C=CC6=C5C=CC7=C6C(SC(/C=C8C(C(C=CC=C9)=C9C\8=C(C#N)\C#N)=O)=C%10)=C%10C7(CCCCCC)CCCCCC)C4(CCCCCC)CCCCCC | InChI=1S/C70H68N4O2S2/c1-5-9-13-21-33-69(34-22-14-10-6-2)57-31-29-52-51(63(57)67-59(69)39-47(77-67)37-55-61(45(41-71)42-72)49-25-17-19-27-53(49)65(55)75)30-32-58-64(52)68-60(70(58,35-23-15-11-7-3)36-24-16-12-8-4)40-48(78-68)38-56-62(46(43-73)44-74)50-26-18-20-28-54(50)66(56)76/h17-20,25-32,37-40H,5-16,21-24,33-36H2,1-4H3/b55-37-,56-38- |  |  | 3.39 |  | 5.87 | 3.92 | 1.95
854 | O=C(C(C=CC=C1)=C1C/2=C(C#N)/C#N)C2=C/C3=CC4=C(S3)C5=C(C=CC6=C5C=CC7=C6C(SC(/C=C8C(C(C=CC=C9)=C9C\8=C(C#N)\C#N)=O)=C%10)=C%10C7(CC(CC)CCCC)CC(CC)CCCC)C4(CC(CC)CCCC)CC(CC)CCCC | InChI=1S/C78H84N4O2S2/c1-9-17-25-49(13-5)41-77(42-50(14-6)26-18-10-2)65-35-33-60-59(71(65)75-67(77)39-55(85-75)37-63-69(53(45-79)46-80)57-29-21-23-31-61(57)73(63)83)34-36-66-72(60)76-68(78(66,43-51(15-7)27-19-11-3)44-52(16-8)28-20-12-4)40-56(86-76)38-64-70(54(47-81)48-82)58-30-22-24-32-62(58)74(64)84/h21-24,29-40,49-52H,9-20,25-28,41-44H2,1-8H3/b63-37-,64-38- |  |  | 9.03 |  | 5.91 | 3.93 | 1.98
855 | O=C(/C(S1)=C/C(C2=NSN=C32)=C(F)C(F)=C3C(S4)=CC5=C4C6=CC(C(C7=CC=C(CCCCCC)C=C7)(C8=CC=C(CCCCCC)C=C8)C9=C%10SC(C%11=C(F)C(F)=C(/C=C%12SC(N(CC)C\%12=O)=S)C%13=NSN=C%11%13)=C9)=C%10C=C6C5(C%14=CC=C(CCCCCC)C=C%14)C%15=CC=C(CCCCCC)C=C%15)N(CC)C1=S | InChI=1S/C88H84F4N6O2S8/c1-7-13-17-21-25-51-29-37-55(38-30-51)87(56-39-31-52(32-40-56)26-22-18-14-8-2)63-45-60-64(46-59(63)81-65(87)49-67(103-81)71-75(91)73(89)61(77-79(71)95-107-93-77)47-69-83(99)97(11-5)85(101)105-69)88(57-41-33-53(34-42-57)27-23-19-15-9-3,58-43-35-54(36-44-58)28-24-20-16-10-4)66-50-68(104-82(60)66)72-76(92)74(90)62(78-80(72)96-108-94-78)48-70-84(100)98(12-6)86(102)106-70/h29-50H,7-28H2,1-6H3/b69-47-,70-48- |  |  | 6.34 |  | 5.71 | 3.77 | 1.94
856 | O=C(C(C=CC=C1)=C1C/2=C(C#N)/C#N)C2=C/C(S3)=CC4=C3C(C=C(C=C(C(C5=CC=C(CCCCCC)C=C5)(C6=CC=C(CCCCCC)C=C6)C7=C8SC(/C=C9C(C(C=CC=C%10)=C%10C\9=C(C#N)\C#N)=O)=C7)C8=C%11)C%11=C%12)=C%12C4(C%13=CC=C(CCCCCC)C=C%13)C%14=CC=C(CCCCCC)C=C%14 | InChI=1S/C88H84F4N6O2S8/c1-7-13-17-21-25-51-29-37-55(38-30-51)87(56-39-31-52(32-40-56)26-22-18-14-8-2)63-45-60-64(46-59(63)81-65(87)49-67(103-81)71-75(91)73(89)61(77-79(71)95-107-93-77)47-69-83(99)97(11-5)85(101)105-69)88(57-41-33-53(34-42-57)27-23-19-15-9-3,58-43-35-54(36-44-58)28-24-20-16-10-4)66-50-68(104-82(60)66)72-76(92)74(90)62(78-80(72)96-108-94-78)48-70-84(100)98(12-6)86(102)106-70/h29-50H,7-28H2,1-6H3/b69-47-,70-48- |  |  | 6.91 |  | 5.57 | 3.8 | 1.77
857 | O=C(C(C=CC=C1)=C1C/2=C(C#N)/C#N)C2=C/C(S3)=CC4=C3C(SC5=C6SC7=C5C(C8=CC=C(CCCCCC)C=C8)(C9=CC=C(CCCCCC)C=C9)C%10=C7SC(/C=C%11C(C(C=CC=C%12)=C%12C\%11=C(C#N)\C#N)=O)=C%10)=C6C4(C%13=CC=C(CCCCCC)C=C%13)C%14=CC=C(CCCCCC)C=C%14 | InChI=1S/C90H80N4O2S4/c1-5-9-13-17-25-57-33-41-63(42-34-57)89(64-43-35-58(36-44-64)26-18-14-10-6-2)75-51-67(49-73-77(61(53-91)54-92)69-29-21-23-31-71(69)81(73)95)97-83(75)85-79(89)87-88(99-85)80-86(100-87)84-76(52-68(98-84)50-74-78(62(55-93)56-94)70-30-22-24-32-72(70)82(74)96)90(80,65-45-37-59(38-46-65)27-19-15-11-7-3)66-47-39-60(40-48-66)28-20-16-12-8-4/h21-24,29-52H,5-20,25-28H2,1-4H3/b73-49-,74-50- |  |  | 10.6 |  | 5.45 | 3.93 | 1.52
858 | O=C(C(C=CC=C1)=C1C/2=C(C#N)/C#N)C2=C/C(S3)=CC4=C3C5=C(C(C=C(CCCCCCCCCCCC)C6=C7C(CCCCCCCCCCCC)=CC8=C6SC9=C8C(C%10=CC=C(CCCCCC)C=C%10)(C%11=CC=C(CCCCCC)C=C%11)C%12=C9SC(/C=C%13C(C(C=CC=C%14)=C%14C\%13=C(C#N)\C#N)=O)=C%12)=C7S5)C4(C%15=CC=C(CCCCCC)C=C%15)C%16=CC=C(CCCCCC)C=C%16 | InChI=1S/C122H132N4O2S4/c1-7-13-19-25-27-29-31-33-35-41-51-87-73-103-111-119(117-105(77-95(129-117)75-101-107(89(79-123)80-124)97-53-43-45-55-99(97)113(101)127)121(111,91-65-57-83(58-66-91)47-37-21-15-9-3)92-67-59-84(60-68-92)48-38-22-16-10-4)132-116(103)110-88(52-42-36-34-32-30-28-26-20-14-8-2)74-104-112-120(131-115(104)109(87)110)118-106(78-96(130-118)76-102-108(90(81-125)82-126)98-54-44-46-56-100(98)114(102)128)122(112,93-69-61-85(62-70-93)49-39-23-17-11-5)94-71-63-86(64-72-94)50-40-24-18-12-6/h43-46,53-78H,7-42,47-52H2,1-6H3/b101-75-,102-76- |  |  | 7.31 |  | 5.37 | 3.73 | 1.64
859 | O=C(C(C=C(F)C(F)=C1)=C1C/2=C(C#N)/C#N)C2=C/C(S3)=CC4=C3C5=C(C(C=C(CCCCCCCCCCCC)C6=C7C(CCCCCCCCCCCC)=CC8=C6SC9=C8C(C%10=CC=C(CCCCCC)C=C%10)(C%11=CC=C(CCCCCC)C=C%11)C%12=C9SC(/C=C%13C(C(C=C(F)C(F)=C%14)=C%14C\%13=C(C#N)\C#N)=O)=C%12)=C7S5)C4(C%15=CC=C(CCCCCC)C=C%15)C%16=CC=C(CCCCCC)C=C%16 | InChI=1S/C122H128F4N4O2S4/c1-7-13-19-25-27-29-31-33-35-41-47-83-65-99-111-119(117-101(69-91(133-117)67-97-107(85(75-127)76-128)93-71-103(123)105(125)73-95(93)113(97)131)121(111,87-57-49-79(50-58-87)43-37-21-15-9-3)88-59-51-80(52-60-88)44-38-22-16-10-4)136-116(99)110-84(48-42-36-34-32-30-28-26-20-14-8-2)66-100-112-120(135-115(100)109(83)110)118-102(70-92(134-118)68-98-108(86(77-129)78-130)94-72-104(124)106(126)74-96(94)114(98)132)122(112,89-61-53-81(54-62-89)45-39-23-17-11-5)90-63-55-82(56-64-90)46-40-24-18-12-6/h49-74H,7-48H2,1-6H3/b97-67-,98-68- |  |  | 7.52 |  | 5.43 | 3.94 | 1.49
860 | O=C(C(C=CC=C1)=C1C/2=C(C#N)/C#N)C2=C/C(S3)=CC4=C3C(SC5=C6SC7=C5N(C(CCCCCCCC)CCCCCCCC)C8=C7SC(/C=C9C(C(C=CC=C%10)=C%10C\9=C(C#N)\C#N)=O)=C8)=C6N4C(CCCCCCCC)CCCCCCCC | InChI=1S/C74H82N6O2S4/c1-5-9-13-17-21-25-33-51(34-26-22-18-14-10-6-2)79-61-43-53(41-59-63(49(45-75)46-76)55-37-29-31-39-57(55)67(59)81)83-69(61)71-65(79)73-74(85-71)66-72(86-73)70-62(80(66)52(35-27-23-19-15-11-7-3)36-28-24-20-16-12-8-4)44-54(84-70)42-60-64(50(47-77)48-78)56-38-30-32-40-58(56)68(60)82/h29-32,37-44,51-52H,5-28,33-36H2,1-4H3/b59-41-,60-42- |  |  | 9.6 |  | 5.38 | 3.93 | 1.45
861 | O=C(C(C=C(F)C(F)=C1)=C1C/2=C(C#N)/C#N)C2=C/C(S3)=CC4=C3C(SC5=C6SC7=C5N(C(CCCCCCCC)CCCCCCCC)C8=C7SC(/C=C9C(C(C=C(F)C(F)=C%10)=C%10C\9=C(C#N)\C#N)=O)=C8)=C6N4C(CCCCCCCC)CCCCCCCC | InChI=1S/C74H78F4N6O2S4/c1-5-9-13-17-21-25-29-47(30-26-22-18-14-10-6-2)83-61-35-49(33-55-63(45(41-79)42-80)51-37-57(75)59(77)39-53(51)67(55)85)87-69(61)71-65(83)73-74(89-71)66-72(90-73)70-62(84(66)48(31-27-23-19-15-11-7-3)32-28-24-20-16-12-8-4)36-50(88-70)34-56-64(46(43-81)44-82)52-38-58(76)60(78)40-54(52)68(56)86/h33-40,47-48H,5-32H2,1-4H3/b55-33-,56-34- |  |  | 13.2 |  | 5.52 | 4.11 | 1.41
862 | O=C(N(C(CCCCC)CCCCC)C1=O)C2=CC=C(C3=C4C(C5=CC6=C([C@H]7C(C=CC=C8)=C8[C@@H]6C9=C7C=CC=C9)C=C5%10)=CC1C32)C%11=CC=C%12C%13=C%11C4=C%10C=C%13C(N(C(CCCCC)CCCCC)C%12=O)=O | InChI=1S/C66H66N2O4/c1-5-9-13-21-37(22-14-10-6-2)67-63(69)45-31-29-43-44-30-32-46-58-54(66(72)68(64(46)70)38(23-15-11-7-3)24-16-12-8-4)36-50-48-34-52-51(55-39-25-17-19-27-41(39)56(52)42-28-20-18-26-40(42)55)33-47(48)49-35-53(65(67)71)57(45)59(43)61(49)62(50)60(44)58/h17-20,25-38,53,55-57H,5-16,21-24H2,1-4H3/t53?,55-,56+,57? |  |  | 2.31 |  | 6.05 | 3.71 | 2.34
863 | O=C(N(C(CCCCC)CCCCC)C1=O)C2=CC=C(C3=C4C(C5=CC6=C([C@H]7C(C=C(C8=C(C9=C%10C=C(C%11=O)C%12C9=C%13C=CC%12C(N%11C(CCCCC)CCCCC)=O)C(C%13=CC=C%14C(N(C(CCCCC)CCCCC)C%15=O)=O)=C%14C%15=C8)C%10=C%16)=C%16[C@@H]6C%17=C7C=CC=C%17)C=C5%18)=CC1C32)C%19=CC=C%20C%21=C%19C4=C%18C=C%21C(N(C(CCCCC)CCCCC)C%20=O)=O | InChI=1S/C112H118N4O8/c1-9-17-25-35-61(36-26-18-10-2)113-105(117)71-49-45-67-68-46-50-72-94-88(110(122)114(106(72)118)62(37-27-19-11-3)38-28-20-12-4)58-80-76-54-84-83(53-75(76)79-57-87(109(113)121)93(71)97(67)101(79)102(80)98(68)94)91-65-43-33-34-44-66(65)92(84)86-56-78-77(55-85(86)91)81-59-89-95-73(107(119)115(111(89)123)63(39-29-21-13-5)40-30-22-14-6)51-47-69-70-48-52-74-96-90(60-82(78)104(100(70)96)103(81)99(69)95)112(124)116(108(74)120)64(41-31-23-15-7)42-32-24-16-8/h33-34,43-64,71,89,91-93,95H,9-32,35-42H2,1-8H3/t71?,89?,91-,92+,93?,95?/m0/s1 |  |  | 6.15 |  | 6.09 | 3.73 | 2.36
864 | O=C(N(C(CCCCC)CCCCC)C1=O)C2=CC=C(C3=C4C(C5=CC6=C([C@H]7C(C=C(C8=C(C9=C%10C=C(C%11=O)C%12C9=C%13C=CC%12C(N%11C(CCCCC)CCCCC)=O)C(C%13=CC=C%14C(N(C(CCCCC)CCCCC)C%15=O)=O)=C%14C%15=C8)C%10=C%16)=C%16[C@@H]6C%17=C7C=C(C(C=C%18C(N(C(CCCCC)CCCCC)C%19=O)=O)=C%20C%21=C%18C%19=CC=C%21C%22=CC=C(C%23=O)C%24C%22=C%20C%25=CC%24C(N%23C(CCCCC)CCCCC)=O)C%25=C%17)C=C5%26)=CC1C32)C%27=CC=C%28C%29=C%27C4=C%26C=C%29C(N(C(CCCCC)CCCCC)C%28=O)=O | InChI=1S/C158H170N6O12/c1-13-25-37-49-85(50-38-26-14-2)159-147(165)97-67-61-91-92-62-68-98-130-122(154(172)160(148(98)166)86(51-39-27-15-3)52-40-28-16-4)80-110-104-74-116-115(73-103(104)109-79-121(153(159)171)129(97)135(91)141(109)142(110)136(92)130)127-117-75-105-107(113-83-125-133-101(151(169)163(157(125)175)89(57-45-33-21-9)58-46-34-22-10)71-65-95-93-63-69-99-131-123(81-111(105)143(137(93)131)145(113)139(95)133)155(173)161(149(99)167)87(53-41-29-17-5)54-42-30-18-6)77-119(117)128(116)120-78-108-106(76-118(120)127)112-82-124-132-100(150(168)162(156(124)174)88(55-43-31-19-7)56-44-32-20-8)70-64-94-96-66-72-102-134-126(84-114(108)146(140(96)134)144(112)138(94)132)158(176)164(152(102)170)90(59-47-35-23-11)60-48-36-24-12/h61-90,97,123-124,127-129,131-132H,13-60H2,1-12H3/t97?,123?,124?,127-,128+,129?,131?,132? |  |  | 5.26 |  | 6.1 | 3.73 | 2.37
865 | CCCCC(CC)CC(C1=C2C=CC=C1)C3=C2C=CC(C4=CC=C(/C=C(C#N)/C#N)C5=NSN=C45)=C3 | InChI=1S/C31H28N4S/c1-3-5-8-20(4-2)16-28-26-10-7-6-9-25(26)27-14-11-22(17-29(27)28)24-13-12-23(15-21(18-32)19-33)30-31(24)35-36-34-30/h6-7,9-15,17,20,28H,3-5,8,16H2,1-2H3 |  |  | 0.1 |  | 5.9 | 3.6 | 2.3
866 | CCCCC(CC)CN1C2=C(SC=C2)C3=C1C=C(C4=CC=C(/C=C(C#N)/C#N)C5=NSN=C45)S3 | InChI=1S/C26H23N5S3/c1-3-5-6-16(4-2)15-31-20-9-10-32-25(20)26-21(31)12-22(33-26)19-8-7-18(11-17(13-27)14-28)23-24(19)30-34-29-23/h7-12,16H,3-6,15H2,1-2H3 |  |  | 0.4 |  | 5.7 | 3.6 | 2.1
867 | CCCCCCN1C2=C(SC=C2)C3=C1C=C(C4=CC=C(/C=C(C#N)/C#N)C5=NSN=C45)S3 | InChI=1S/C24H19N5S3/c1-2-3-4-5-9-29-18-8-10-30-23(18)24-19(29)12-20(31-24)17-7-6-16(11-15(13-25)14-26)21-22(17)28-32-27-21/h6-8,10-12H,2-5,9H2,1H3 |  |  | 0.3 |  | 5.7 | 3.6 | 2.1
868 | CCC[Si]1(CCC)C2=C(SC(C3=CC=C(F)C=C3)=C2)C4=C1C=C(C5=CC=C(/C=C(C#N)/C#N)C6=NSN=C56)S4 | InChI=1S/C30H23FN4S3Si/c1-3-11-39(12-4-2)25-14-23(19-5-8-21(31)9-6-19)36-29(25)30-26(39)15-24(37-30)22-10-7-20(13-18(16-32)17-33)27-28(22)35-38-34-27/h5-10,13-15H,3-4,11-12H2,1-2H3 |  |  | 1.5 |  | 5.7 | 3.7 | 2
869 | O=C(C(C=CC=C1)=C1C/2=C(C#N)/C#N)C2=C/C3=CC4=C(C(C=C(OC5(C6=CC=C(CCCCCC)C=C6)C7=CC=C(CCCCCC)C=C7)C(C8=C5C=C(/C=C9C(C(C=CC=C%10)=C%10C\9=C(C#N)\C#N)=O)S8)=C%11)=C%11OC4(C%12=CC=C(CCCCCC)C=C%12)C%13=CC=C(CCCCCC)C=C%13)S3 | InChI=1S/C90H82N4O4S2/c1-5-9-13-17-25-59-33-41-65(42-34-59)89(66-43-35-60(36-44-66)26-18-14-10-6-2)79-51-69(49-77-83(63(55-91)56-92)71-29-21-23-31-73(71)85(77)95)99-87(79)75-54-82-76(53-81(75)97-89)88-80(52-70(100-88)50-78-84(64(57-93)58-94)72-30-22-24-32-74(72)86(78)96)90(98-82,67-45-37-61(38-46-67)27-19-15-11-7-3)68-47-39-62(40-48-68)28-20-16-12-8-4/h21-24,29-54H,5-20,25-28H2,1-4H3/b77-49-,78-50- |  |  | 7.66 |  | 5.67 | 3.85 | 1.82
870 | CCN(C/1=O)C(SC1=C\C2=CC=C(C3=CC(C4(C(C=CC=C5)=C5C6=C4C=CC=C6)C7C8C=CC(C(C9=NN(CCCCCCCC)N=C%109)=CC=C%10/C=C%11SC(N(C/%11=O)CC)=S)=C7)=C8C=C3)C%12=NN(CCCCCCCC)N=C2%12)=S | InChI=1S/C65H66N8O2S4/c1-5-9-11-13-15-21-35-72-66-57-43(39-55-61(74)70(7-3)63(76)78-55)29-31-45(59(57)68-72)41-27-33-49-50-34-28-42(38-54(50)65(53(49)37-41)51-25-19-17-23-47(51)48-24-18-20-26-52(48)65)46-32-30-44(40-56-62(75)71(8-4)64(77)79-56)58-60(46)69-73(67-58)36-22-16-14-12-10-6-2/h17-20,23-34,37-40,49,53H,5-16,21-22,35-36H2,1-4H3/b55-39+,56-40+ |  |  | 3.28 |  | 5.76 | 3.56 | 2.2
871 | CCN(C/1=O)/C(SC1=C\C2=CC=C(C3=CC(C4(C(C=CC=C5)=C5C6=C4C=CC=C6)C7C8C=CC(C(C9=NN(CCCCCCCC)N=C%109)=CC=C%10/C=C%11S/C(N(C/%11=O)CC)=C(C#N)\C#N)=C7)=C8C=C3)C%12=NN(CCCCCCCC)N=C2%12)=C(C#N)/C#N | InChI=1S/C71H66N12O2S2/c1-5-9-11-13-15-21-35-82-76-63-47(39-61-67(84)80(7-3)69(86-61)49(41-72)42-73)29-31-51(65(63)78-82)45-27-33-55-56-34-28-46(38-60(56)71(59(55)37-45)57-25-19-17-23-53(57)54-24-18-20-26-58(54)71)52-32-30-48(40-62-68(85)81(8-4)70(87-62)50(43-74)44-75)64-66(52)79-83(77-64)36-22-16-14-12-10-6-2/h17-20,23-34,37-40,55,59H,5-16,21-22,35-36H2,1-4H3/b61-39+,62-40+ |  |  | 0.57 |  | 5.7 | 3.57 | 2.13
872 | CCCCCCCCN1N=C2C(/C=C(C#N)/C#N)=CC=C(C3=CC(C4(C(C=CC=C5)=C5C6=C4C=CC=C6)C7C8C=CC(C(C9=NN(CCCCCCCC)N=C%109)=CC=C%10/C=C(C#N)\C#N)=C7)=C8C=C3)C2=N1 | InChI=1S/C61H56N10/c1-3-5-7-9-11-17-31-70-66-57-45(33-41(37-62)38-63)25-27-47(59(57)68-70)43-23-29-51-52-30-24-44(36-56(52)61(55(51)35-43)53-21-15-13-19-49(53)50-20-14-16-22-54(50)61)48-28-26-46(34-42(39-64)40-65)58-60(48)69-71(67-58)32-18-12-10-8-6-4-2/h13-16,19-30,33-36,51,55H,3-12,17-18,31-32H2,1-2H3 |  |  | 0.2 |  | 6.08 | 3.81 | 2.27
873 | O=C(C(C=CC=C1)=C1C/2=C(C#N)\C#N)C2=C/C(S3)=CC4=C3C5=C([Si]4(CCCCCC)CCCCCC)C=C6C([Si](CCCCCC)(CCCCCC)C7=C6SC(/C=C8C(C(C=CC=C9)=C9C\8=C(C#N)/C#N)=O)=C7)=C5 | InChI=1S/C64H66N4O2S2Si2/c1-5-9-13-21-29-73(30-22-14-10-6-2)55-37-52-56(38-51(55)63-57(73)35-45(71-63)33-53-59(43(39-65)40-66)47-25-17-19-27-49(47)61(53)69)74(31-23-15-11-7-3,32-24-16-12-8-4)58-36-46(72-64(52)58)34-54-60(44(41-67)42-68)48-26-18-20-28-50(48)62(54)70/h17-20,25-28,33-38H,5-16,21-24,29-32H2,1-4H3/b53-33-,54-34- |  |  | 8.16 |  | 5.47 | 3.78 | 1.69
874 | CC(C)(C)C(C=C1)=CC=C1O[B@]23N4C5=C6C(C=C(C7=C(CCCCCCCC)C=C(/C=C8C(C(C=CC=C9)=C9C\8=C(C#N)/C#N)=O)S7)C=C6)=C4N=C%10C%11=C(C=C(C%12=C(CCCCCCCC)C=C(/C=C%13C(C(C=CC=C%14)=C%14C\%13=C(C#N)/C#N)=O)S%12)C=C%11)C(N%103)=NC%15=[N]2C(C%16=C%15C=C(C%17=C(CCCCCCCC)C=C(/C=C%18C(C(C=CC=C%19)=C%19C\%18=C(C#N)/C#N)=O)S%17)C=C%16)=N5 | InChI=1S/C109H91BN12O4S3/c1-7-10-13-16-19-22-31-65-50-76(56-91-94(71(59-111)60-112)79-34-25-28-37-82(79)97(91)123)127-100(65)68-40-47-85-88(53-68)106-118-105-87-49-42-70(102-67(33-24-21-18-15-12-9-3)52-78(129-102)58-93-96(73(63-115)64-116)81-36-27-30-39-84(81)99(93)125)55-90(87)108-119-107-89-54-69(41-48-86(89)104-117-103(85)120(106)110(121(104)107,122(105)108)126-75-45-43-74(44-46-75)109(4,5)6)101-66(32-23-20-17-14-11-8-2)51-77(128-101)57-92-95(72(61-113)62-114)80-35-26-29-38-83(80)98(92)124/h25-30,34-58H,7-24,31-33H2,1-6H3/b91-56-,92-57-,93-58- |  |  | 4.69 |  | 5.6 | 3.9 | 1.7
875 | CC(C)(C)C(C=C1)=CC=C1O[B@]23N4C5=C6C(C=C(C7=C(CCCCCCCC)C=C(/C=C8C(C(C=C(F)C(F)=C9)=C9C\8=C(C#N)/C#N)=O)S7)C=C6)=C4N=C%10C%11=C(C=C(C%12=C(CCCCCCCC)C=C(/C=C%13C(C(C=C(F)C(F)=C%14)=C%14C\%13=C(C#N)/C#N)=O)S%12)C=C%11)C(N%103)=NC%15=[N]2C(C%16=C%15C=C(C%17=C(CCCCCCCC)C=C(/C=C%18C(C(C=C(F)C(F)=C%19)=C%19C\%18=C(C#N)/C#N)=O)S%17)C=C%16)=N5 | InChI=1S/C109H85BF6N12O4S3/c1-7-10-13-16-19-22-25-59-38-70(44-85-94(65(53-117)54-118)76-47-88(111)91(114)50-79(76)97(85)129)133-100(59)62-28-35-73-82(41-62)106-124-105-75-37-30-64(102-61(27-24-21-18-15-12-9-3)40-72(135-102)46-87-96(67(57-121)58-122)78-49-90(113)93(116)52-81(78)99(87)131)43-84(75)108-125-107-83-42-63(29-36-74(83)104-123-103(73)126(106)110(127(104)107,128(105)108)132-69-33-31-68(32-34-69)109(4,5)6)101-60(26-23-20-17-14-11-8-2)39-71(134-101)45-86-95(66(55-119)56-120)77-48-89(112)92(115)51-80(77)98(86)130/h28-52H,7-27H2,1-6H3/b85-44-,86-45-,87-46- |  |  | 3.8 |  | 5.63 | 4.06 | 1.57
876 | O=C(N(C(CCCCCCC)CCCCCCC)C1=O)C2=CC=C(C3=C4C=CC1C32)C5=CC=C6C7=C5C4=CC=C7C(N(N8C(C9=CC=C%10C%11=C9C(C8=O)=CC=C%11C%12=CC=C(C%13=O)C%14C%12=C%10C=CC%14C(N%13C(CCCCCCC)CCCCCCC)=O)=O)C6=O)=O | InChI=1S/C78H82N4O8/c1-5-9-13-17-21-25-45(26-22-18-14-10-6-2)79-71(83)55-37-29-47-51-33-41-59-69-60(42-34-52(65(51)69)48-30-38-56(72(79)84)67(55)63(47)48)76(88)81(75(59)87)82-77(89)61-43-35-53-49-31-39-57-68-58(40-32-50(64(49)68)54-36-44-62(78(82)90)70(61)66(53)54)74(86)80(73(57)85)46(27-23-19-15-11-7-3)28-24-20-16-12-8-4/h29-46,55,57,67-68H,5-28H2,1-4H3 |  |  | 3.2 |  | 5.9 | 3.8 | 2.1
877 | O=C(N(C(CCCCC)CCCCC)C1=O)C2=CC=C(C3=C4C=CC1C32)C5=C(C6=CC7=C(C8C(C7(C9C%10C=CC=C9)C%11=C%10C=CC=C%11)C=C(C%12=C(C%13=C%14C=CC%15C%13C(C(N(C(CCCCC)CCCCC)C%15=O)=O)=C%12)C%16=CC=C%17C%18=C%16C%14=CC=C%18C(N(C(CCCCC)CCCCC)C%17=O)=O)C=C8)C=C6)C=C%19C%20=C5C4=CC=C%20C(N(C(CCCCC)CCCCC)C%19=O)=O | InChI=1S/C117H128N4O8/c1-9-17-25-37-71(38-26-18-10-2)118-109(122)85-59-53-79-81-55-61-89-105-93(115(128)120(113(89)126)73(41-29-21-13-5)42-30-22-14-6)67-91(101(107(81)105)83-57-63-87(111(118)124)103(85)99(79)83)69-49-51-77-78-52-50-70(66-98(78)117(97(77)65-69)95-47-35-33-45-75(95)76-46-34-36-48-96(76)117)92-68-94-106-90(114(127)121(116(94)129)74(43-31-23-15-7)44-32-24-16-8)62-56-82-80-54-60-86-104-88(64-58-84(100(80)104)102(92)108(82)106)112(125)119(110(86)123)72(39-27-19-11-3)40-28-20-12-4/h33-36,45-68,71-75,77,86,89,95,97,104-105H,9-32,37-44H2,1-8H3 |  |  | 6.3 |  | 5.9 | 3.83 | 2.07
878 | O=C(N(C(CCCCCC)CCCCCC)C1=O)C2=CC3=C(C4=CC5=C6C7=C4C8=CC=C(C(N9C(CCCCCC)CCCCCC)=O)C%10=C8C(C7=CC=C6C(N(C(CCCCCC)CCCCCC)C5=O)=O)=CC=C%10C9=O)C=C%11C=C%12C%13=C%14C%11=C3C(C2=C1C=C%15)=C%15C%14=CC=C%13C(N(C(CCCCCC)CCCCCC)C%12=O)=O | InChI=1S/C102H122N4O8/c1-9-17-25-33-41-64(42-34-26-18-10-2)103-95(107)73-54-49-68-69-50-55-76-89-82(101(113)105(98(76)110)66(45-37-29-21-13-5)46-38-30-22-14-6)61-79(86(92(69)89)72-53-58-74(96(103)108)87(73)85(68)72)78-59-63-60-81-88-75(97(109)104(100(81)112)65(43-35-27-19-11-3)44-36-28-20-12-4)56-51-70-71-52-57-77-90-83(62-80(78)94(93(71)90)84(63)91(70)88)102(114)106(99(77)111)67(47-39-31-23-15-7)48-40-32-24-16-8/h49-62,64-67H,9-48H2,1-8H3 |  |  | 5.4 |  | 5.99 | 3.96 | 2.03
879 | O=C(N(C(CCCCC)CCCCC)C1=O)C2=CC=C(C3=C4C=CC1C32)C5=C(C6=CC7=C(C8C(C7(C9C%10C=CC=C9)C%11=C%10C=CC=C%11)C=C(C%12=C(C%13=C%14C=CC%15C%13C(C(N(C(CCCCC)CCCCC)C%15=O)=O)=C%12)C%16=CC=C%17C%18=C%16C%14=CC=C%18C(N(C(CCCCC)CCCCC)C%17=O)=O)C=C8)C=C6)C=C%19C%20=C5C4=CC=C%20C(N(C(CCCCC)CCCCC)C%19=O)=O | InChI=1S/C117H128N4O8/c1-9-17-25-37-71(38-26-18-10-2)118-109(122)85-59-53-79-81-55-61-89-105-93(115(128)120(113(89)126)73(41-29-21-13-5)42-30-22-14-6)67-91(101(107(81)105)83-57-63-87(111(118)124)103(85)99(79)83)69-49-51-77-78-52-50-70(66-98(78)117(97(77)65-69)95-47-35-33-45-75(95)76-46-34-36-48-96(76)117)92-68-94-106-90(114(127)121(116(94)129)74(43-31-23-15-7)44-32-24-16-8)62-56-82-80-54-60-86-104-88(64-58-84(100(80)104)102(92)108(82)106)112(125)119(110(86)123)72(39-27-19-11-3)40-28-20-12-4/h33-36,45-68,71-75,77,86,89,95,97,104-105H,9-32,37-44H2,1-8H3 |  |  | 3 |  | 5.9 | 3.83 | 2.07
880 | CCCCCCC(C=C1)=CC=C1C(C2=C3SC(C4=C(CC(CC)CCCC)C=C(/C=C5C(C(C=CC=C6)=C6C\5=C(C#N)\C#N)=O)S4)=C2)(C7=CC=C(CCCCCC)C=C7)C8=C3C=C(C(C9=C%10SC(C(S%11)=C(C=C%11/C=C%12/C(C%13=C(C%12=O)C=CC=C%13)=C(C#N)/C#N)CC(CC)CCCC)=C9)(C%14=CC=C(CCCCCC)C=C%14)C%15=CC=C(CCCCCC)C=C%15)C%10=C8 | InChI=1S/C114H118N4O2S4/c1-9-17-23-27-37-77-45-53-85(54-46-77)113(86-55-47-78(48-56-86)38-28-24-18-10-2)99-67-96-100(68-95(99)111-101(113)69-103(123-111)109-81(61-75(15-7)35-21-13-5)63-89(121-109)65-97-105(83(71-115)72-116)91-41-31-33-43-93(91)107(97)119)114(87-57-49-79(50-58-87)39-29-25-19-11-3,88-59-51-80(52-60-88)40-30-26-20-12-4)102-70-104(124-112(96)102)110-82(62-76(16-8)36-22-14-6)64-90(122-110)66-98-106(84(73-117)74-118)92-42-32-34-44-94(92)108(98)120/h31-34,41-60,63-70,75-76H,9-30,35-40,61-62H2,1-8H3/b97-65-,98-66- |  |  | 6.31 |  | 5.45 | 3.88 | 1.57
881 | CCCCCCC(C=C1)=CC=C1C(C2=C3[Se]C(C4=C(CC(CC)CCCC)C(C=C5C(C(C=CC=C6)=C6/C5=C(C#N)/C#N)=O)=CS4)=C2)(C7=CC=C(CCCCCC)C=C7)C8=C3C=C(C(C9=C%10[Se]C(C%11=C(C(/C=C%12\C(C%13=C(C%12=O)C=CC=C%13)=C(C#N)\C#N)=CS%11)CC(CC)CCCC)=C9)(C%14=CC=C(CCCCCC)C=C%14)C%15=CC=C(CCCCCC)C=C%15)C%10=C8 | InChI=1S/C114H118N4O2S2Se2/c1-9-17-23-27-37-77-45-53-85(54-46-77)113(86-55-47-78(48-56-86)38-28-24-18-10-2)99-65-96-100(66-95(99)111-101(113)67-103(123-111)109-93(61-75(15-7)35-21-13-5)81(73-121-109)63-97-105(83(69-115)70-116)89-41-31-33-43-91(89)107(97)119)114(87-57-49-79(50-58-87)39-29-25-19-11-3,88-59-51-80(52-60-88)40-30-26-20-12-4)102-68-104(124-112(96)102)110-94(62-76(16-8)36-22-14-6)82(74-122-110)64-98-106(84(71-117)72-118)90-42-32-34-44-92(90)108(98)120/h31-34,41-60,63-68,73-76H,9-30,35-40,61-62H2,1-8H3/b97-63+,98-64? |  |  | 8.58 |  | 5.45 | 3.79 | 1.66
882 | O=C(C(C=CC=C1)=C1C/2=C(C#N)\C#N)C2=C/C3=CC(C4(C5=CC=C(CCCCCC)C=C5)C6=CC=C(CCCCCC)C=C6)=C(S3)C7=C4C8=C(OCC(CC)CCCC)C(SC9=C%10C(C%11=CC=C(CCCCCC)C=C%11)(C%12=CC=C(CCCCCC)C=C%12)C%13=C9SC(/C=C%14C(C(C=CC=C%15)=C%15C\%14=C(C#N)\C#N)=O)=C%13)=C%10C(OCC(CC)CCCCC)=C8S7 | InChI=1S/C111H116N4O4S4/c1-9-17-23-28-38-74-46-54-80(55-47-74)110(81-56-48-75(49-57-81)39-29-24-18-10-2)92-64-84(62-90-94(78(66-112)67-113)86-42-32-34-44-88(86)100(90)116)120-104(92)108-98(110)96-102(118-70-72(15-7)36-22-14-6)106-97(103(107(96)123-108)119-71-73(16-8)37-27-21-13-5)99-109(122-106)105-93(65-85(121-105)63-91-95(79(68-114)69-115)87-43-33-35-45-89(87)101(91)117)111(99,82-58-50-76(51-59-82)40-30-25-19-11-3)83-60-52-77(53-61-83)41-31-26-20-12-4/h32-35,42-65,72-73H,9-31,36-41,70-71H2,1-8H3/b90-62-,91-63- |  |  | 9.56 |  | 5.32 | 3.85 | 1.47
883 | O=C(C(C=CC=C1)=C1C/2=C(C#N)\C#N)C2=C/C3=CC(C4(C5=CC=C(CCCCCC)C=C5)C6=CC=C(CCCCCC)C=C6)=C(S3)C7=C4C8=C(OCC(CC)CCCC)C(SC9=C%10C(C%11=CC=C(CCCCCC)C=C%11)(C%12=CC=C(CCCCCC)C=C%12)C%13=C9SC(/C=C%14C(C(C=CC=C%15)=C%15C\%14=C(C#N)\C#N)=O)=C%13)=C%10C(OCC(CC)CCCCC)=C8S7 | InChI=1S/C111H116N4O4S4/c1-9-17-23-28-38-74-46-54-80(55-47-74)110(81-56-48-75(49-57-81)39-29-24-18-10-2)92-64-84(62-90-94(78(66-112)67-113)86-42-32-34-44-88(86)100(90)116)120-104(92)108-98(110)96-102(118-70-72(15-7)36-22-14-6)106-97(103(107(96)123-108)119-71-73(16-8)37-27-21-13-5)99-109(122-106)105-93(65-85(121-105)63-91-95(79(68-114)69-115)87-43-33-35-45-89(87)101(91)117)111(99,82-58-50-76(51-59-82)40-30-25-19-11-3)83-60-52-77(53-61-83)41-31-26-20-12-4/h32-35,42-65,72-73H,9-31,36-41,70-71H2,1-8H3/b90-62-,91-63- |  |  | 10.46 |  | 5.32 | 3.85 | 1.47
884 | CCCCCCC(C=C1)=CC=C1C2(C3=CC=C(CCCCCC)C=C3)C4=CC5=C(C(C6=C5SC7=C6SC(/C=C8C(C(C=CC(C)=C9)=C9C\8=C(C#N)\C#N)=O)=C7)(C%10=CC=C(CCCCCC)C=C%10)C%11=CC=C(CCCCCC)C=C%11)C=C4C%12=C2C=C(/C=C%13C(C(C=C(C)C=C%14)=C%14C\%13=C(C#N)/C#N)=O)S%12 | InChI=1S/C94H86N4O2S3/c1-7-11-15-19-23-61-29-37-67(38-30-61)93(68-39-31-62(32-40-68)24-20-16-12-8-2)81-54-78-82(53-77(81)90-83(93)51-71(101-90)49-79-85(65(55-95)56-96)73-45-27-60(6)48-76(73)89(79)100)94(69-41-33-63(34-42-69)25-21-17-13-9-3,70-43-35-64(36-44-70)26-22-18-14-10-4)87-91(78)103-84-52-72(102-92(84)87)50-80-86(66(57-97)58-98)75-47-59(5)28-46-74(75)88(80)99/h27-54H,7-26H2,1-6H3/b79-49-,80-50- |  |  | 11.02 |  | 5.68 | 3.92 | 1.76
885 | CCCCCCC(C=C1)=CC=C1C2(C3=CC=C(CCCCCC)C=C3)C4=CC5=C(C(C6=C5SC7=C6SC(/C=C8C(C9=CSC=C9C\8=C(C#N)\C#N)=O)=C7)(C%10=CC=C(CCCCCC)C=C%10)C%11=CC=C(CCCCCC)C=C%11)C=C4C%12=C2C(SC(/C=C%13C(C%14=CSC=C%14C\%13=C(C#N)\C#N)=O)=C%15)=C%15S%12 | InChI=1S/C90H78N4O2S6/c1-5-9-13-17-21-55-25-33-61(34-26-55)89(62-35-27-56(28-36-62)22-18-14-10-6-2)75-45-68-76(46-67(75)85-81(89)87-77(101-85)43-65(99-87)41-69-79(59(47-91)48-92)71-51-97-53-73(71)83(69)95)90(63-37-29-57(30-38-63)23-19-15-11-7-3,64-39-31-58(32-40-64)24-20-16-12-8-4)82-86(68)102-78-44-66(100-88(78)82)42-70-80(60(49-93)50-94)72-52-98-54-74(72)84(70)96/h25-46,51-54H,5-24H2,1-4H3/b69-41-,70-42- |  |  | 10.51 |  | 5.64 | 3.98 | 1.66
886 | CCCCCCC(C=C1)=CC=C1C(C2=C3SC(/C=C4C(C5=C(C)SC=C5C\4=C(C#N)\C#N)=O)=C2)(C6=CC=C(CCCCCC)C=C6)C7=C3C=C(C(C8=C9SC%10=C8SC%11=C%10SC(/C=C%12C(C%13=C(C)SC=C%13C\%12=C(C#N)\C#N)=O)=C%11)(C%14=CC=C(CCCCCC)C=C%14)C%15=CC=C(CCCCCC)C=C%15)C9=C7 | InChI=1S/C92H82N4O2S6/c1-7-11-15-19-23-57-27-35-63(36-28-57)91(64-37-29-58(30-38-64)24-20-16-12-8-2)75-48-70-76(47-69(75)86-77(91)45-67(101-86)43-71-81(61(49-93)50-94)73-53-99-55(5)79(73)84(71)97)92(65-39-31-59(32-40-65)25-21-17-13-9-3,66-41-33-60(34-42-66)26-22-18-14-10-4)83-87(70)104-90-88-78(103-89(83)90)46-68(102-88)44-72-82(62(51-95)52-96)74-54-100-56(6)80(74)85(72)98/h27-48,53-54H,7-26H2,1-6H3/b71-43-,72-44- |  |  | 12.55 |  | 5.59 | 3.89 | 1.7
887 | CCCCCCC(C=C1)=CC=C1C2(C3=CC=C(CCCCCC)C=C3)C4=CC5=C(C(C6=C5SC7=C6N(CCCCCCCC)C8=C7SC(/C=C9C(C(C=C(F)C(F)=C%10)=C%10C\9=C(C#N)\C#N)=O)=C8)(C%11=CC=C(CCCCCC)C=C%11)C%12=CC=C(CCCCCC)C=C%12)C=C4C%13=C2C(N(CCCCCCCC)C%14=C%15SC(/C=C%16/C(C%17=C(C%16=O)C=C(F)C(F)=C%17)=C(C#N)\C#N)=C%14)=C%15S%13 | InChI=1S/C114H112F4N6O2S4/c1-7-13-19-25-27-33-55-123-97-59-81(57-89-99(75(67-119)68-120)83-63-93(115)95(117)65-85(83)105(89)125)127-109(97)111-103(123)101-107(129-111)87-61-92-88(62-91(87)113(101,77-47-39-71(40-48-77)35-29-21-15-9-3)78-49-41-72(42-50-78)36-30-22-16-10-4)108-102(114(92,79-51-43-73(44-52-79)37-31-23-17-11-5)80-53-45-74(46-54-80)38-32-24-18-12-6)104-112(130-108)110-98(124(104)56-34-28-26-20-14-8-2)60-82(128-110)58-90-100(76(69-121)70-122)84-64-94(116)96(118)66-86(84)106(90)126/h39-54,57-66H,7-38,55-56H2,1-6H3/b89-57-,90-58- |  |  | 11.53 |  | 5.42 | 3.94 | 1.48
888 | O=C(N(CC(CCCCCCCCCC)CCCCCCCCCCCC)C1=O)C2=C(C1=CC=C3C4=NC5=C(C6=CC=C(C(C7=N8)=C9N=C(C%10=CC=C%11C(N(C%12=O)CC(CCCCCCCCCCCC)CCCCCCCCCC)=O)C(C%13=C%10C%11=C%12C=C%13)=NC9=C(C7=NC(C%14=C%15C%16=C%17C=C%14)=C8C%15=CC=C%16C(N(C%17=O)CC(CCCCCCCCCCCC)CCCCCCCCCC)=O)C%18=CC=CC=C%18)S6)C%19=NC%20=C%21C%22=C%23C(C%24=CC=C%23%20)=C(C(N(CC(CCCCCCCCCC)CCCCCCCCCCCC)C%24=O)=O)C=C%22)C3=C(C4=NC5=C(C%25=CC=CC=C%25)C%19=N%21)C=C2 | InChI=1S/C180H224N12O8S/c1-9-17-25-33-41-49-53-61-69-79-91-121(87-75-65-57-45-37-29-21-13-5)117-189-173(193)135-107-99-127-147-131(103-111-139(151(135)147)177(189)197)161-157(127)181-165-145(125-95-83-73-84-96-125)166-170(186-162-132-104-112-140-152-136(108-100-128(148(132)152)158(162)182-166)174(194)190(178(140)198)118-122(88-76-66-58-46-38-30-22-14-6)92-80-70-62-54-50-42-34-26-18-10-2)155(169(165)185-161)143-115-116-144(201-143)156-171-167(183-159-129-101-109-137-153-141(113-105-133(149(129)153)163(159)187-171)179(199)191(175(137)195)119-123(89-77-67-59-47-39-31-23-15-7)93-81-71-63-55-51-43-35-27-19-11-3)146(126-97-85-74-86-98-126)168-172(156)188-164-134-106-114-142-154-138(110-102-130(150(134)154)160(164)184-168)176(196)192(180(142)200)120-124(90-78-68-60-48-40-32-24-16-8)94-82-72-64-56-52-44-36-28-20-12-4/h73-74,83-86,95-116,121-124H,9-72,75-82,87-94,117-120H2,1-8H3 |  |  | 5.04 |  | 5.8 | 3.8 | 2
889 | CCCCCCCCCCC(CN(C1=O)C(C2=CC=C3C4=C(C5=C3C2=C1C=C5)N=C6C(C7=CC=CC=C7)=C8N=C(C9=C%10C%11=C%12C=C9)C(C%10=CC=C%11C(N(C%12=O)CC(CCCCCCCCCCCC)CCCCCCCCCC)=O)=NC8=C(C%13=CC=CC=C%13)C6=N4)=O)CCCCCCCCCCCC | InChI=1S/C94H116N6O4/c1-5-9-13-17-21-25-27-31-35-41-49-65(47-39-33-29-23-19-15-11-7-3)63-99-91(101)73-59-55-69-79-70(56-60-74(81(73)79)92(99)102)84-83(69)95-87-77(67-51-43-37-44-52-67)89-90(78(88(87)96-84)68-53-45-38-46-54-68)98-86-72-58-62-76-82-75(61-57-71(80(72)82)85(86)97-89)93(103)100(94(76)104)64-66(48-40-34-30-24-20-16-12-8-4)50-42-36-32-28-26-22-18-14-10-6-2/h37-38,43-46,51-62,65-66H,5-36,39-42,47-50,63-64H2,1-4H3 |  |  | 1.44 |  | 5.8 | 3.6 | 2.2
890 | O=C(N(CCCCCCCC)C1=O)C2=C(CCCCCC)C=C(C3=C4C=C(CCCCCC)C1C32)C5=CC(CCCCCC)=C6C7=C5C4=CC(CCCCCC)=C7C(N(CCCCCCCC)C6=O)=O | InChI=1S/C64H92N2O4/c1-7-13-19-25-27-33-39-65-61(67)53-45(35-29-21-15-9-3)41-49-51-43-47(37-31-23-17-11-5)55-60-56(64(70)66(63(55)69)40-34-28-26-20-14-8-2)48(38-32-24-18-12-6)44-52(58(51)60)50-42-46(36-30-22-16-10-4)54(62(65)68)59(53)57(49)50/h41-44,53,59H,7-40H2,1-6H3 |  |  | 0.65 |  | 5.9 | 3.83 | 2.07
891 | O=C(N(CCCCCCCC)C1=O)C2=C(CCC3=CC=CC=C3)C=C(C4=C5C=C(CCC6=CC=CC=C6)C1C42)C7=CC(CCC8=CC=CC=C8)=C9C%10=C7C5=CC(CCC%11=CC=CC=C%11)=C%10C(N(CCCCCCCC)C9=O)=O | InChI=1S/C72H76N2O4/c1-3-5-7-9-11-25-43-73-69(75)61-53(39-35-49-27-17-13-18-28-49)45-57-59-47-55(41-37-51-31-21-15-22-32-51)63-68-64(72(78)74(71(63)77)44-26-12-10-8-6-4-2)56(42-38-52-33-23-16-24-34-52)48-60(66(59)68)58-46-54(40-36-50-29-19-14-20-30-50)62(70(73)76)67(61)65(57)58/h13-24,27-34,45-48,61,67H,3-12,25-26,35-44H2,1-2H3 |  |  | 1.2 |  | 5.92 | 3.91 | 2.01
892 | O=C(N(CCCCCCCC)C1=O)C2=C(C3=CC=CC=C3)C=C(C4=C5C=C(C6=CC=CC=C6)C1C42)C7=CC(C8=CC=CC=C8)=C9C%10=C7C5=CC(C%11=CC=CC=C%11)=C%10C(N(CCCCCCCC)C9=O)=O | InChI=1S/C64H60N2O4/c1-3-5-7-9-11-25-35-65-61(67)55-45(41-27-17-13-18-28-41)37-49-51-39-47(43-31-21-15-22-32-43)57-60-54(51)52(50-38-46(42-29-19-14-20-30-42)56(62(65)68)59(55)53(49)50)40-48(44-33-23-16-24-34-44)58(60)64(70)66(63(57)69)36-26-12-10-8-6-4-2/h13-24,27-34,37-40,55,59H,3-12,25-26,35-36H2,1-2H3 |  |  | 3.67 |  | 6.02 | 4.01 | 2.01
893 | S=C(S/1)N(CC)C(C1=C/C2=CC=C(C3=CC(C4(CCCCCCCC)CCCCCCCC)=C(C=C3)C(C4=C5)=CC=C5C(C6=NSN=C67)=CC=C7/C=C8SC(N(C/8=O)CC)=S)C9=NSN=C29)=O | InChI=1S/C53H56N6O2S6/c1-5-9-11-13-15-17-27-53(28-18-16-14-12-10-6-2)41-29-33(37-23-21-35(45-47(37)56-66-54-45)31-43-49(60)58(7-3)51(62)64-43)19-25-39(41)40-26-20-34(30-42(40)53)38-24-22-36(46-48(38)57-67-55-46)32-44-50(61)59(8-4)52(63)65-44/h19-26,29-32H,5-18,27-28H2,1-4H3/b43-31+,44-32+ |  |  | 4.11 |  | 5.83 | 3.7 | 2.13
894 | O=C(N(C(CCCCC)CCCCC)C1=O)C2=CCC(C3=C4C5=CC1=C32)=C6C(C7=CC8=C9C%10=C7C%11=CC=C(C(N%12C(CCCCC)CCCCC)=O)C%13=C%11C(C%10=C%14C=C9C(N(C(CCCCC)CCCCC)C8=O)=O)=C(S%14)C=C%13C%12=O)C=C%15C%16=C6C4=C(S5)C=C%16C(N(C(CCCCC)CCCCC)C%15=O)=O | InChI=1S/C92H104N4O8S2/c1-9-17-25-33-51(34-26-18-10-2)93-85(97)57-43-41-55-71-59(45-61-75-65(91(103)95(87(61)99)53(37-29-21-13-5)38-30-22-14-6)49-69-81(83(71)75)79-67(105-69)47-63(89(93)101)73(57)77(55)79)60-46-62-76-66(92(104)96(88(62)100)54(39-31-23-15-7)40-32-24-16-8)50-70-82-80-68(106-70)48-64-74-58(44-42-56(78(74)80)72(60)84(76)82)86(98)94(90(64)102)52(35-27-19-11-3)36-28-20-12-4/h41,43-54,60H,9-40,42H2,1-8H3 |  |  | 7.16 |  | 6.05 | 3.85 | 2.2
895 | O=C(N(C(CCCCCC)CCCCCC)C1=O)C2=CCC(C3=C4C5=CC1=C32)=C6C(C7=CC8=C9C%10=C7C%11=CC=C(C(N%12C(CCCCCC)CCCCCC)=O)C%13=C%11C(C%10=C%14C=C9C(N(C(CCCCCC)CCCCCC)C8=O)=O)=C([Se]%14)C=C%13C%12=O)C=C%15C%16=C6C4=C([Se]5)C=C%16C(N(C(CCCCCC)CCCCCC)C%15=O)=O | InChI=1S/C100H120N4O8Se2/c1-9-17-25-33-41-59(42-34-26-18-10-2)101-93(105)65-51-49-63-79-67(53-69-83-73(99(111)103(95(69)107)61(45-37-29-21-13-5)46-38-30-22-14-6)57-77-89(91(79)83)87-75(113-77)55-71(97(101)109)81(65)85(63)87)68-54-70-84-74(100(112)104(96(70)108)62(47-39-31-23-15-7)48-40-32-24-16-8)58-78-90-88-76(114-78)56-72-82-66(52-50-64(86(82)88)80(68)92(84)90)94(106)102(98(72)110)60(43-35-27-19-11-3)44-36-28-20-12-4/h49,51-62,68H,9-48,50H2,1-8H3 |  |  | 8.42 |  | 6.09 | 3.87 | 2.22
896 | O=C(N(CC)/C(S/1)=C(C#N)\C#N)C1=C\C(S2)=C(SC(C(OCCCCCCCC)=O)=C3)C3=C2C(S4)=CC5=C4C6=CC(C(C7=CC=C(CCCCCC)C=C7)(C8=CC=C(CCCCCC)C=C8)C9=C%10SC(C%11=C%12C(SC(C(OCCCCCCCC)=O)=C%12)=C(/C=C%13S/C(N(C\%13=O)CC)=C(C#N)/C#N)S%11)=C9)=C%10C=C6C5(C%14=CC=C(CCCCCC)C=C%14)C%15=CC=C(CCCCCC)C=C%15 | InChI=1S/C112H120N6O6S8/c1-9-17-23-29-31-37-59-123-109(121)97-63-85-101(127-93(103(85)129-97)67-95-105(119)117(15-7)107(131-95)77(69-113)70-114)91-65-89-99(125-91)83-61-88-84(62-87(83)111(89,79-51-43-73(44-52-79)39-33-25-19-11-3)80-53-45-74(46-54-80)40-34-26-20-12-4)100-90(112(88,81-55-47-75(48-56-81)41-35-27-21-13-5)82-57-49-76(50-58-82)42-36-28-22-14-6)66-92(126-100)102-86-64-98(110(122)124-60-38-32-30-24-18-10-2)130-104(86)94(128-102)68-96-106(120)118(16-8)108(132-96)78(71-115)72-116/h43-58,61-68H,9-42,59-60H2,1-8H3/b95-67-,96-68- |  |  | 10.07 |  | 5.5 | 3.63 | 1.87
897 | O=C1C2=C(C(/C1=C/C(S3)=CC4=C3C5=C(C4(C6=CC=C(CCCCCC)C=C6)C7=CC=C(CCCCCC)C=C7)C8=CC(SC9=C%10C(C%11=CC=C(CCCCCC)C=C%11)(C%12=CC=C(CCCCCC)C=C%12)C%13=C9SC(/C=C%14C(C(C=CC=C%15)=C%15C\%14=C(C#N)\C#N)=O)=C%13)=C%10C=C8S5)=C(C#N)/C#N)C=CC=C2 | InChI=1S/C94H82N4O2S4/c1-5-9-13-17-25-59-33-41-65(42-34-59)93(66-43-35-60(36-44-66)26-18-14-10-6-2)79-51-69(49-77-83(63(55-95)56-96)71-29-21-23-31-73(71)87(77)99)101-89(79)91-85(93)75-53-82-76(54-81(75)103-91)86-92(104-82)90-80(52-70(102-90)50-78-84(64(57-97)58-98)72-30-22-24-32-74(72)88(78)100)94(86,67-45-37-61(38-46-67)27-19-15-11-7-3)68-47-39-62(40-48-68)28-20-16-12-8-4/h21-24,29-54H,5-20,25-28H2,1-4H3/b77-49-,78-50- |  |  | 10.15 |  | 5.4 | 3.83 | 1.57
898 | O=C(N(C(CCCCCC)CCCCCC)C1=O)C2=CC(C(S3)=CC=C3C4=C(C5=CC=C(C6=CC7C8C9=C6C%10=CC=C(C(N%11C(CCCCCC)CCCCCC)=O)C%12=C%10C(C9=CC=C8C(N(C(CCCCCC)CCCCCC)C7=O)=O)=CC=C%12C%11=O)S5)C=C(C%13=CC=C(C(C=C%14C(N(C(CCCCCC)CCCCCC)C%15=O)=O)=C%16C%17=C%14C%15=CC=C%17C%18=CC=C(C%19=O)C%20C%18=C%16C=CC%20C(N%19C(CCCCCC)CCCCCC)=O)S%13)C(C%21=CC=C(C%22=CC%23C%24C%25=C%22C%26=CC=C(C(N%27C(CCCCCC)CCCCCC)=O)C%28=C%26C(C%25=CC=C%24C(N(C(CCCCCC)CCCCCC)C%23=O)=O)=CC=C%28C%27=O)S%21)=C4)=C(C%29=C%30C=CC1C%292)C%31=CC=C%32C%33=C%31C%30=CC=C%33C(N(C(CCCCCC)CCCCCC)C%32=O)=O | InChI=1S/C222H262N8O16S4/c1-17-33-49-65-81-135(82-66-50-34-18-2)223-207(231)155-109-97-143-147-101-113-163-199-175(219(243)227(215(163)239)139(89-73-57-41-25-9)90-74-58-42-26-10)131-171(191(203(147)199)151-105-117-159(211(223)235)195(155)187(143)151)183-125-121-179(247-183)167-129-169(181-123-127-185(249-181)173-133-177-201-165(217(241)229(221(177)245)141(93-77-61-45-29-13)94-78-62-46-30-14)115-103-149-145-99-111-157-197-161(119-107-153(189(145)197)193(173)205(149)201)213(237)225(209(157)233)137(85-69-53-37-21-5)86-70-54-38-22-6)170(182-124-128-186(250-182)174-134-178-202-166(218(242)230(222(178)246)142(95-79-63-47-31-15)96-80-64-48-32-16)116-104-150-146-100-112-158-198-162(120-108-154(190(146)198)194(174)206(150)202)214(238)226(210(158)234)138(87-71-55-39-23-7)88-72-56-40-24-8)130-168(167)180-122-126-184(248-180)172-132-176-200-164(216(240)228(220(176)244)140(91-75-59-43-27-11)92-76-60-44-28-12)114-102-148-144-98-110-156-196-160(118-106-152(188(144)196)192(172)204(148)200)212(236)224(208(156)232)136(83-67-51-35-19-3)84-68-52-36-20-4/h97-142,159,166,176-177,195,200-202H,17-96H2,1-16H3 |  |  | 7.11 |  | 5.92 | 3.68 | 2.24
899 | O=C(N(C(CCCCCC)CCCCCC)C1=O)C2=CC3=C(C4=C5C=CC1C42)C6=C(C7=C3SC(C8=C(C9=CC(C(C=C%10C(N(C(CCCCCC)CCCCCC)C%11=O)=O)=C%12C%13=C%10C%11=CC=C%13C%14=CC=C(C%15=O)C%16C%14=C%12C%17=CC%16C(N%15C(CCCCCC)CCCCCC)=O)=C%17S9)C=C(C%18=CC%19=C(C(C=C%20C(N(C(CCCCCC)CCCCCC)C%21=O)=O)=C%22C%23=C%20C%21=CC=C%23C%24=CC=C(C%25=O)C%26C%24=C%22C%19=CC%26C(N%25C(CCCCCC)CCCCCC)=O)S%18)C(C%27=CC(C(C=C%28C(N(C(CCCCCC)CCCCCC)C%29=O)=O)=C%30C%31=C%28C%29=CC=C%31C%32=CC=C(C%33=O)C%34C%32=C%30C%35=CC%34C(N%33C(CCCCCC)CCCCCC)=O)=C%35S%27)=C8)=C7)C=C%36C%37=C6C5=CC=C%37C(N(C(CCCCCC)CCCCCC)C%36=O)=O | InChI=1S/C222H254N8O16S4/c1-17-33-49-65-81-127(82-66-50-34-18-2)223-207(231)143-105-97-135-139-101-109-147-183-171(219(243)227(211(147)235)131(89-73-57-41-25-9)90-74-58-42-26-10)119-163-199(191(139)183)195-155(115-167(215(223)239)179(143)187(135)195)159-123-175(247-203(159)163)151-113-153(177-125-161-157-117-169-181-145(209(233)225(217(169)241)129(85-69-53-37-21-5)86-70-54-38-22-6)107-99-137-141-103-111-149-185-173(121-165(205(161)249-177)201(193(141)185)197(157)189(137)181)221(245)229(213(149)237)133(93-77-61-45-29-13)94-78-62-46-30-14)154(178-126-162-158-118-170-182-146(210(234)226(218(170)242)130(87-71-55-39-23-7)88-72-56-40-24-8)108-100-138-142-104-112-150-186-174(122-166(206(162)250-178)202(194(142)186)198(158)190(138)182)222(246)230(214(150)238)134(95-79-63-47-31-15)96-80-64-48-32-16)114-152(151)176-124-160-156-116-168-180-144(208(232)224(216(168)240)128(83-67-51-35-19-3)84-68-52-36-20-4)106-98-136-140-102-110-148-184-172(120-164(204(160)248-176)200(192(140)184)196(156)188(136)180)220(244)228(212(148)236)132(91-75-59-43-27-11)92-76-60-44-28-12/h97-134,147,170,172-173,182-185H,17-96H2,1-16H3 |  |  | 10.58 |  | 5.74 | 3.58 | 2.16
900 | O=C(C(C=CC=C1)=C1C/2=C(C#N)\C#N)C2=C/C3=CC(C4(C5=CC=C(CCCCCC)C=C5)C6=CC=C(CCCCCC)C=C6)=C(S3)C7=C4C8=C(OCC(CC)CCCC)C(SC9=C%10C(C%11=CC=C(CCCCCC)C=C%11)(C%12=CC=C(CCCCCC)C=C%12)C%13=C9SC(/C=C%14C(C(C=CC=C%15)=C%15C\%14=C(C#N)\C#N)=O)=C%13)=C%10C(OCC(CC)CCCCC)=C8S7 | InChI=1S/C111H116N4O4S4/c1-9-17-23-28-38-74-46-54-80(55-47-74)110(81-56-48-75(49-57-81)39-29-24-18-10-2)92-64-84(62-90-94(78(66-112)67-113)86-42-32-34-44-88(86)100(90)116)120-104(92)108-98(110)96-102(118-70-72(15-7)36-22-14-6)106-97(103(107(96)123-108)119-71-73(16-8)37-27-21-13-5)99-109(122-106)105-93(65-85(121-105)63-91-95(79(68-114)69-115)87-43-33-35-45-89(87)101(91)117)111(99,82-58-50-76(51-59-82)40-30-25-19-11-3)83-60-52-77(53-61-83)41-31-26-20-12-4/h32-35,42-65,72-73H,9-31,36-41,70-71H2,1-8H3/b90-62-,91-63- |  |  | 8.3 |  | 5.32 | 3.85 | 1.47
901 | O=C(C(C=C(Cl)C(Cl)=C1)=C1C/2=C(C#N)\C#N)C2=C/C3=CC(C4(C5=CC=C(CCCCCC)C=C5)C6=CC=C(CCCCCC)C=C6)=C(S3)C7=C4C8=C(OCC(CC)CCCC)C(SC9=C%10C(C%11=CC=C(CCCCCC)C=C%11)(C%12=CC=C(CCCCCC)C=C%12)C%13=C9SC(/C=C%14C(C(C=C(Cl)C(Cl)=C%15)=C%15C\%14=C(C#N)\C#N)=O)=C%13)=C%10C(OCC(CC)CCCCC)=C8S7 | InChI=1S/C111H112Cl4N4O4S4/c1-9-17-23-28-34-70-38-46-76(47-39-70)110(77-48-40-71(41-49-77)35-29-24-18-10-2)88-56-80(54-86-94(74(62-116)63-117)82-58-90(112)92(114)60-84(82)100(86)120)124-104(88)108-98(110)96-102(122-66-68(15-7)32-22-14-6)106-97(103(107(96)127-108)123-67-69(16-8)33-27-21-13-5)99-109(126-106)105-89(57-81(125-105)55-87-95(75(64-118)65-119)83-59-91(113)93(115)61-85(83)101(87)121)111(99,78-50-42-72(43-51-78)36-30-25-19-11-3)79-52-44-73(45-53-79)37-31-26-20-12-4/h38-61,68-69H,9-37,66-67H2,1-8H3/b86-54-,87-55- |  |  | 11.2 |  | 5.49 | 4.09 | 1.4
902 | O=C(N(C(CCCCC)CCCCC)C1=O)C2=CC3=C(SC4=C5SC6=C4C(C7=CC=C(CCCCCC)C=C7)(C8=CC=C(CCCCCC)C=C8)C9=C6C=C%10C(C(S%11)=C(C(C%12=CC=C(CCCCCC)C=C%12)%10C%13=CC=C(CCCCCC)C=C%13)C%14=C%11C%15=C%16C=C%17C%18=C%19C%16=C(C(C=C%20C(N(C(CCCCC)CCCCC)C%21=O)=O)=C%15S%14)C(C%20=C%21C=C%22)=C%22C%19=CC=C%18C(N(C(CCCCC)CCCCC)C%17=O)=O)=C9)C5=C%23C=C%24C%25=C%26C%23=C3C(C2=C1C=C%27)=C%27C%26=CC=C%25C(N(C(CCCCC)CCCCC)C%24=O)=O | InChI=1S/C160H174N4O8S4/c1-13-25-37-49-53-95-65-73-99(74-66-95)159(100-75-67-96(68-76-100)54-50-38-26-14-2)125-93-116-126(94-115(125)145-141(159)149-147(175-145)139-117-89-121-127-111(151(165)161(155(121)169)103(57-41-29-17-5)58-42-30-18-6)85-81-107-109-83-87-113-129-123(91-119(143(139)173-149)137(133(109)129)135(117)131(107)127)157(171)163(153(113)167)105(61-45-33-21-9)62-46-34-22-10)160(101-77-69-97(70-78-101)55-51-39-27-15-3,102-79-71-98(72-80-102)56-52-40-28-16-4)142-146(116)176-148-140-118-90-122-128-112(152(166)162(156(122)170)104(59-43-31-19-7)60-44-32-20-8)86-82-108-110-84-88-114-130-124(92-120(144(140)174-150(142)148)138(134(110)130)136(118)132(108)128)158(172)164(154(114)168)106(63-47-35-23-11)64-48-36-24-12/h65-94,103-106H,13-64H2,1-12H3 |  |  | 7.77 |  | 5.55 | 3.75 | 1.8
903 | O=C(N(CCCCCCCC)C1=O)C2=CC=C(C3=C4C(C5=CC=CS5)=CC1C32)C6=C(C7=CC=CS7)C=C8C9=C6C4=CC=C9C(N(CCCCCCCC)C8=O)=O | InChI=1S/C48H48N2O4S2/c1-3-5-7-9-11-13-23-49-45(51)31-21-19-29-40-34(38-18-16-26-56-38)28-36-42-32(46(52)50(48(36)54)24-14-12-10-8-6-4-2)22-20-30(44(40)42)39-33(37-17-15-25-55-37)27-35(47(49)53)41(31)43(29)39/h15-22,25-28,35,41H,3-14,23-24H2,1-2H3 |  |  | 0.19 |  | 5.67 | 3.8 | 1.87
904 | O=C(N(CCCCCCCC)C1=O)C2=CC=C(C3=C4C(C5=CC=C(CCCCCC)S5)=CC1C32)C6=C(C7=CC=C(CCCCCC)S7)C=C8C9=C6C4=CC=C9C(N(CCCCCCCC)C8=O)=O | InChI=1S/C60H72N2O4S2/c1-5-9-13-17-19-23-35-61-57(63)43-31-29-41-52-46(50-34-28-40(68-50)26-22-16-12-8-4)38-48-54-44(58(64)62(60(48)66)36-24-20-18-14-10-6-2)32-30-42(56(52)54)51-45(37-47(59(61)65)53(43)55(41)51)49-33-27-39(67-49)25-21-15-11-7-3/h27-34,37-38,47,53H,5-26,35-36H2,1-4H3 |  |  | 0.02 |  | 5.58 | 3.81 | 1.77
905 | O=C(N(CCCCCCCC)C1=O)C2=CC=C(C3=C4C(C5=CC=C(C6=CC=CS6)S5)=CC1C32)C7=C(C8=CC=C(C9=CC=CS9)S8)C=C%10C%11=C7C4=CC=C%11C(N(CCCCCCCC)C%10=O)=O | InChI=1S/C56H52N2O4S4/c1-3-5-7-9-11-13-27-57-53(59)35-21-19-33-48-38(42-24-26-46(66-42)44-18-16-30-64-44)32-40-50-36(54(60)58(56(40)62)28-14-12-10-8-6-4-2)22-20-34(52(48)50)47-37(31-39(55(57)61)49(35)51(33)47)41-23-25-45(65-41)43-17-15-29-63-43/h15-26,29-32,39,49H,3-14,27-28H2,1-2H3 |  |  | 0.11 |  | 5.38 | 3.9 | 1.48
906 | O=C(N(CCCCCCCC)C1=O)C2=CC=C(C3=C4C(C5=CC=C(C6=CC=C(CCCCCC)S6)S5)=CC1C32)C7=C(C8=CC=C(C9=CC=C(CCCCCC)S9)S8)C=C%10C%11=C7C4=CC=C%11C(N(CCCCCCCC)C%10=O)=O | InChI=1S/C68H76N2O4S4/c1-5-9-13-17-19-23-39-69-65(71)47-31-29-45-60-50(54-36-38-58(78-54)56-34-28-44(76-56)26-22-16-12-8-4)42-52-62-48(66(72)70(68(52)74)40-24-20-18-14-10-6-2)32-30-46(64(60)62)59-49(41-51(67(69)73)61(47)63(45)59)53-35-37-57(77-53)55-33-27-43(75-55)25-21-15-11-7-3/h27-38,41-42,51,61H,5-26,39-40H2,1-4H3 |  |  | 0.07 |  | 5.37 | 3.9 | 1.47
907 | O=C(N(C(CCCCCCCC)CCCCCCCC)C1=O)C2=CC=C3C4=C2C1=CC=C4C5=C6C(C7=CC=C8C9=C7C6=CC=C9C(N(C(CCCCCCCC)CCCCCCCC)C8=O)=O)=C%10C(C%11=CC=C%12C%13=C%11C%10=CC=C%13C(N(C(CCCCCCCC)CCCCCCCC)C%12=O)=O)=C53 | InChI=1S/C93H117N3O6/c1-7-13-19-25-31-37-43-61(44-38-32-26-20-14-8-2)94-88(97)70-55-49-64-76-65(50-56-71(79(70)76)89(94)98)83-82(64)84-66-51-57-72-80-74(92(101)95(90(72)99)62(45-39-33-27-21-15-9-3)46-40-34-28-22-16-10-4)59-53-68(77(66)80)86(84)87-69-54-60-75-81-73(58-52-67(78(69)81)85(83)87)91(100)96(93(75)102)63(47-41-35-29-23-17-11-5)48-42-36-30-24-18-12-6/h49-63H,7-48H2,1-6H3 |  |  | 1.6 |  | 6.1 | 3.9 | 2.2
908 | O=C(N(C(CC)CC)C1=O)C2=CC=C(C3=C4C=CC1C32)C5=CC=C6C7=C5C4=CC=C7C(N(C(CC)CC)C6=O)=O | InChI=1S/C34H32N2O4/c1-5-17(6-2)35-31(37)23-13-9-19-21-11-15-25-30-26(34(40)36(33(25)39)18(7-3)8-4)16-12-22(28(21)30)20-10-14-24(32(35)38)29(23)27(19)20/h9-18,23,29H,5-8H2,1-4H3 |  |  | 3.71 |  | 5.9 | 3.8 | 2.1
909 | C12=C3C4=C5C1=C6C=CC2=CC=C3C=CC4=CC=C5C=C6 | InChI=1S/C20H10/c1-2-12-5-6-14-9-10-15-8-7-13-4-3-11(1)16-17(12)19(14)20(15)18(13)16/h1-10H |  |  | 0.19 |  | 6.3 | 2.65 | 3.65
910 | O=C(N1CCCCCC)C2=CC(C3=C4C5=C(C6=C3)C(C7=C58)=C(C=C6)C=CC7=CC=C8C=C4)=CC=C2C1=O | InChI=1S/C34H25NO2/c1-2-3-4-5-16-35-33(36)25-15-13-22(17-27(25)34(35)37)26-18-23-11-10-20-7-6-19-8-9-21-12-14-24(26)32-30(21)28(19)29(20)31(23)32/h6-15,17-18H,2-5,16H2,1H3 |  |  | 0.32 |  | 6.3 | 3.1 | 3.2
911 | O=C(N(CCCCCC)C1=O)C2=CC=C(C3=C4C5=C(C6=C3)C(C7=C58)=C(C=C6)C=CC7=CC=C8C=C4)C9=C2C1=CC=C9 | InChI=1S/C38H27NO2/c1-2-3-4-5-19-39-37(40)28-8-6-7-26-25(17-18-29(35(26)28)38(39)41)30-20-24-14-13-22-10-9-21-11-12-23-15-16-27(30)36-33(23)31(21)32(22)34(24)36/h6-18,20H,2-5,19H2,1H3 |  |  | 1.03 |  | 6.28 | 3.24 | 3.04
912 | CCCCCCC(C=C1)=CC=C1C2(C3=CC=C(CCCCCC)C=C3)C4=CC5=C(C(C6=C5SC(C7=CC=C(/C=C8C(C(C=CC=C9)=C9C\8=C(C#N)\C#N)=O)S7)=C6)(C%10=CC=C(CCCCCC)C=C%10)C%11=CC=C(CCCCCC)C=C%11)C=C4C%12=C2C=C(C%13=CC=C(/C=C%14C(C(C=CC=C%15)=C%15C\%14=C(C#N)\C#N)=O)S%13)S%12 | InChI=1S/C98H86N4O2S4/c1-5-9-13-17-25-63-33-41-69(42-34-63)97(70-43-35-64(36-44-70)26-18-14-10-6-2)83-55-80-84(56-79(83)95-85(97)57-89(107-95)87-51-49-73(105-87)53-81-91(67(59-99)60-100)75-29-21-23-31-77(75)93(81)103)98(71-45-37-65(38-46-71)27-19-15-11-7-3,72-47-39-66(40-48-72)28-20-16-12-8-4)86-58-90(108-96(80)86)88-52-50-74(106-88)54-82-92(68(61-101)62-102)76-30-22-24-32-78(76)94(82)104/h21-24,29-58H,5-20,25-28H2,1-4H3/b81-53-,82-54- |  |  | 3.93 |  | 5.43 | 3.85 | 1.58
913 | O=C(N(C(CCCCCC)CCCCCC)C1=O)C2=CC=C(C3=C4C=CC1C32)C5=C(C6=CC=C(C(C7=CC=C(C8=C(C9=CC=C(C%10=O)C%11C9=C%12C=CC%11C(N%10C(CCCCCC)CCCCCC)=O)C(C%12=CC=C%13C(N(C(CCCCCC)CCCCCC)C%14=O)=O)=C%13C%14=C8)C=C7)(C%15=CC=C(C%16=C(C%17=C%18C=CC%19C%17C(C(N(C(CCCCCC)CCCCCC)C%19=O)=O)=C%16)C%20=CC=C%21C%22=C%20C%18=CC=C%22C(N(C(CCCCCC)CCCCCC)C%21=O)=O)C=C%15)C%23=CC=C(C%24=C(C%25=C%26C=CC%27C%25C(C(N(C(CCCCCC)CCCCCC)C%27=O)=O)=C%24)C%28=CC=C%29C%30=C%28C%26=CC=C%30C(N(C(CCCCCC)CCCCCC)C%29=O)=O)C=C%23)C=C6)C=C%31C%32=C5C4=CC=C%32C(N(C(CCCCCC)CCCCCC)C%31=O)=O | InChI=1S/C225H268N8O16/c1-17-33-49-65-81-149(82-66-50-34-18-2)226-209(234)169-125-113-157-161-117-129-177-201-185(221(246)230(217(177)242)153(89-73-57-41-25-9)90-74-58-42-26-10)137-181(193(205(161)201)165-121-133-173(213(226)238)197(169)189(157)165)141-97-105-145(106-98-141)225(146-107-99-142(100-108-146)182-138-186-202-178(218(243)231(222(186)247)154(91-75-59-43-27-11)92-76-60-44-28-12)130-118-162-158-114-126-170-198-174(134-122-166(190(158)198)194(182)206(162)202)214(239)227(210(170)235)150(83-67-51-35-19-3)84-68-52-36-20-4,147-109-101-143(102-110-147)183-139-187-203-179(219(244)232(223(187)248)155(93-77-61-45-29-13)94-78-62-46-30-14)131-119-163-159-115-127-171-199-175(135-123-167(191(159)199)195(183)207(163)203)215(240)228(211(171)236)151(85-69-53-37-21-5)86-70-54-38-22-6)148-111-103-144(104-112-148)184-140-188-204-180(220(245)233(224(188)249)156(95-79-63-47-31-15)96-80-64-48-32-16)132-120-164-160-116-128-172-200-176(136-124-168(192(160)200)196(184)208(164)204)216(241)229(212(172)237)152(87-71-55-39-23-7)88-72-56-40-24-8/h97-140,149-156,169-170,179-180,197-198,203-204H,17-96H2,1-16H3 |  |  | 4.3 |  | 6 | 3.75 | 2.25
914 | O=C(N(C(CCCCCC)CCCCCC)C1=O)C2=CC=C(C3=C4C=CC1C32)C5=C(C6=CC=C([Si](C7=CC=C(C8=C(C9=CC=C(C%10=O)C%11C9=C%12C=CC%11C(N%10C(CCCCCC)CCCCCC)=O)C(C%12=CC=C%13C(N(C(CCCCCC)CCCCCC)C%14=O)=O)=C%13C%14=C8)C=C7)(C%15=CC=C(C%16=C(C%17=C%18C=CC%19C%17C(C(N(C(CCCCCC)CCCCCC)C%19=O)=O)=C%16)C%20=CC=C%21C%22=C%20C%18=CC=C%22C(N(C(CCCCCC)CCCCCC)C%21=O)=O)C=C%15)C%23=CC=C(C%24=C(C%25=C%26C=CC%27C%25C(C(N(C(CCCCCC)CCCCCC)C%27=O)=O)=C%24)C%28=CC=C%29C%30=C%28C%26=CC=C%30C(N(C(CCCCCC)CCCCCC)C%29=O)=O)C=C%23)C=C6)C=C%31C%32=C5C4=CC=C%32C(N(C(CCCCCC)CCCCCC)C%31=O)=O | InChI=1S/C224H268N8O16Si/c1-17-33-49-65-81-145(82-66-50-34-18-2)225-209(233)169-125-113-157-161-117-129-177-201-185(221(245)229(217(177)241)149(89-73-57-41-25-9)90-74-58-42-26-10)137-181(193(205(161)201)165-121-133-173(213(225)237)197(169)189(157)165)141-97-105-153(106-98-141)249(154-107-99-142(100-108-154)182-138-186-202-178(218(242)230(222(186)246)150(91-75-59-43-27-11)92-76-60-44-28-12)130-118-162-158-114-126-170-198-174(134-122-166(190(158)198)194(182)206(162)202)214(238)226(210(170)234)146(83-67-51-35-19-3)84-68-52-36-20-4,155-109-101-143(102-110-155)183-139-187-203-179(219(243)231(223(187)247)151(93-77-61-45-29-13)94-78-62-46-30-14)131-119-163-159-115-127-171-199-175(135-123-167(191(159)199)195(183)207(163)203)215(239)227(211(171)235)147(85-69-53-37-21-5)86-70-54-38-22-6)156-111-103-144(104-112-156)184-140-188-204-180(220(244)232(224(188)248)152(95-79-63-47-31-15)96-80-64-48-32-16)132-120-164-160-116-128-172-200-176(136-124-168(192(160)200)196(184)208(164)204)216(240)228(212(172)236)148(87-71-55-39-23-7)88-72-56-40-24-8/h97-140,145-152,169-170,179-180,197-198,203-204H,17-96H2,1-16H3 |  |  | 4.3 |  | 6.01 | 3.75 | 2.26
915 | O=C(N(C(CCCCCC)CCCCCC)C1=O)C2=CC=C(C3=C4C=CC1C32)C5=C(C6=CC=C([Ge](C7=CC=C(C8=C(C9=CC=C(C%10=O)C%11C9=C%12C=CC%11C(N%10C(CCCCCC)CCCCCC)=O)C(C%12=CC=C%13C(N(C(CCCCCC)CCCCCC)C%14=O)=O)=C%13C%14=C8)C=C7)(C%15=CC=C(C%16=C(C%17=C%18C=CC%19C%17C(C(N(C(CCCCCC)CCCCCC)C%19=O)=O)=C%16)C%20=CC=C%21C%22=C%20C%18=CC=C%22C(N(C(CCCCCC)CCCCCC)C%21=O)=O)C=C%15)C%23=CC=C(C%24=C(C%25=C%26C=CC%27C%25C(C(N(C(CCCCCC)CCCCCC)C%27=O)=O)=C%24)C%28=CC=C%29C%30=C%28C%26=CC=C%30C(N(C(CCCCCC)CCCCCC)C%29=O)=O)C=C%23)C=C6)C=C%31C%32=C5C4=CC=C%32C(N(C(CCCCCC)CCCCCC)C%31=O)=O | InChI=1S/C224H268GeN8O16/c1-17-33-49-65-81-149(82-66-50-34-18-2)226-209(234)169-125-113-157-161-117-129-177-201-185(221(246)230(217(177)242)153(89-73-57-41-25-9)90-74-58-42-26-10)137-181(193(205(161)201)165-121-133-173(213(226)238)197(169)189(157)165)141-97-105-145(106-98-141)225(146-107-99-142(100-108-146)182-138-186-202-178(218(243)231(222(186)247)154(91-75-59-43-27-11)92-76-60-44-28-12)130-118-162-158-114-126-170-198-174(134-122-166(190(158)198)194(182)206(162)202)214(239)227(210(170)235)150(83-67-51-35-19-3)84-68-52-36-20-4,147-109-101-143(102-110-147)183-139-187-203-179(219(244)232(223(187)248)155(93-77-61-45-29-13)94-78-62-46-30-14)131-119-163-159-115-127-171-199-175(135-123-167(191(159)199)195(183)207(163)203)215(240)228(211(171)236)151(85-69-53-37-21-5)86-70-54-38-22-6)148-111-103-144(104-112-148)184-140-188-204-180(220(245)233(224(188)249)156(95-79-63-47-31-15)96-80-64-48-32-16)132-120-164-160-116-128-172-200-176(136-124-168(192(160)200)196(184)208(164)204)216(241)229(212(172)237)152(87-71-55-39-23-7)88-72-56-40-24-8/h97-140,149-156,169-170,179-180,197-198,203-204H,17-96H2,1-16H3 |  |  | 1.6 |  | 5.94 | 3.68 | 2.26
916 | CCCCCCC(C=C1)=CC=C1C2(C3=CC=C(CCCCCC)C=C3)C4=CC5=C(C(C6=C5SC7=C6SC(C8=CC=C(/C=C(C#N)/C#N)C9=NSN=C98)=C7)(C%10=CC=C(CCCCCC)C=C%10)C%11=CC=C(CCCCCC)C=C%11)C=C4C%12=C2C(SC(C%13=CC=C(/C=C(C#N)/C#N)C%14=NSN=C%14%13)=C%15)=C%15S%12 | InChI=1S/C88H78N8S6/c1-5-9-13-17-21-55-25-35-63(36-26-55)87(64-37-27-56(28-38-64)22-18-14-10-6-2)71-47-70-72(48-69(71)83-77(87)85-75(99-83)49-73(97-85)67-43-33-61(45-59(51-89)52-90)79-81(67)95-101-93-79)88(65-39-29-57(30-40-65)23-19-15-11-7-3,66-41-31-58(32-42-66)24-20-16-12-8-4)78-84(70)100-76-50-74(98-86(76)78)68-44-34-62(46-60(53-91)54-92)80-82(68)96-102-94-80/h25-50H,5-24H2,1-4H3 |  |  | 4.81 |  | 5.5 | 3.8 | 1.7
917 | O=C(N(C(CCCCC)CCCCC)C1=O)C2=CCC(C3=C4C=CC1=C32)=C5CC=C6C7=C5C4=CC=C7C(N(C(CCCCC)CCCCC)C6=O)=O | InChI=1S/C46H56N2O4/c1-5-9-13-17-29(18-14-10-6-2)47-43(49)35-25-21-31-33-23-27-37-42-38(46(52)48(45(37)51)30(19-15-11-7-3)20-16-12-8-4)28-24-34(40(33)42)32-22-26-36(44(47)50)41(35)39(31)32/h21,23,25-30H,5-20,22,24H2,1-4H3 |  |  | 2.48 |  | 6.08 | 3.8 | 2.28
918 | O=C(N(C(CCCCC)CCCCC)C1=O)C2=CC(C(C=C3C(N(C(CCCCC)CCCCC)C4=O)=O)=C5C6=C3C4=CCC6=C7C8=C5C=CC9=C8C(C(N(C(CCCCC)CCCCC)C9=O)=O)=CC7)C(C%10=C%11C=CC1=C%102)=C%12CC=C%13C%14=C%12C%11=CC=C%14C(N(C(CCCCC)CCCCC)C%13=O)=O | InChI=1S/C92H110N4O8/c1-9-17-25-33-55(34-26-18-10-2)93-85(97)65-47-41-59-61-43-49-69-81-73(91(103)95(89(69)101)57(37-29-21-13-5)38-30-22-14-6)53-71(77(83(61)81)63-45-51-67(87(93)99)79(65)75(59)63)72-54-74-82-70(90(102)96(92(74)104)58(39-31-23-15-7)40-32-24-16-8)50-44-62-60-42-48-66-80-68(52-46-64(76(60)80)78(72)84(62)82)88(100)94(86(66)98)56(35-27-19-11-3)36-28-20-12-4/h41,43,46-58,71H,9-40,42,44-45H2,1-8H3 |  |  | 5.32 |  | 6.09 | 3.88 | 2.21
919 | O=C(N(C(CCCCC)CCCCC)C1=O)C2=CC(C3=CC(C(C4=C5C=CC(C6C(C7=C8C=CC9=C7C(C(N(C(CCCCC)CCCCC)C9=O)=O)=C6)=C%10CC=C%11C%12=C%10C8=CC=C%12C(N(C(CCCCC)CCCCC)C%11=O)=O)=C4)(C%13=C5C=CC(C%14=CC%15=C%16C%17=C%14C%18=CC=C(C(N(C(CCCCC)CCCCC)C%19=O)=O)C(C%19=CC%20)=C%18C%20=C%17CC=C%16C(N(C(CCCCC)CCCCC)C%15=O)=O)=C%13)C%21=C%22C=CC(C%23=CC%24=C%25C%26=C%23C%27=CC=C(C(N(C(CCCCC)CCCCC)C%28=O)=O)C(C%28=CC%29)=C%27C%29=C%26CC=C%25C(N(C(CCCCC)CCCCC)C%24=O)=O)=C%21)=C%22C=C3)C(C%30=C%31C=CC1=C%302)=C%32CC=C%33C%34=C%32C%31=CC=C%34C(N(C(CCCCC)CCCCC)C%33=O)=O | InChI=1S/C209H232N8O16/c1-17-33-49-65-125(66-50-34-18-2)210-193(218)149-101-89-137-141-93-105-157-185-165(205(230)214(201(157)226)129(73-57-41-25-9)74-58-42-26-10)117-161(177(189(141)185)145-97-109-153(197(210)222)181(149)173(137)145)121-81-85-133-134-86-82-122(162-118-166-186-158(202(227)215(206(166)231)130(75-59-43-27-11)76-60-44-28-12)106-94-142-138-90-102-150-182-154(110-98-146(174(138)182)178(162)190(142)186)198(223)211(194(150)219)126(67-51-35-19-3)68-52-36-20-4)114-170(134)209(169(133)113-121)171-115-123(163-119-167-187-159(203(228)216(207(167)232)131(77-61-45-29-13)78-62-46-30-14)107-95-143-139-91-103-151-183-155(111-99-147(175(139)183)179(163)191(143)187)199(224)212(195(151)220)127(69-53-37-21-5)70-54-38-22-6)83-87-135(171)136-88-84-124(116-172(136)209)164-120-168-188-160(204(229)217(208(168)233)132(79-63-47-31-15)80-64-48-32-16)108-96-144-140-92-104-152-184-156(112-100-148(176(140)184)180(164)192(144)188)200(225)213(196(152)221)128(71-55-39-23-7)72-56-40-24-8/h81-89,91,93,95,98,100-120,125-132,161,163H,17-80,90,92,94,96-97,99H2,1-16H3 |  |  | 6.44 |  | 5.97 | 3.78 | 2.19
920 | O=C(C1=C(C2=CC=C(C(/C(C3=CC=C(N(C4=C5C=CC=C4)C6=C5C=CC=C6)C=C3)=C(C#N)\C#N)=C(C#N)/C#N)S2)N7CCCCCCCCCC)N(CCCCCCCCCC)C(C8=CC=CS8)=C1C7=O | InChI=1S/C60H59N7O2S2/c1-3-5-7-9-11-13-15-21-35-65-57(51-28-23-37-70-51)55-56(60(65)69)58(66(59(55)68)36-22-16-14-12-10-8-6-4-2)52-34-33-50(71-52)54(44(40-63)41-64)53(43(38-61)39-62)42-29-31-45(32-30-42)67-48-26-19-17-24-46(48)47-25-18-20-27-49(47)67/h17-20,23-34,37H,3-16,21-22,35-36H2,1-2H3 |  |  | 4.86 |  | 5.52 | 3.83 | 1.69
921 | O=C(C1=C(C2=CC=C(C(/C(C3=CC=C(N(C4=C5C=CC=C4)C6=C5C=CC=C6)C=C3)=C(C#N)\C#N)=C(C#N)/C#N)S2)N7CCCCCCCCCC)N(CCCCCCCCCC)C(C8=CC=C(C#CC9=CC=C(N%10C(C=CC=C%11)=C%11C%12=C%10C=CC=C%12)C=C9)S8)=C1C7=O | InChI=1S/C80H70N8O2S2/c1-3-5-7-9-11-13-15-25-49-85-77(71-46-45-61(91-71)44-37-55-35-40-59(41-36-55)87-66-31-21-17-27-62(66)63-28-18-22-32-67(63)87)75-76(80(85)90)78(86(79(75)89)50-26-16-14-12-10-8-6-4-2)72-48-47-70(92-72)74(58(53-83)54-84)73(57(51-81)52-82)56-38-42-60(43-39-56)88-68-33-23-19-29-64(68)65-30-20-24-34-69(65)88/h17-24,27-36,38-43,45-48H,3-16,25-26,49-50H2,1-2H3 |  |  | 7.19 |  | 5.33 | 3.81 | 1.52
922 | O=C(N(C(CCCCC)CCCCC)C1=O)C2=CC=C(C3=C4C=CC1C32)C5=C(C6=CC7=C(C8C(C7(C9C%10C=CC=C9)C%11=C%10C=CC=C%11)C=C(C%12=C(C%13=C%14C=CC%15C%13C(C(N(C(CCCCC)CCCCC)C%15=O)=O)=C%12)C%16=CC=C%17C%18=C%16C%14=CC=C%18C(N(C(CCCCC)CCCCC)C%17=O)=O)C=C8)C=C6)C=C%19C%20=C5C4=CC=C%20C(N(C(CCCCC)CCCCC)C%19=O)=O | InChI=1S/C117H128N4O8/c1-9-17-25-37-71(38-26-18-10-2)118-109(122)85-59-53-79-81-55-61-89-105-93(115(128)120(113(89)126)73(41-29-21-13-5)42-30-22-14-6)67-91(101(107(81)105)83-57-63-87(111(118)124)103(85)99(79)83)69-49-51-77-78-52-50-70(66-98(78)117(97(77)65-69)95-47-35-33-45-75(95)76-46-34-36-48-96(76)117)92-68-94-106-90(114(127)121(116(94)129)74(43-31-23-15-7)44-32-24-16-8)62-56-82-80-54-60-86-104-88(64-58-84(100(80)104)102(92)108(82)106)112(125)119(110(86)123)72(39-27-19-11-3)40-28-20-12-4/h33-36,45-68,71-75,77,86,89,95,97,104-105H,9-32,37-44H2,1-8H3 |  |  | 4.37 |  | 5.9 | 3.83 | 2.07
923 | O=C(C(C=CC=C1)=C1C/2=C(C#N)/C#N)C2=C/C(S3)=CC4=C3C5=C(C(C6=CC=C(OCCCCCCCC)C=C6)4C7=CC=CC(OCCCCCCCC)=C7)C=C8C(N(CCCCCCCC)C9=C8C=C%10C(C(SC(/C=C%11C(C(C=CC=C%12)=C%12C\%11=C(C#N)\C#N)=O)=C%13)=C%13C%10(C%14=CC=C(OCCCCCCCC)C=C%14)C%15=CC=C(OCCCCCCCC)C=C%15)=C9)=C5 | InChI=1S/C112H117N5O6S2/c1-6-11-16-21-26-35-59-117-103-71-95-99(111(79-47-53-83(54-48-79)120-60-36-27-22-17-12-7-2,80-49-55-84(56-50-80)121-61-37-28-23-18-13-8-3)101-67-87(124-109(95)101)65-97-105(77(73-113)74-114)89-43-31-33-45-91(89)107(97)118)69-93(103)94-70-100-96(72-104(94)117)110-102(68-88(125-110)66-98-106(78(75-115)76-116)90-44-32-34-46-92(90)108(98)119)112(100,81-51-57-85(58-52-81)122-62-38-29-24-19-14-9-4)82-41-40-42-86(64-82)123-63-39-30-25-20-15-10-5/h31-34,40-58,64-72H,6-30,35-39,59-63H2,1-5H3/b97-65-,98-66- |  |  | 6 |  | 5.5 | 3.87 | 1.63
924 | O=C(C(C=CC=C1)=C1C/2=C(C#N)/C#N)C2=C/C(S3)=CC4=C3C5=C(C4(CCCCCC)CCCCCC)C=C6C(C(CCCCCCCC)(CCCCCCCC)C7=C6C=C8C(C(SC(/C=C9C(C(C=CC=C%10)=C%10C\9=C(C#N)\C#N)=O)=C%11)=C%11C8(CCCCCC)CCCCCC)=C7)=C5 | InChI=1S/C89H102N4O2S2/c1-7-13-19-25-27-37-43-87(44-38-28-26-20-14-8-2)75-55-71-77(88(45-33-21-15-9-3,46-34-22-16-10-4)79-51-63(96-85(71)79)49-73-81(61(57-90)58-91)65-39-29-31-41-67(65)83(73)94)53-69(75)70-54-78-72(56-76(70)87)86-80(89(78,47-35-23-17-11-5)48-36-24-18-12-6)52-64(97-86)50-74-82(62(59-92)60-93)66-40-30-32-42-68(66)84(74)95/h29-32,39-42,49-56H,7-28,33-38,43-48H2,1-6H3/b73-49-,74-50- |  |  | 10.45 |  | 5.62 | 3.99 | 1.63
925 | O=C(C(C=CC=C1)=C1C/2=C(C#N)/C#N)C2=C/C(S3)=CC4=C3C5=C(C4(CCCCCC)CCCCCC)C=C6C(C(CCCCCC)(CCCCCC)C7=C6C=C8C(C(SC(/C=C9C(C(C=CC=C%10)=C%10C\9=C(C#N)\C#N)=O)=C%11)=C%11C8(CCCCCC)CCCCCC)=C7)=C5 | InChI=1S/C85H94N4O2S2/c1-7-13-19-29-39-83(40-30-20-14-8-2)71-51-67-73(84(41-31-21-15-9-3,42-32-22-16-10-4)75-47-59(92-81(67)75)45-69-77(57(53-86)54-87)61-35-25-27-37-63(61)79(69)90)49-65(71)66-50-74-68(52-72(66)83)82-76(85(74,43-33-23-17-11-5)44-34-24-18-12-6)48-60(93-82)46-70-78(58(55-88)56-89)62-36-26-28-38-64(62)80(70)91/h25-28,35-38,45-52H,7-24,29-34,39-44H2,1-6H3/b69-45-,70-46- |  |  | 9.75 |  | 5.6 | 3.97 | 1.63
926 | O=C(C(C=CC=C1)=C1C/2=C(C#N)/C#N)C2=C/C(S3)=CC4=C3C5=C(C4(CCCCCCCC)CCCCCCCC)C=C6C(C(CCCCCC)(CCCCCC)C7=C6C=C8C(C(SC(/C=C9C(C(C=CC=C%10)=C%10C\9=C(C#N)\C#N)=O)=C%11)=C%11C8(CCCCCCCC)CCCCCCCC)=C7)=C5 | InChI=1S/C93H110N4O2S2/c1-7-13-19-25-29-39-49-92(50-40-30-26-20-14-8-2)81-57-73-74-58-82-76(90-84(93(82,51-41-31-27-21-15-9-3)52-42-32-28-22-16-10-4)56-68(101-90)54-78-86(66(63-96)64-97)70-44-34-36-46-72(70)88(78)99)60-80(74)91(47-37-23-17-11-5,48-38-24-18-12-6)79(73)59-75(81)89-83(92)55-67(100-89)53-77-85(65(61-94)62-95)69-43-33-35-45-71(69)87(77)98/h33-36,43-46,53-60H,7-32,37-42,47-52H2,1-6H3/b77-53-,78-54- |  |  | 11.12 |  | 5.64 | 4.02 | 1.62
927 | CCCCCCC(C=C1)=CC=C1C2(C3=CC=C(CCCCCC)C=C3)C4=CC5=C(C(C6=C5SC7=C6SC(C8=CC=C(/C=C9C(C(C=CC=C%10)=C%10C\9=C(C#N)\C#N)=O)S8)=C7)(C%11=CC=C(CCCCCC)C=C%11)C%12=CC=C(CCCCCC)C=C%12)C=C4C%13=C2C(SC(C%14=CC=C(/C=C%15C(C(C=CC=C%16)=C%16C\%15=C(C#N)/C#N)=O)S%14)=C%17)=C%17S%13 | InChI=1S/C102H86N4O2S6/c1-5-9-13-17-25-63-33-41-69(42-34-63)101(70-43-35-64(36-44-70)26-18-14-10-6-2)83-55-80-84(56-79(83)97-93(101)99-89(113-97)57-87(111-99)85-51-49-73(109-85)53-81-91(67(59-103)60-104)75-29-21-23-31-77(75)95(81)107)102(71-45-37-65(38-46-71)27-19-15-11-7-3,72-47-39-66(40-48-72)28-20-16-12-8-4)94-98(80)114-90-58-88(112-100(90)94)86-52-50-74(110-86)54-82-92(68(61-105)62-106)76-30-22-24-32-78(76)96(82)108/h21-24,29-58H,5-20,25-28H2,1-4H3/b81-53-,82-54- |  |  | 9.12 |  | 5.28 | 3.82 | 1.46
928 | CCCCCCCCC(CCCCCCCC)N1C2=C(SC(C(S3)=C(CCCCC)C=C3C(SC(/C=C4C(N(C(C([N+]#[C-])=C\4C)=O)CCCC)=O)=C5)=C5CCCCCC)=C2)C6=C1C=C(C7=C(CCCCCC)C=C(C8=C(CCCCCC)C=C(/C=C9C(C)=C([N+]#[C-])C(N(CCCC)C/9=O)=O)S8)S7)S6 | InChI=1S/C88H117N5O4S6/c1-13-21-29-34-36-42-48-66(49-43-37-35-30-22-14-2)93-71-58-75(81-64(44-38-26-18-6)54-73(100-81)79-62(45-39-31-23-15-3)52-67(98-79)56-69-60(9)77(89-11)87(96)91(85(69)94)50-27-19-7)102-83(71)84-72(93)59-76(103-84)82-65(47-41-33-25-17-5)55-74(101-82)80-63(46-40-32-24-16-4)53-68(99-80)57-70-61(10)78(90-12)88(97)92(86(70)95)51-28-20-8/h52-59,66H,13-51H2,1-10H3/b69-56-,70-57- |  |  | 4.89 |  | 5.27 | 3.87 | 1.4
929 | CCCCCCCCC(CCCCCCCC)N1C2=C(SC(C(S3)=C(CCCCC)C=C3C(SC(/C=C4/C(C(C=CC=C5)=C5C4=O)=C(C#N)\C#N)=C6)=C6CCCCCC)=C2)C7=C1C=C(C8=C(CCCCCC)C=C(C9=C(CCCCCC)C=C(/C=C%10/C(C(C=CC=C%11)=C%11C%10=O)=C(C#N)\C#N)S9)S8)S7 | InChI=1S/C90H101N5O2S6/c1-7-13-19-24-26-32-42-66(43-33-27-25-20-14-8-2)95-75-54-79(87-62(38-28-18-12-6)50-77(100-87)85-60(39-29-21-15-9-3)48-67(98-85)52-73-81(64(56-91)57-92)69-44-34-36-46-71(69)83(73)96)102-89(75)90-76(95)55-80(103-90)88-63(41-31-23-17-11-5)51-78(101-88)86-61(40-30-22-16-10-4)49-68(99-86)53-74-82(65(58-93)59-94)70-45-35-37-47-72(70)84(74)97/h34-37,44-55,66H,7-33,38-43H2,1-6H3/b73-52-,74-53- |  |  | 6.94 |  | 5.24 | 4.01 | 1.23
930 | S=C(S/1)N(CC)C(C1=C\C(S2)=C(SC(C(OCCCCCCCC)=O)=C3)C3=C2C(S4)=CC5=C4C6=CC(C(C7=CC=C(CCCCCC)C=C7)(C8=CC=C(CCCCCC)C=C8)C9=C%10SC(C%11=C%12C(SC(C(OCCCCCCCC)=O)=C%12)=C(/C=C%13SC(N(C\%13=O)CC)=S)S%11)=C9)=C%10C=C6C5(C%14=CC=C(CCCCCC)C=C%14)C%15=CC=C(CCCCCC)C=C%15)=O | InChI=1S/C106H120N2O6S10/c1-9-17-23-29-31-37-59-113-101(111)91-63-79-95(119-87(97(79)121-91)67-89-99(109)107(15-7)103(115)123-89)85-65-83-93(117-85)77-61-82-78(62-81(77)105(83,73-51-43-69(44-52-73)39-33-25-19-11-3)74-53-45-70(46-54-74)40-34-26-20-12-4)94-84(106(82,75-55-47-71(48-56-75)41-35-27-21-13-5)76-57-49-72(50-58-76)42-36-28-22-14-6)66-86(118-94)96-80-64-92(102(112)114-60-38-32-30-24-18-10-2)122-98(80)88(120-96)68-90-100(110)108(16-8)104(116)124-90/h43-58,61-68H,9-42,59-60H2,1-8H3/b89-67-,90-68- |  |  | 6.26 |  | 5.32 | 3.4 | 1.92
931 | CCCCCCC(C=C1)=CC=C1C(C2=C3SC4=C2SC(/C=C5C(C(C=CC=C6)=C6C\5=C(C#N)\C#N)=O)=C4)(C7=CC=C(CCCCCC)C=C7)C8=C3C=CC9=C8C=CC%10=C9C(C%11=C%10SC%12=C%11SC(/C=C%13C(C(C=CC=C%14)=C%14C\%13=C(C#N)\C#N)=O)=C%12)(C%15=CC=C(CCCCCC)C=C%15)C%16=CC=C(CCCCCC)C=C%16 | InChI=1S/C98H84N4O2S4/c1-5-9-13-17-25-61-33-41-67(42-34-61)97(68-43-35-62(36-44-68)26-18-14-10-6-2)87-75-49-52-80-88(76(75)50-51-79(87)93-89(97)95-83(107-93)55-71(105-95)53-81-85(65(57-99)58-100)73-29-21-23-31-77(73)91(81)103)98(69-45-37-63(38-46-69)27-19-15-11-7-3,70-47-39-64(40-48-70)28-20-16-12-8-4)90-94(80)108-84-56-72(106-96(84)90)54-82-86(66(59-101)60-102)74-30-22-24-32-78(74)92(82)104/h21-24,29-56H,5-20,25-28H2,1-4H3/b81-53-,82-54- |  |  | 8.63 |  | 5.58 | 3.76 | 1.82
932 | CCCCCCC(C=C1)=CC=C1C(C2=C3SC4=C2SC(/C=C5C(C(C=CC(C)=C6)=C6C\5=C(C#N)\C#N)=O)=C4)(C7=CC=C(CCCCCC)C=C7)C8=C3C=CC9=C8C=CC%10=C9C(C%11=C%10SC%12=C%11SC(/C=C%13C(C(C=CC(C)=C%14)=C%14C\%13=C(C#N)\C#N)=O)=C%12)(C%15=CC=C(CCCCCC)C=C%15)C%16=CC=C(CCCCCC)C=C%16 | InChI=1S/C100H88N4O2S4/c1-7-11-15-19-23-63-29-37-69(38-30-63)99(70-39-31-64(32-40-70)24-20-16-12-8-2)89-75-47-50-80-90(76(75)48-49-79(89)95-91(99)97-85(109-95)55-73(107-97)53-83-87(67(57-101)58-102)81-51-61(5)27-45-77(81)93(83)105)100(71-41-33-65(34-42-71)25-21-17-13-9-3,72-43-35-66(36-44-72)26-22-18-14-10-4)92-96(80)110-86-56-74(108-98(86)92)54-84-88(68(59-103)60-104)82-52-62(6)28-46-78(82)94(84)106/h27-56H,7-26H2,1-6H3/b83-53-,84-54- |  |  | 8.3 |  | 5.53 | 3.73 | 1.8
933 | CCCCCCC(C=C1)=CC=C1C(C2=C3SC4=C2SC(/C=C5C(C(C=CC(OC)=C6)=C6C\5=C(C#N)\C#N)=O)=C4)(C7=CC=C(CCCCCC)C=C7)C8=C3C=CC9=C8C=CC%10=C9C(C%11=C%10SC%12=C%11SC(/C=C%13C(C(C=CC(OC)=C%14)=C%14C\%13=C(C#N)\C#N)=O)=C%12)(C%15=CC=C(CCCCCC)C=C%15)C%16=CC=C(CCCCCC)C=C%16 | InChI=1S/C100H88N4O4S4/c1-7-11-15-19-23-61-27-35-67(36-28-61)99(68-37-29-62(30-38-68)24-20-16-12-8-2)89-75-47-50-80-90(76(75)48-49-79(89)95-91(99)97-85(111-95)55-73(109-97)53-83-87(65(57-101)58-102)81-51-71(107-5)43-45-77(81)93(83)105)100(69-39-31-63(32-40-69)25-21-17-13-9-3,70-41-33-64(34-42-70)26-22-18-14-10-4)92-96(80)112-86-56-74(110-98(86)92)54-84-88(66(59-103)60-104)82-52-72(108-6)44-46-78(82)94(84)106/h27-56H,7-26H2,1-6H3/b83-53-,84-54- |  |  | 8.61 |  | 5.53 | 3.7 | 1.83
934 | CCCCCCC(C=C1)=CC=C1C(C2=C3SC4=C2SC(/C=C5C(C(C=CC(F)=C6)=C6C\5=C(C#N)\C#N)=O)=C4)(C7=CC=C(CCCCCC)C=C7)C8=C3C=CC9=C8C=CC%10=C9C(C%11=C%10SC%12=C%11SC(/C=C%13C(C(C=CC(F)=C%14)=C%14C\%13=C(C#N)\C#N)=O)=C%12)(C%15=CC=C(CCCCCC)C=C%15)C%16=CC=C(CCCCCC)C=C%16 | InChI=1S/C98H82F2N4O2S4/c1-5-9-13-17-21-59-25-33-65(34-26-59)97(66-35-27-60(28-36-66)22-18-14-10-6-2)87-73-45-48-78-88(74(73)46-47-77(87)93-89(97)95-83(109-93)53-71(107-95)51-81-85(63(55-101)56-102)79-49-69(99)41-43-75(79)91(81)105)98(67-37-29-61(30-38-67)23-19-15-11-7-3,68-39-31-62(32-40-68)24-20-16-12-8-4)90-94(78)110-84-54-72(108-96(84)90)52-82-86(64(57-103)58-104)80-50-70(100)42-44-76(80)92(82)106/h25-54H,5-24H2,1-4H3/b81-51-,82-52- |  |  | 8.1 |  | 5.52 | 3.77 | 1.75
935 | COCCOCC(C=C1)=CC=C1C2(C3=CC=C(COCCOC)C=C3)C4=CC5=C(C(C6=C5SC7=C6SC(/C=C8C(C(C=CC=C9)=C9C\8=C(C#N)\C#N)=O)=C7)(C%10=CC=C(COCCOC)C=C%10)C%11=CC=C(COCCOC)C=C%11)C=C4C%12=C2C(SC(/C=C%13C(C(C=CC=C%14)=C%14C\%13=C(C#N)/C#N)=O)=C%15)=C%15S%12 | InChI=1S/C86H66N4O10S4/c1-93-29-33-97-47-51-13-21-57(22-14-51)85(58-23-15-52(16-24-58)48-98-34-30-94-2)71-41-68-72(42-67(71)81-77(85)83-73(103-81)39-61(101-83)37-69-75(55(43-87)44-88)63-9-5-7-11-65(63)79(69)91)86(59-25-17-53(18-26-59)49-99-35-31-95-3,60-27-19-54(20-28-60)50-100-36-32-96-4)78-82(68)104-74-40-62(102-84(74)78)38-70-76(56(45-89)46-90)64-10-6-8-12-66(64)80(70)92/h5-28,37-42H,29-36,47-50H2,1-4H3/b69-37-,70-38- |  |  | 8.5 |  | 5.68 | 4.03 | 1.65
936 | O=C1C2=C(C(/C1=C/C(S3)=CC4=C3C(S5)=C(C(S6)=C5C7=C6C(SC(/C=C8C(C(C=C(F)C(F)=C9)=C9C\8=C(C#N)\C#N)=O)=C%10)=C%10[Si]7(CCCCCCCC)CCCCCCCC)[Si]4(CCCCCCCC)CCCCCCCC)=C(C#N)/C#N)C=C(F)C(F)=C2 | InChI=1S/C72H76F4N4O2S4Si2/c1-5-9-13-17-21-25-29-87(30-26-22-18-14-10-6-2)59-35-47(33-53-61(45(41-77)42-78)49-37-55(73)57(75)39-51(49)63(53)81)83-65(59)67-71(87)69-70(85-67)72-68(86-69)66-60(88(72,31-27-23-19-15-11-7-3)32-28-24-20-16-12-8-4)36-48(84-66)34-54-62(46(43-79)44-80)50-38-56(74)58(76)40-52(50)64(54)82/h33-40H,5-32H2,1-4H3/b53-33-,54-34- |  |  | 6.15 |  | 5.36 | 3.92 | 1.44
937 | O=C1C2=C(C(/C1=C/C(S3)=CC4=C3C5=C([Si]4(CCCCCCCC)CCCCCCCC)C6=C(OCCCCCC)C(SC7=C8[Si](CCCCCCCC)(CCCCCCCC)C9=C7SC(/C=C%10C(C(C=C(F)C(F)=C%11)=C%11C\%10=C(C#N)\C#N)=O)=C9)=C8C(OCCCCCC)=C6S5)=C(C#N)/C#N)C=C(F)C(F)=C2 | InChI=1S/C88H102F4N4O4S4Si2/c1-7-13-19-25-29-35-41-105(42-36-30-26-20-14-8-2)71-47-59(45-65-73(57(53-93)54-94)61-49-67(89)69(91)51-63(61)77(65)97)101-81(71)85-87(105)75-79(99-39-33-23-17-11-5)84-76(80(83(75)103-85)100-40-34-24-18-12-6)88-86(104-84)82-72(106(88,43-37-31-27-21-15-9-3)44-38-32-28-22-16-10-4)48-60(102-82)46-66-74(58(55-95)56-96)62-50-68(90)70(92)52-64(62)78(66)98/h45-52H,7-44H2,1-6H3/b65-45-,66-46- |  |  | 9.6 |  | 5.56 | 3.85 | 1.71
938 | O=C(C1=C(C)SC=C1C/2=C(C#N)\C#N)C2=C/C3=CC(S4)=C(S3)C5=C4C6=CC(C(C7=C8SC9=C7SC(/C=C%10C(C%11=C(C)SC=C%11C\%10=C(C#N)\C#N)=O)=C9)(C%12=CC=CC(CCCCCC)=C%12)C%13=CC(CCCCCC)=CC=C%13)=C8C=C6C(C%14=CC(CCCCCC)=CC=C%14)5C%15=CC=CC(CCCCCC)=C%15 | InChI=1S/C92H82N4O2S6/c1-7-11-15-19-27-57-31-23-35-63(39-57)91(64-36-24-32-58(40-64)28-20-16-12-8-2)75-47-70-76(48-69(75)87-83(91)89-77(103-87)45-67(101-89)43-71-81(61(49-93)50-94)73-53-99-55(5)79(73)85(71)97)92(65-37-25-33-59(41-65)29-21-17-13-9-3,66-38-26-34-60(42-66)30-22-18-14-10-4)84-88(70)104-78-46-68(102-90(78)84)44-72-82(62(51-95)52-96)74-54-100-56(6)80(74)86(72)98/h23-26,31-48,53-54H,7-22,27-30H2,1-6H3/b71-43-,72-44- |  |  | 8.34 |  | 5.54 | 3.9 | 1.64
939 | CCCCCCC(C=C1)=CC=C1C(C2=C3SC(C4=CC=C(/C=C5C(C(C=CC=C6)=C6C\5=C(C#N)\C#N)=O)[Se]4)=C2)(C7=CC=C(CCCCCC)C=C7)C8=C3C=C(C(C9=C%10SC(C%11=CC=C(/C=C%12/C(C%13=C(C%12=O)C=CC=C%13)=C(C#N)/C#N)[Se]%11)=C9)(C%14=CC=C(CCCCCC)C=C%14)C%15=CC=C(CCCCCC)C=C%15)C%10=C8 | InChI=1S/C98H86N4O2S2Se2/c1-5-9-13-17-25-63-33-41-69(42-34-63)97(70-43-35-64(36-44-70)26-18-14-10-6-2)83-55-80-84(56-79(83)95-85(97)57-87(105-95)89-51-49-73(107-89)53-81-91(67(59-99)60-100)75-29-21-23-31-77(75)93(81)103)98(71-45-37-65(38-46-71)27-19-15-11-7-3,72-47-39-66(40-48-72)28-20-16-12-8-4)86-58-88(106-96(80)86)90-52-50-74(108-90)54-82-92(68(61-101)62-102)76-30-22-24-32-78(76)94(82)104/h21-24,29-58H,5-20,25-28H2,1-4H3/b81-53-,82-54- |  |  | 9.36 |  | 5.41 | 3.87 | 1.54
940 | CCCCCCC(C=C1)=CC=C1C(C2=C3SC(C4=CC=C(/C=C5C(C(C=C(F)C(F)=C6)=C6C\5=C(C#N)\C#N)=O)[Se]4)=C2)(C7=CC=C(CCCCCC)C=C7)C8=C3C=C(C(C9=C%10SC(C%11=CC=C(/C=C%12/C(C%13=C(C%12=O)C=C(F)C(F)=C%13)=C(C#N)/C#N)[Se]%11)=C9)(C%14=CC=C(CCCCCC)C=C%14)C%15=CC=C(CCCCCC)C=C%15)C%10=C8 | InChI=1S/C98H82F4N4O2S2Se2/c1-5-9-13-17-21-59-25-33-65(34-26-59)97(66-35-27-60(28-36-66)22-18-14-10-6-2)79-47-76-80(48-75(79)95-81(97)53-87(109-95)89-43-41-69(111-89)45-77-91(63(55-103)56-104)71-49-83(99)85(101)51-73(71)93(77)107)98(67-37-29-61(30-38-67)23-19-15-11-7-3,68-39-31-62(32-40-68)24-20-16-12-8-4)82-54-88(110-96(76)82)90-44-42-70(112-90)46-78-92(64(57-105)58-106)72-50-84(100)86(102)52-74(72)94(78)108/h25-54H,5-24H2,1-4H3/b77-45-,78-46- |  |  | 11.19 |  | 5.51 | 4 | 1.51
941 | FC1=C(/C=C(C#N)/C#N)SC(C2=C(F)C(CCCCCCCC)=C(C(S3)=C(F)C(F)=C3C4=C(CCCCCCCC)C(F)=C(C5=C(CCCCCCCC)C(F)=C(/C=C(C#N)/C#N)S5)S4)S2)=C1CCCCCCCC | InChI=1S/C60H70F6N4S5/c1-5-9-13-17-21-25-29-41-47(61)45(33-39(35-67)36-68)71-53(41)57-49(63)43(31-27-23-19-15-11-7-3)55(73-57)59-51(65)52(66)60(75-59)56-44(32-28-24-20-16-12-8-4)50(64)58(74-56)54-42(30-26-22-18-14-10-6-2)48(62)46(72-54)34-40(37-69)38-70/h33-34H,5-32H2,1-4H3 |  |  | 4.5 |  | 6.09 | 4.16 | 1.93
942 | FC1=C(/C=C(C#N)/C#N)SC(C2=C(F)C(CCCCCCCC)=C(C3=C(F)C(CCCCCCCC)=C(C4=C(F)C(F)=C(C(S5)=C(CCCCCCCC)C(F)=C5C6=C(CCCCCCCC)C(F)=C(C7=C(CCCCCCCC)C(F)=C(/C=C(C#N)/C#N)S7)S6)S4)S3)S2)=C1CCCCCCCC | InChI=1S/C84H104F8N4S7/c1-7-13-19-25-31-37-43-57-65(85)63(49-55(51-93)52-94)97-73(57)79-67(87)59(45-39-33-27-21-15-9-3)75(99-79)81-69(89)61(47-41-35-29-23-17-11-5)77(101-81)83-71(91)72(92)84(103-83)78-62(48-42-36-30-24-18-12-6)70(90)82(102-78)76-60(46-40-34-28-22-16-10-4)68(88)80(100-76)74-58(44-38-32-26-20-14-8-2)66(86)64(98-74)50-56(53-95)54-96/h49-50H,7-48H2,1-6H3 |  |  | 1.8 |  | 5.74 | 3.93 | 1.81
943 | O=C(C(C=C(F)C(F)=C1)=C1C/2=C(C#N)/C#N)C2=C/C3=CC(C4(CC(CC)CCCC)CC(CC)CCCC)=C(S3)C5=C4C=C(S5)C6=C(OC)C(F)=C(C(S7)=CC8=C7C(SC(/C=C9C(C(C=C(F)C(F)=C%10)=C%10C\9=C(C#N)\C#N)=O)=C%11)=C%11C8(CC(CC)CCCC)CC(CC)CCCC)C(OC)=C6F | InChI=1S/C84H84F6N4O4S4/c1-11-19-23-45(15-5)37-83(38-46(16-6)24-20-12-2)59-29-51(27-57-69(49(41-91)42-92)53-31-63(85)65(87)33-55(53)75(57)95)99-79(59)81-61(83)35-67(101-81)71-73(89)78(98-10)72(74(90)77(71)97-9)68-36-62-82(102-68)80-60(84(62,39-47(17-7)25-21-13-3)40-48(18-8)26-22-14-4)30-52(100-80)28-58-70(50(43-93)44-94)54-32-64(86)66(88)34-56(54)76(58)96/h27-36,45-48H,11-26,37-40H2,1-10H3/b57-27-,58-28- |  |  | 8.36 |  | 5.5 | 3.81 | 1.69
944 | O=C(C(C=C(F)C(F)=C1)=C1C/2=C(C#N)/C#N)C2=C/C3=CC(C4(CC(CC)CCCC)CC(CC)CCCC)=C(S3)C5=C4C=C(S5)C6=C(F)C(F)=C(C(S7)=CC8=C7C(SC(/C=C9C(C(C=C(F)C(F)=C%10)=C%10C\9=C(C#N)\C#N)=O)=C%11)=C%11C8(CC(CC)CCCC)CC(CC)CCCC)C(F)=C6F | InChI=1S/C82H78F8N4O2S4/c1-9-17-21-43(13-5)35-81(36-44(14-6)22-18-10-2)57-27-49(25-55-67(47(39-91)40-92)51-29-61(83)63(85)31-53(51)75(55)95)97-77(57)79-59(81)33-65(99-79)69-71(87)73(89)70(74(90)72(69)88)66-34-60-80(100-66)78-58(82(60,37-45(15-7)23-19-11-3)38-46(16-8)24-20-12-4)28-50(98-78)26-56-68(48(41-93)42-94)52-30-62(84)64(86)32-54(52)76(56)96/h25-34,43-46H,9-24,35-38H2,1-8H3/b55-25-,56-26- |  |  | 9.09 |  | 5.66 | 3.86 | 1.8
945 | O=C(N(C(CCCCCCCCCCCC)CCCCCCCC)C1=O)C2=CC=C(C3=C4C=CC1C32)C5=C(C6=CC=C(C(C7=CC=C(C8=C(C9=CC=C(C%10=O)C%11C9=C%12C=CC%11C(N%10C(CCCCCCCC)CCCCCCCCCCCC)=O)C(C%12=CC=C%13C(N(C(CCCCCCCC)CCCCCCCCCCCC)C%14=O)=O)=C%13C%14=C8)C=C7)(C%15=CC=C(C%16=C(C%17=C%18C=CC%19C%17C(C(N(C(CCCCCCCC)CCCCCCCCCCCC)C%19=O)=O)=C%16)C%20=CC=C%21C%22=C%20C%18=CC=C%22C(N(C(CCCCCCCCCCCC)CCCCCCCC)C%21=O)=O)C=C%15)C%23=CC=C(C%24=C(C%25=C%26C=CC%27C%25C(C(N(C(CCCCCCCC)CCCCCCCCCCCC)C%27=O)=O)=C%24)C%28=CC=C%29C%30=C%28C%26=CC=C%30C(N(C(CCCCCCCCCCCC)CCCCCCCC)C%29=O)=O)C=C%23)C=C6)C=C%31C%32=C5C4=CC=C%32C(N(C(CCCCCCCC)CCCCCCCCCCCC)C%31=O)=O | InChI=1S/C289H396N8O16/c1-17-33-49-65-81-89-97-105-121-137-149-213(145-129-113-73-57-41-25-9)290-273(298)233-189-177-221-225-181-193-241-265-249(285(310)294(281(241)306)217(153-133-117-77-61-45-29-13)157-141-125-109-101-93-85-69-53-37-21-5)201-245(257(269(225)265)229-185-197-237(277(290)302)261(233)253(221)229)205-161-169-209(170-162-205)289(210-171-163-206(164-172-210)246-202-250-266-242(282(307)295(286(250)311)218(154-134-118-78-62-46-30-14)158-142-126-110-102-94-86-70-54-38-22-6)194-182-226-222-178-190-234-262-238(198-186-230(254(222)262)258(246)270(226)266)278(303)291(274(234)299)214(146-130-114-74-58-42-26-10)150-138-122-106-98-90-82-66-50-34-18-2,211-173-165-207(166-174-211)247-203-251-267-243(283(308)296(287(251)312)219(155-135-119-79-63-47-31-15)159-143-127-111-103-95-87-71-55-39-23-7)195-183-227-223-179-191-235-263-239(199-187-231(255(223)263)259(247)271(227)267)279(304)292(275(235)300)215(147-131-115-75-59-43-27-11)151-139-123-107-99-91-83-67-51-35-19-3)212-175-167-208(168-176-212)248-204-252-268-244(284(309)297(288(252)313)220(156-136-120-80-64-48-32-16)160-144-128-112-104-96-88-72-56-40-24-8)196-184-228-224-180-192-236-264-240(200-188-232(256(224)264)260(248)272(228)268)280(305)293(276(236)301)216(148-132-116-76-60-44-28-12)152-140-124-108-100-92-84-68-52-36-20-4/h161-204,213-220,233-234,243-244,261-262,267-268H,17-160H2,1-16H3 |  |  | 2.73 |  | 5.96 | 3.82 | 2.14
946 | O=C(N(CC(CC)CC)C1=O)C2=CC=C3C(C2=C1C=C4N5CCCCCC)=C4C6=C5C=C(C(N7CC(CC)CC)=O)C8=C6C3=C(C9=CC%10=C%11C%12=C9C%13=CC=C(C(N%14CC(CC)CC)=O)C%15=C%13C(C%12=C%16C=C%11C(N(CC(CC)CC)C%10=O)=O)=C(N%16CCCCCC)C=C%15C%14=O)C=C8C7=O | InChI=1S/C84H88N6O8/c1-11-21-23-25-31-85-59-35-55-65-49(77(91)87(81(55)95)39-43(13-3)14-4)29-27-47-63-51(33-53-67-57(37-61(85)73(75(63)67)71(59)69(47)65)83(97)89(79(53)93)41-45(17-7)18-8)52-34-54-68-58(84(98)90(80(54)94)42-46(19-9)20-10)38-62-74-72-60(86(62)32-26-24-22-12-2)36-56-66-50(30-28-48(70(66)72)64(52)76(68)74)78(92)88(82(56)96)40-44(15-5)16-6/h27-30,33-38,43-46H,11-26,31-32,39-42H2,1-10H3 |  |  | 5.23 |  | 6.05 | 3.8 | 2.25
947 | O=C(N(CC(CC)CC)C1=O)C2=CC=C3C(C2=C1C=C4N5CCCCCC)=C4C6=C5C=C(C(N7CC(CC)CC)=O)C8=C6C3=C(C#CC9=CC%10=C%11C%12=C9C%13=CC=C(C(N%14CC(CC)CC)=O)C%15=C%13C(C%12=C%16C=C%11C(N(CC(CC)CC)C%10=O)=O)=C(N%16CCCCCC)C=C%15C%14=O)C=C8C7=O | InChI=1S/C86H88N6O8/c1-11-21-23-25-33-87-61-37-57-67-53(79(93)89(83(57)97)41-45(13-3)14-4)31-29-51-65-49(35-55-69-59(39-63(87)75(77(65)69)73(61)71(51)67)85(99)91(81(55)95)43-47(17-7)18-8)27-28-50-36-56-70-60(86(100)92(82(56)96)44-48(19-9)20-10)40-64-76-74-62(88(64)34-26-24-22-12-2)38-58-68-54(32-30-52(72(68)74)66(50)78(70)76)80(94)90(84(58)98)42-46(15-5)16-6/h29-32,35-40,45-48H,11-26,33-34,41-44H2,1-10H3 |  |  | 1.22 |  | 5.84 | 3.8 | 2.04
948 | O=C(N(CC(CC)CC)C1=O)C2=CC=C3C(C2=C1C=C4N5CCCCCC)=C4C6=C5C=C(C(N7CC(CC)CC)=O)C8=C6C3=C(C#CC#CC9=CC%10=C%11C%12=C9C%13=CC=C(C(N%14CC(CC)CC)=O)C%15=C%13C(C%12=C%16C=C%11C(N(CC(CC)CC)C%10=O)=O)=C(N%16CCCCCC)C=C%15C%14=O)C=C8C7=O | InChI=1S/C88H88N6O8/c1-11-21-23-27-35-89-63-39-59-69-55(81(95)91(85(59)99)43-47(13-3)14-4)33-31-53-67-51(37-57-71-61(41-65(89)77(79(67)71)75(63)73(53)69)87(101)93(83(57)97)45-49(17-7)18-8)29-25-26-30-52-38-58-72-62(88(102)94(84(58)98)46-50(19-9)20-10)42-66-78-76-64(90(66)36-28-24-22-12-2)40-60-70-56(34-32-54(74(70)76)68(52)80(72)78)82(96)92(86(60)100)44-48(15-5)16-6/h31-34,37-42,47-50H,11-24,27-28,35-36,43-46H2,1-10H3 |  |  | 1.34 |  | 5.98 | 3.8 | 2.18
949 | CCCCCCC(C=C1)=CC=C1C2(C3=CC=C(CCCCCC)C=C3)C4=CC5=C(C(C6=C5SC(C7=CC=C(/C=C(C#N)/C#N)C8=NSN=C87)=C6)(C9=CC=C(CCCCCC)C=C9)C%10=CC=C(CCCCCC)C=C%10)C=C4C%11=C2C=C(C%12=CC=C(/C=C(C#N)/C#N)C%13=NSN=C%13%12)S%11 | InChI=1S/C84H78N8S4/c1-5-9-13-17-21-55-25-35-63(36-26-55)83(64-37-27-56(28-38-64)22-18-14-10-6-2)71-47-70-72(48-69(71)81-73(83)49-75(93-81)67-43-33-61(45-59(51-85)52-86)77-79(67)91-95-89-77)84(65-39-29-57(30-40-65)23-19-15-11-7-3,66-41-31-58(32-42-66)24-20-16-12-8-4)74-50-76(94-82(70)74)68-44-34-62(46-60(53-87)54-88)78-80(68)92-96-90-78/h25-50H,5-24H2,1-4H3 |  |  | 3.97 |  | 5.4 | 3.77 | 1.63
950 | N#C/C(C#N)=C/C(C1=NSN=C12)=CC=C2C3=CC4=C(S3)C(C=CC(C5=CC=C(S5)C6=CC=C(C7=NSN=C76)/C=C(C#N)/C#N)=C8)=C8C4(C9=CC=C(C=C9)CCCCCC)C%10=CC=C(C=C%10)CCCCCC | InChI=1S/C59H46N8S4/c1-3-5-7-9-11-37-13-20-44(21-14-37)59(45-22-15-38(16-23-45)12-10-8-6-4-2)49-31-41(51-27-28-52(68-51)47-25-18-42(29-39(33-60)34-61)54-56(47)66-70-64-54)17-24-46(49)58-50(59)32-53(69-58)48-26-19-43(30-40(35-62)36-63)55-57(48)67-71-65-55/h13-32H,3-12H2,1-2H3 |  |  | 6.57 |  | 5.5 | 3.78 | 1.72
951 | O=C(N(C(CC)CC)C1=O)C2=CC=C3C(C2=C1C=C4)=C4C5=CC=C(C(N6C(CC)CC)=O)C7=C5C3=CC(C(C=C8C(N(C(CCCCCCC)CCCCCCC)C9=O)=O)=C%10C%11=C8C9=CC=C%11C%12=CC=C(C(N(C(CCCCCCC)CCCCCCC)C%13=O)=O)C%14=C%13C=CC%10=C%12%14)=C7C6=O | InChI=1S/C88H98N4O8/c1-9-17-21-25-29-33-53(34-30-26-22-18-10-2)91-83(95)63-44-38-57-58-40-45-65-77-70(87(99)92(85(65)97)54(35-31-27-23-19-11-3)36-32-28-24-20-12-4)50-68(74(78(58)77)60-42-48-64(84(91)96)76(63)72(57)60)69-49-67-59-41-46-62-75-61(81(93)89(82(62)94)51(13-5)14-6)43-37-55(71(59)75)56-39-47-66-79(73(56)67)80(69)88(100)90(86(66)98)52(15-7)16-8/h37-54H,9-36H2,1-8H3 |  |  | 2.84 |  | 6.11 | 4.01 | 2.1
952 | O=C(N(C(CC)CC)C1=O)C2=CC=C3C(C2=C1C=C4)=C4C5=CC=C(C(N6C(CC)CC)=O)C7=C5C3=CC(C(C=C8C(N(C(CCCCCCC)CCCCCCC)C9=O)=O)=C%10C%11=C8C9=CC=C%11C%12=C(C%13=CC%14=C%15C(C%16=CC=C%17C%18=C%16C%14=CC=C%18C(N(C(CC)CC)C%17=O)=O)=CC=C(C%19=O)C%15=C%13C(N%19C(CC)CC)=O)C=C(C(N(C(CCCCCCC)CCCCCCC)C%20=O)=O)C%21=C%20C=CC%10=C%12%21)=C7C6=O | InChI=1S/C122H126N6O12/c1-13-25-29-33-37-41-69(42-38-34-30-26-14-2)127-115(133)83-59-51-77-100-90(92-62-88-76-50-56-82-102-80(112(130)124(114(82)132)66(19-7)20-8)54-46-72(96(76)102)74-48-58-86-108(98(74)88)110(92)122(140)126(118(86)136)68(23-11)24-12)64-94-104-84(116(134)128(120(94)138)70(43-39-35-31-27-15-3)44-40-36-32-28-16-4)60-52-78(106(100)104)99-89(63-93(119(127)137)103(83)105(77)99)91-61-87-75-49-55-81-101-79(111(129)123(113(81)131)65(17-5)18-6)53-45-71(95(75)101)73-47-57-85-107(97(73)87)109(91)121(139)125(117(85)135)67(21-9)22-10/h45-70H,13-44H2,1-12H3 |  |  | 4.55 |  | 6.09 | 3.99 | 2.1
953 | Cl[B@]12N3C4=C5C(C=C(C#CC(C=C6C(N(C(CCCCCC)CCCCCC)C7=O)=O)=C8C9=C6C7=CC=C9C%10=CC=C(C%11=O)C%12C%10=C8C=CC%12C(N%11C(CCCCCC)CCCCCC)=O)C=C5)=C3N=C%13C%14=C(C=C(C#CC(C=C%15C(N(C(CCCCCC)CCCCCC)C%16=O)=O)=C%17C%18=C%15C%16=CC=C%18C%19=CC=C(C%20=O)C%21C%19=C%17C=CC%21C(N%20C(CCCCCC)CCCCCC)=O)C=C%14)C(N%132)=NC%22=[N]1C(C%23=C%22C=CC(C#CC(C=C%24C(N(C(CCCCCC)CCCCCC)C%25=O)=O)=C%26C%27=C%24C%25=CC=C%27C%28=CC=C(C%29=O)C%30C%28=C%26C=CC%30C(N%29C(CCCCCC)CCCCCC)=O)=C%23)=N4 | InChI=1S/C180H198BClN12O12/c1-13-25-37-49-61-115(62-50-38-26-14-2)186-169(195)133-94-85-121-124-88-97-139-157-145(178(204)189(175(139)201)118(67-55-43-31-19-7)68-56-44-32-20-8)106-112(148(160(124)157)130-91-100-136(172(186)198)154(133)151(121)130)79-73-109-76-82-127-142(103-109)166-183-164-128-83-77-110(74-80-113-107-146-158-140(176(202)190(179(146)205)119(69-57-45-33-21-9)70-58-46-34-22-10)98-89-125-122-86-95-134-155-137(101-92-131(152(122)155)149(113)161(125)158)173(199)187(170(134)196)116(63-51-39-27-15-3)64-52-40-28-16-4)104-143(128)168-185-165-129-84-78-111(105-144(129)167-184-163(127)192(166)181(182,193(164)168)194(165)167)75-81-114-108-147-159-141(177(203)191(180(147)206)120(71-59-47-35-23-11)72-60-48-36-24-12)99-90-126-123-87-96-135-156-138(102-93-132(153(123)156)150(114)162(126)159)174(200)188(171(135)197)117(65-53-41-29-17-5)66-54-42-30-18-6/h76-78,82-108,115-120,136-138,154-156H,13-72H2,1-12H3 |  |  | 4.53 |  | 5.71 | 3.83 | 1.88
954 | Cl[B@]12N3C4=C5C(C=C(C(C=C6C(N(C(CCCCCC)CCCCCC)C7=O)=O)=C8C9=C6C7=CC=C9C%10=CC=C(C%11=O)C%12C%10=C8C=CC%12C(N%11C(CCCCCC)CCCCCC)=O)C=C5)=C3N=C%13C%14=C(C=C(C(C=C%15C(N(C(CCCCCC)CCCCCC)C%16=O)=O)=C%17C%18=C%15C%16=CC=C%18C%19=CC=C(C%20=O)C%21C%19=C%17C=CC%21C(N%20C(CCCCCC)CCCCCC)=O)C=C%14)C(N%132)=NC%22=[N]1C(C%23=C%22C=CC(C(C=C%24C(N(C(CCCCCC)CCCCCC)C%25=O)=O)=C%26C%27=C%24C%25=CC=C%27C%28=CC=C(C%29=O)C%30C%28=C%26C=CC%30C(N%29C(CCCCCC)CCCCCC)=O)=C%23)=N4 | InChI=1S/C174H198BClN12O12/c1-13-25-37-49-61-106(62-50-38-26-14-2)180-163(189)124-88-79-112-115-82-91-130-151-139(172(198)183(169(130)195)109(67-55-43-31-19-7)68-56-44-32-20-8)100-133(145(154(115)151)121-85-94-127(166(180)192)148(124)142(112)121)103-73-76-118-136(97-103)160-177-158-119-77-74-104(134-101-140-152-131(170(196)184(173(140)199)110(69-57-45-33-21-9)70-58-46-34-22-10)92-83-116-113-80-89-125-149-128(95-86-122(143(113)149)146(134)155(116)152)167(193)181(164(125)190)107(63-51-39-27-15-3)64-52-40-28-16-4)98-137(119)162-179-159-120-78-75-105(99-138(120)161-178-157(118)186(160)175(176,187(158)162)188(159)161)135-102-141-153-132(171(197)185(174(141)200)111(71-59-47-35-23-11)72-60-48-36-24-12)93-84-117-114-81-90-126-150-129(96-87-123(144(114)150)147(135)156(117)153)168(194)182(165(126)191)108(65-53-41-29-17-5)66-54-42-30-18-6/h73-102,106-111,127-129,148-150H,13-72H2,1-12H3 |  |  | 1.78 |  | 5.69 | 3.98 | 1.71
955 | O=C(N(C(CC)CC)C1=O)C2=CC=C(C3=C4C=CC1C32)C5=C(C(C=C6)=CC=C6C7=C(C8=CC=C(C9=C(C%10=CC=C(C%11=O)C%12C%10=C%13C=CC%12C(N%11C(CC)CC)=O)C(C%13=CC=C%14C(N(C(CC)CC)C%15=O)=O)=C%14C%15=C9)C=C8)C(C%16=CC=C(C%17=C(C%18=C%19C=CC%20C%18C(C(N(C(CC)CC)C%20=O)=O)=C%17)C%21=CC=C%22C%23=C%21C%19=CC=C%23C(N(C(CC)CC)C%22=O)=O)C=C%16)=C(C%24=CC=C(C%25=C(C%26=C%27C=CC%28C%26C(C(N(C(CC)CC)C%28=O)=O)=C%25)C%29=CC=C%30C%31=C%29C%27=CC=C%31C(N(C(CC)CC)C%30=O)=O)C=C%24)C(C%32=CC=C(C%33=C(C%34=CC=C(C%35=O)C%36C%34=C%37C=CC%36C(N%35C(CC)CC)=O)C(C%37=CC=C%38C(N(C(CC)CC)C%39=O)=O)=C%38C%39=C%33)C=C%32)=C7C%40=CC=C(C%41=C(C%42=C%43C=CC%44C%42C(C(N(C(CC)CC)C%44=O)=O)=C%41)C%45=CC=C%46C%47=C%45C%43=CC=C%47C(N(C(CC)CC)C%46=O)=O)C=C%40)C=C%48C%49=C5C4=CC=C%49C(N(C(CC)CC)C%48=O)=O | InChI=1S/C246H210N12O24/c1-25-127(26-2)247-223(259)157-91-73-139-145-79-97-169-211-181(241(277)253(235(169)271)133(37-13)38-14)109-175(199(217(145)211)151-85-103-163(229(247)265)205(157)193(139)151)115-49-61-121(62-50-115)187-188(122-63-51-116(52-64-122)176-110-182-212-170(236(272)254(242(182)278)134(39-15)40-16)98-80-146-140-74-92-158-206-164(104-86-152(194(140)206)200(176)218(146)212)230(266)248(224(158)260)128(27-3)28-4)190(124-67-55-118(56-68-124)178-112-184-214-172(238(274)256(244(184)280)136(43-19)44-20)100-82-148-142-76-94-160-208-166(106-88-154(196(142)208)202(178)220(148)214)232(268)250(226(160)262)130(31-7)32-8)192(126-71-59-120(60-72-126)180-114-186-216-174(240(276)258(246(186)282)138(47-23)48-24)102-84-150-144-78-96-162-210-168(108-90-156(198(144)210)204(180)222(150)216)234(270)252(228(162)264)132(35-11)36-12)191(125-69-57-119(58-70-125)179-113-185-215-173(239(275)257(245(185)281)137(45-21)46-22)101-83-149-143-77-95-161-209-167(107-89-155(197(143)209)203(179)221(149)215)233(269)251(227(161)263)131(33-9)34-10)189(187)123-65-53-117(54-66-123)177-111-183-213-171(237(273)255(243(183)279)135(41-17)42-18)99-81-147-141-75-93-159-207-165(105-87-153(195(141)207)201(177)219(147)213)231(267)249(225(159)261)129(29-5)30-6/h49-114,127-138,157-158,161,171-172,174,205-206,209,213-214,216H,25-48H2,1-24H3 |  |  | 6.63 |  | 5.69 | 3.93 | 1.76
956 | O=C(N(C(CCCCC)CCCCC)C1=O)C2=CC=C(C3=C4C=CC1C32)C5=CC(C6=CC=C(C7=CC=C(C8=C(C(N9C(CCCCC)CCCCC)=O)C%10=C(C%11=C8)C(C%12=CC=C(C%13=O)C%14C%12=C%11C=CC%14C(N%13C(CCCCC)CCCCC)=O)=CC=C%10C9=O)S7)S6)=C%15C%16=C5C4=CC=C%16C(N(C(CCCCC)CCCCC)C%15=O)=O | InChI=1S/C100H114N4O8S2/c1-9-17-25-33-59(34-26-18-10-2)101-93(105)69-47-41-63-65-43-51-73-89-85(65)75(67-45-49-71(95(101)107)87(69)83(63)67)57-77(91(89)99(111)103(97(73)109)61(37-29-21-13-5)38-30-22-14-6)79-53-55-81(113-79)82-56-54-80(114-82)78-58-76-68-46-50-72-88-70(94(106)102(96(72)108)60(35-27-19-11-3)36-28-20-12-4)48-42-64(84(68)88)66-44-52-74-90(86(66)76)92(78)100(112)104(98(74)110)62(39-31-23-15-7)40-32-24-16-8/h41-62,69,72,87-88H,9-40H2,1-8H3 |  |  | 4 |  | 5.73 | 3.79 | 1.94
957 | O=C(N(C(CCCCC)CCCCC)C1=O)C2=CC=C(C3=C4C=CC1C32)C5=CC(C6=CC=C(C7=CC=C(C(C=CC(C8=CC=C(C9=C(C(N%10C(CCCCC)CCCCC)=O)C%11=C(C%12=C9)C(C%13=CC=C(C%14=O)C%15C%13=C%12C=CC%15C(N%14C(CCCCC)CCCCC)=O)=CC=C%11C%10=O)S8)=C%16)=C%16C%17(CCCCCCCC)CCCCCCCC)C%17=C7)S6)=C%18C%19=C5C4=CC=C%19C(N(C(CCCCC)CCCCC)C%18=O)=O | InChI=1S/C129H154N4O8S2/c1-11-21-31-33-35-45-75-129(76-46-36-34-32-22-12-2)105-77-81(107-71-73-109(142-107)103-79-101-93-63-67-97-115-95(121(134)130(123(97)136)83(47-37-23-13-3)48-38-24-14-4)65-59-89(111(93)115)91-61-69-99-117(113(91)101)119(103)127(140)132(125(99)138)85(51-41-27-17-7)52-42-28-18-8)55-57-87(105)88-58-56-82(78-106(88)129)108-72-74-110(143-108)104-80-102-94-64-68-98-116-96(122(135)131(124(98)137)84(49-39-25-15-5)50-40-26-16-6)66-60-90(112(94)116)92-62-70-100-118(114(92)102)120(104)128(141)133(126(100)139)86(53-43-29-19-9)54-44-30-20-10/h55-74,77-80,83-86,95,98,115-116H,11-54,75-76H2,1-10H3 |  |  | 2.22 |  | 5.71 | 3.81 | 1.9
958 | O=C(N(C(CCCCC)CCCCC)C1=O)C2=CC(C3=CC(C4=CC5C6C7=C4C8=CC=C(C(N9C(CCCCC)CCCCC)=O)C%10=C8C(C7=CC=C6C(N(C(CCCCC)CCCCC)C5=O)=O)=CC=C%10C9=O)=CC(C%11=CC(C%12=CC%13C%14C%15=C%12C%16=CC=C(C(N%17C(CCCCC)CCCCC)=O)C%18=C%16C(C%15=CC=C%14C(N(C(CCCCC)CCCCC)C%13=O)=O)=CC=C%18C%17=O)=CC(C(C=C%19C(N(C(CCCCC)CCCCC)C%20=O)=O)=C%21C%22=C%19C%20=CC=C%22C%23=CC=C(C%24=O)C%25C%23=C%21C=CC%25C(N%24C(CCCCC)CCCCC)=O)=C%11)=C3)=C(C%26=C%27C=CC1C%262)C%28=CC=C%29C%30=C%28C%27=CC=C%30C(N(C(CCCCC)CCCCC)C%29=O)=O | InChI=1S/C196H226N8O16/c1-17-33-49-65-121(66-50-34-18-2)197-181(205)141-93-81-129-133-85-97-149-173-157(193(217)201(189(149)213)125(73-57-41-25-9)74-58-42-26-10)111-153(165(177(133)173)137-89-101-145(185(197)209)169(141)161(129)137)117-105-115(106-118(109-117)154-112-158-174-150(190(214)202(194(158)218)126(75-59-43-27-11)76-60-44-28-12)98-86-134-130-82-94-142-170-146(102-90-138(162(130)170)166(154)178(134)174)186(210)198(182(142)206)122(67-51-35-19-3)68-52-36-20-4)116-107-119(155-113-159-175-151(191(215)203(195(159)219)127(77-61-45-29-13)78-62-46-30-14)99-87-135-131-83-95-143-171-147(103-91-139(163(131)171)167(155)179(135)175)187(211)199(183(143)207)123(69-53-37-21-5)70-54-38-22-6)110-120(108-116)156-114-160-176-152(192(216)204(196(160)220)128(79-63-47-31-15)80-64-48-32-16)100-88-136-132-84-96-144-172-148(104-92-140(164(132)172)168(156)180(136)176)188(212)200(184(144)208)124(71-55-39-23-7)72-56-40-24-8/h81-114,121-128,145,151,158,160,169,174-176H,17-80H2,1-16H3 |  |  | 2.95 |  | 5.69 | 3.71 | 1.98
959 | O=C(N(C(CCCCC)CCCCC)C1=O)C2=CC(C3=CC(C4=CC5C6C7=C4C8=CC=C(C(N9C(CCCCC)CCCCC)=O)C%10=C8C(C7=CC=C6C(N(C(CCCCC)CCCCC)C5=O)=O)=CC=C%10C9=O)=CC(C%11=CC(C%12=CC%13C%14C%15=C%12C%16=CC=C(C(N%17C(CCCCC)CCCCC)=O)C%18=C%16C(C%15=CC=C%14C(N(C(CCCCC)CCCCC)C%13=O)=O)=CC=C%18C%17=O)=CC(C(C=C%19C(N(C(CCCCC)CCCCC)C%20=O)=O)=C%21C%22=C%19C%20=CC=C%22C%23=CC=C(C%24=O)C%25C%23=C%21C=CC%25C(N%24C(CCCCC)CCCCC)=O)=C%11)=C3)=C(C%26=C%27C=CC1C%262)C%28=CC=C%29C%30=C%28C%27=CC=C%30C(N(C(CCCCC)CCCCC)C%29=O)=O | InChI=1S/C196H226N8O16/c1-17-33-49-65-121(66-50-34-18-2)197-181(205)141-93-81-129-133-85-97-149-173-157(193(217)201(189(149)213)125(73-57-41-25-9)74-58-42-26-10)111-153(165(177(133)173)137-89-101-145(185(197)209)169(141)161(129)137)117-105-115(106-118(109-117)154-112-158-174-150(190(214)202(194(158)218)126(75-59-43-27-11)76-60-44-28-12)98-86-134-130-82-94-142-170-146(102-90-138(162(130)170)166(154)178(134)174)186(210)198(182(142)206)122(67-51-35-19-3)68-52-36-20-4)116-107-119(155-113-159-175-151(191(215)203(195(159)219)127(77-61-45-29-13)78-62-46-30-14)99-87-135-131-83-95-143-171-147(103-91-139(163(131)171)167(155)179(135)175)187(211)199(183(143)207)123(69-53-37-21-5)70-54-38-22-6)110-120(108-116)156-114-160-176-152(192(216)204(196(160)220)128(79-63-47-31-15)80-64-48-32-16)100-88-136-132-84-96-144-172-148(104-92-140(164(132)172)168(156)180(136)176)188(212)200(184(144)208)124(71-55-39-23-7)72-56-40-24-8/h81-114,121-128,145,151,158,160,169,174-176H,17-80H2,1-16H3 |  |  | 1.9 |  | 5.69 | 3.71 | 1.98
960 | O=C(N(C(CCCCC)CCCCC)C1=O)C2=C(CC(C)(C)C)C=C(C3=C4C=C(C(C)(C)C)C1C32)C5=CC=C(C(C=C6)=CC=C6C7=CC=C8C9=C7C=CC=C9C%10=C%11C8=CC(CC(C)(C)C)=C(C(N(C(CCCCC)CCCCC)C%12=O)=O)C%11C%12C(CC(C)(C)C)=C%10)C%13=C5C4=CC=C%13 | InChI=1S/C91H110N2O4/c1-17-21-25-31-59(32-26-22-18-2)92-84(94)74-56(51-88(5,6)7)47-69-65-37-29-35-63-61(43-45-67(77(63)65)70-48-57(52-89(8,9)10)75(85(92)95)82(74)79(69)70)54-39-41-55(42-40-54)62-44-46-68-71-49-58(53-90(11,12)13)76-83-80(71)72(66-38-30-36-64(62)78(66)68)50-73(91(14,15)16)81(83)87(97)93(86(76)96)60(33-27-23-19-3)34-28-24-20-4/h29-30,35-50,59-60,74,81-83H,17-28,31-34,51-53H2,1-16H3 |  |  | 0.1 |  | 5.77 | 3.68 | 2.09
961 | O=C(N(C(CCCCC)CCCCC)C1=O)C2=C(CC(C)(C)C)C=C(C3=C4C=C(CC(C)(C)C)C1C32)C5=CC=C(C(S6)=CC=C6C7=CC=C8C9=C7C=CC=C9C%10=C%11C8=CC(CC(C)(C)C)=C(C(N(C(CCCCC)CCCCC)C%12=O)=O)C%11C%12C(CC(C)(C)C)=C%10)C%13=C5C4=CC=C%13 | InChI=1S/C90H110N2O4S/c1-17-21-25-31-57(32-26-22-18-2)91-83(93)73-53(49-87(5,6)7)45-67-63-37-29-35-61-59(39-41-65(77(61)63)69-47-55(51-89(11,12)13)75(85(91)95)81(73)79(67)69)71-43-44-72(97-71)60-40-42-66-70-48-56(52-90(14,15)16)76-82-74(84(94)92(86(76)96)58(33-27-23-19-3)34-28-24-20-4)54(50-88(8,9)10)46-68(80(70)82)64-38-30-36-62(60)78(64)66/h29-30,35-48,57-58,73-74,81-82H,17-28,31-34,49-52H2,1-16H3 |  |  | 0.1 |  | 5.77 | 3.76 | 2.01
962 | O=C(N(C(CCCCC)CCCCC)C1=O)C2=C(CC(C)(C)C)C=C(C3=C4C=C(CC(C)(C)C)C1C32)C5=CC=C(C6=CC=C(C(S7)=CC=C7C8=CC=C9C%10=C8C=CC=C%10C%11=C%12C9=CC(CC(C)(C)C)=C(C(N(C(CCCCC)CCCCC)C%13=O)=O)C%12C%13C(CC(C)(C)C)=C%11)S6)C%14=C5C4=CC=C%14 | InChI=1S/C94H112N2O4S2/c1-17-21-25-31-59(32-26-22-18-2)95-87(97)77-55(51-91(5,6)7)47-69-65-37-29-35-63-61(39-41-67(81(63)65)71-49-57(53-93(11,12)13)79(89(95)99)85(77)83(69)71)73-43-45-75(101-73)76-46-44-74(102-76)62-40-42-68-72-50-58(54-94(14,15)16)80-86-78(88(98)96(90(80)100)60(33-27-23-19-3)34-28-24-20-4)56(52-92(8,9)10)48-70(84(72)86)66-38-30-36-64(62)82(66)68/h29-30,35-50,59-60,77-78,85-86H,17-28,31-34,51-54H2,1-16H3 |  |  | 1.3 |  | 5.63 | 3.72 | 1.91
963 | O=C(N(C(CCCCC)CCCCC)C1=O)C2=C(CC(C)(C)C)C=C(C3=C4C=C(CC(C)(C)C)C1C32)C5=CC=C(C6=CC=C(C7=CC=C(C8=CC=C(C9=CC=C%10C%11=C9C=CC=C%11C%12=C%13C%10=CC(CC(C)(C)C)=C(C(N(C(CCCCC)CCCCC)C%14=O)=O)C%13C%14C=C%12)S8)S7)S6)C%15=C5C4=CC=C%15 | InChI=1S/C93H104N2O4S3/c1-14-18-22-28-57(29-23-19-15-2)94-87(96)68-41-40-65-63-34-26-32-61-59(36-38-66(81(61)63)70-48-54(51-91(5,6)7)78(88(94)97)85(68)83(65)70)72-42-44-74(100-72)76-46-47-77(102-76)75-45-43-73(101-75)60-37-39-67-71-50-56(53-93(11,12)13)80-86-79(89(98)95(90(80)99)58(30-24-20-16-3)31-25-21-17-4)55(52-92(8,9)10)49-69(84(71)86)64-35-27-33-62(60)82(64)67/h26-27,32-50,57-58,68,79,85-86H,14-25,28-31,51-53H2,1-13H3 |  |  | 0.1 |  | 5.61 | 3.69 | 1.92
964 | O=C(N(C(CCCCC)CCCCC)C1=O)C2=C(CC(C)(C)C)C=C(C3=C4C=C(CC(C)(C)C)C1C32)C5=CC=C(C6=CC(SC(C7=CC=C8C9=C7C=CC=C9C%10=C%11C8=CC(CC(C)(C)C)=C(C(N(C(CCCCC)CCCCC)C%12=O)=O)C%11C%12C(CC(C)(C)C)=C%10)=C%13)=C%13S6)C%14=C5C4=CC=C%14 | InChI=1S/C92H110N2O4S2/c1-17-21-25-31-57(32-26-22-18-2)93-85(95)75-53(49-89(5,6)7)43-67-63-37-29-35-61-59(39-41-65(79(61)63)69-45-55(51-91(11,12)13)77(87(93)97)83(75)81(67)69)71-47-73-74(99-71)48-72(100-73)60-40-42-66-70-46-56(52-92(14,15)16)78-84-76(86(96)94(88(78)98)58(33-27-23-19-3)34-28-24-20-4)54(50-90(8,9)10)44-68(82(70)84)64-38-30-36-62(60)80(64)66/h29-30,35-48,57-58,75-76,83-84H,17-28,31-34,49-52H2,1-16H3 |  |  | 0.2 |  | 5.67 | 3.7 | 1.97
965 | O=C(N(C(CCCCC)CCCCC)C1=O)C2=C(CC(C)(C)C)C=C(C3=C4C=C(CC(C)(C)C)C1C32)C5=CC=C(C6=CC(C(OCC(CC)CCCC)=C(SC(C7=CC=C8C9=C7C=CC=C9C%10=C%11C8=CC(CC(C)(C)C)=C(C(N(C(CCCCC)CCCCC)C%12=O)=O)C%11C%12C(CC(C)(C)C)=C%10)=C%13)C%13=C%14OCC(CC)CCCC)=C%14S6)C%15=C5C4=CC=C%15 | InChI=1S/C112H144N2O6S2/c1-21-29-35-43-73(44-36-30-22-2)113-105(115)91-69(61-109(9,10)11)55-83-79-49-39-47-77-75(51-53-81(95(77)79)85-57-71(63-111(15,16)17)93(107(113)117)99(91)97(83)85)89-59-87-101(119-65-67(27-7)41-33-25-5)104-88(102(103(87)121-89)120-66-68(28-8)42-34-26-6)60-90(122-104)76-52-54-82-86-58-72(64-112(18,19)20)94-100-92(106(116)114(108(94)118)74(45-37-31-23-3)46-38-32-24-4)70(62-110(12,13)14)56-84(98(86)100)80-50-40-48-78(76)96(80)82/h39-40,47-60,67-68,73-74,91-92,99-100H,21-38,41-46,61-66H2,1-20H3 |  |  | 0.1 |  | 5.63 | 3.68 | 1.95
966 | O=C(N(C(CCCCC)CCCCC)C1=O)C2=C(CC(C)(C)C)C=C(C3=C4C=C(CC(C)(C)C)C1C32)C5=CC=C(C6=CC(C(C7=CC=C(CC(CC)CCCC)S7)=C(SC(C8=CC=C9C%10=C8C=CC=C%10C%11=C%12C9=CC(CC(C)(C)C)=C(C(N(C(CCCCC)CCCCC)C%13=O)=O)C%12C%13C(CC(C)(C)C)=C%11)=C%14)C%14=C%15C%16=CC=C(CC(CC)CCCC)S%16)=C%15S6)C%17=C5C4=CC=C%17 | InChI=1S/C120H148N2O4S4/c1-21-29-35-43-77(44-36-30-22-2)121-113(123)99-73(67-117(9,10)11)61-89-85-49-39-47-83-81(53-55-87(103(83)85)91-63-75(69-119(15,16)17)101(115(121)125)109(99)105(89)91)97-65-93-107(95-57-51-79(127-95)59-71(27-7)41-33-25-5)112-94(108(111(93)129-97)96-58-52-80(128-96)60-72(28-8)42-34-26-6)66-98(130-112)82-54-56-88-92-64-76(70-120(18,19)20)102-110-100(114(124)122(116(102)126)78(45-37-31-23-3)46-38-32-24-4)74(68-118(12,13)14)62-90(106(92)110)86-50-40-48-84(82)104(86)88/h39-40,47-58,61-66,71-72,77-78,99-100,109-110H,21-38,41-46,59-60,67-70H2,1-20H3 |  |  | 0.1 |  | 5.66 | 3.67 | 1.99
967 | O=C(N(C(CCCCC)CCCCC)C1=O)C2=C(CC(C)(C)C)C=C(C3=C4C=C(CC(C)(C)C)C1C32)C5=CC=C(C6=CC(C(C7=CC=C(CCCCCC)C=C7)(C8=CC=C(CCCCCC)C=C8)C9=C%10C=C%11C(C(SC(C%12=CC=C%13C%14=C%12C=CC=C%14C%15=C%16C%13=CC(CC(C)(C)C)=C(C(N(C(CCCCC)CCCCC)C%17=O)=O)C%16C%17C(CC(C)(C)C)=C%15)=C%18)=C%18C%11(C%19=CC=C(CCCCCC)C=C%19)C%20=CC=C(CCCCCC)C=C%20)=C9)=C%10S6)C%21=C5C4=CC=C%21 | InChI=1S/C150H180N2O4S2/c1-21-29-37-45-51-95-63-71-103(72-64-95)149(104-73-65-96(66-74-104)52-46-38-30-22-2)123-87-122-124(88-121(123)139-125(149)89-127(157-139)109-79-81-115-119-85-101(93-147(15,16)17)131-137-129(141(153)151(143(131)155)107(55-41-33-25-5)56-42-34-26-6)99(91-145(9,10)11)83-117(135(119)137)113-61-49-59-111(109)133(113)115)150(105-75-67-97(68-76-105)53-47-39-31-23-3,106-77-69-98(70-78-106)54-48-40-32-24-4)126-90-128(158-140(122)126)110-80-82-116-120-86-102(94-148(18,19)20)132-138-130(142(154)152(144(132)156)108(57-43-35-27-7)58-44-36-28-8)100(92-146(12,13)14)84-118(136(120)138)114-62-50-60-112(110)134(114)116/h49-50,59-90,107-108,129-130,137-138H,21-48,51-58,91-94H2,1-20H3 |  |  | 0.1 |  | 5.56 | 3.67 | 1.89
968 | O=C1N(C2=CC=C(C(C=CC=C3)=C3C4(CCCC)CCCC)C4=C2)C(C5=CC=C(C#CC6=CC=C(C7=CC=C(C8=CC=C(C#CC9=CC=C%10C(C(N(C%11=CC=C(C(C=CC=C%12)=C%12C%13(CCCC)CCCC)C%13=C%11)C%10=O)=O)=C9)S8)C%14=NSN=C7%14)S6)C=C51)=O | InChI=1S/C76H62N4O4S3/c1-5-9-39-75(40-10-6-2)63-19-15-13-17-53(63)55-33-25-49(45-65(55)75)79-71(81)57-31-23-47(43-61(57)73(79)83)21-27-51-29-37-67(85-51)59-35-36-60(70-69(59)77-87-78-70)68-38-30-52(86-68)28-22-48-24-32-58-62(44-48)74(84)80(72(58)82)50-26-34-56-54-18-14-16-20-64(54)76(41-11-7-3,42-12-8-4)66(56)46-50/h13-20,23-26,29-38,43-46H,5-12,39-42H2,1-4H3 |  |  | 0.35 |  | 5.45 | 3.24 | 2.21
969 | O=C(N(C1=CC=C(C(C=CC=C2)=C2C3(CCCC)CCCC)C3=C1)C4=O)C5=CC=CC6=C5C4=CC=C6C#CC7=CC=C(C8=CC=C(C9=CC=C(C#CC%10=CC=C%11C%12=C%10C=CC=C%12C(N(C%13=CC=C(C(C=CC=C%14)=C%14C%15(CCCC)CCCC)C%15=C%13)C%11=O)=O)S9)C%16=NSN=C8%16)S7 | InChI=1S/C84H66N4O4S3/c1-5-9-45-83(46-10-6-2)69-25-15-13-19-59(69)61-39-31-53(49-71(61)83)87-79(89)65-23-17-21-57-51(29-37-67(75(57)65)81(87)91)27-33-55-35-43-73(93-55)63-41-42-64(78-77(63)85-95-86-78)74-44-36-56(94-74)34-28-52-30-38-68-76-58(52)22-18-24-66(76)80(90)88(82(68)92)54-32-40-62-60-20-14-16-26-70(60)84(47-11-7-3,48-12-8-4)72(62)50-54/h13-26,29-32,35-44,49-50H,5-12,45-48H2,1-4H3 |  |  | 1.16 |  | 5.56 | 3.43 | 2.13
970 | CCCCCCCCCCC1(CCCCCCCCCC)C2=CC(C3=CC=C(/C=C4SC(SCCCCCC)=C(SCCCCCC)S\4)C5=NSN=C35)=CC=C2C6=C1C=C(C7=CC=C(/C=C8SC(SCCCCCC)=C(SCCCCCC)S\8)C9=NSN=C79)C=C6 | InChI=1S/C77H106N4S10/c1-7-13-19-25-27-29-31-33-47-77(48-34-32-30-28-26-20-14-8-2)65-53-57(61-43-41-59(69-71(61)80-90-78-69)55-67-86-73(82-49-35-21-15-9-3)74(87-67)83-50-36-22-16-10-4)39-45-63(65)64-46-40-58(54-66(64)77)62-44-42-60(70-72(62)81-91-79-70)56-68-88-75(84-51-37-23-17-11-5)76(89-68)85-52-38-24-18-12-6/h39-46,53-56H,7-38,47-52H2,1-6H3 |  |  | 7.13 |  | 5.7 | 3.6 | 2.1
971 | O=C(C(C=CC=C1)=C1C/2=C(C#N)/C#N)C2=C/C(S3)=CC4=C3C(C=C(C(C5=CC=C(CCCCCC)C=C5)(C6=CC=C(CCCCCC)C=C6)C7=C8SC9=C7SC%10=C9C(C%11=CC=C(CCCCCC)C=C%11)(C%12=CC=C(CCCCCC)C=C%12)C(C%10=C%13)=CC%14=C%13C(C%15=CC=C(CCCCCC)C=C%15)(C%16=CC=C(CCCCCC)C=C%16)C%17=C%14SC(/C=C%18C(C(C=CC=C%19)=C%19C\%18=C(C#N)\C#N)=O)=C%17)C8=C%20)=C%20C4(C%21=CC=C(CCCCCC)C=C%21)C%22=CC=C(CCCCCC)C=C%22 | InChI=1S/C152H152N4O2S4/c1-9-17-25-33-45-101-57-73-111(74-58-101)149(112-75-59-102(60-76-112)46-34-26-18-10-2)131-95-127-133(93-125(131)143-135(149)91-119(159-143)89-129-137(109(97-153)98-154)121-53-41-43-55-123(121)141(129)157)151(115-81-65-105(66-82-115)49-37-29-21-13-5,116-83-67-106(68-84-116)50-38-30-22-14-6)139-145(127)161-148-140-146(162-147(139)148)128-96-132-126(94-134(128)152(140,117-85-69-107(70-86-117)51-39-31-23-15-7)118-87-71-108(72-88-118)52-40-32-24-16-8)144-136(92-120(160-144)90-130-138(110(99-155)100-156)122-54-42-44-56-124(122)142(130)158)150(132,113-77-61-103(62-78-113)47-35-27-19-11-3)114-79-63-104(64-80-114)48-36-28-20-12-4/h41-44,53-96H,9-40,45-52H2,1-8H3/b129-89-,130-90- |  |  | 3.58 |  | 5.42 | 3.82 | 1.6
972 | O=C(N(C(CCCCC)CCCCC)C1=O)C2=CC(C3=CC4=C5C6=C3C7=CC=C(C(N8C(CCCCC)CCCCC)=O)C9=C7C(C6=C(C%10=CC%11=C%12C(C%13=C%14C=C%12C(N(C(CCCCC)CCCCC)C%11=O)=O)=C%10C%15=CC=C(C(N%16C(CCCCC)CCCCC)=O)C%17=C%15C%13=C(S%14)C=C%17C%16=O)C=C5C(N(C(CCCCC)CCCCC)C4=O)=O)=CC=C9C8=O)=C%18C(C2=C1C=C%19S%20)=C%19C%21=C%20C=C(C(N%22C(CCCCC)CCCCC)=O)C%23=C%21C%18=CC=C%23C%22=O | InChI=1S/C138H154N6O12S2/c1-13-25-37-49-77(50-38-26-14-2)139-127(145)87-65-61-83-107-84(62-66-88(112(87)107)128(139)146)109-92(94-72-98-117-102(138(156)144(134(98)152)82(59-47-35-23-11)60-48-36-24-12)76-106-123-121-104(158-106)74-100-114-90(68-64-86(119(114)121)111(94)126(117)123)130(148)141(136(100)154)79(53-41-29-17-5)54-42-30-18-6)70-96-115-95(131(149)142(132(96)150)80(55-43-31-19-7)56-44-32-20-8)69-91(108(83)124(109)115)93-71-97-116-101(137(155)143(133(97)151)81(57-45-33-21-9)58-46-34-22-10)75-105-122-120-103(157-105)73-99-113-89(67-63-85(118(113)120)110(93)125(116)122)129(147)140(135(99)153)78(51-39-27-15-3)52-40-28-16-4/h61-82H,13-60H2,1-12H3 |  |  | 7.86 |  | 5.88 | 3.84 | 2.04
973 | O=C(N(C(CCCCC)CCCCC)C1=O)C2=CC(C3=CC4=C5C6=C3C7=CC=C(C(N8C(CCCCC)CCCCC)=O)C9=C7C(C6=C(C%10=CC%11=C%12C(C%13=C%14C=C%12C(N(C(CCCCC)CCCCC)C%11=O)=O)=C%10C%15=CC=C(C(N%16C(CCCCC)CCCCC)=O)C%17=C%15C%13=C([Se]%14)C=C%17C%16=O)C=C5C(N(C(CCCCC)CCCCC)C4=O)=O)=CC=C9C8=O)=C%18C(C2=C1C=C%19[Se]%20)=C%19C%21=C%20C=C(C(N%22C(CCCCC)CCCCC)=O)C%23=C%21C%18=CC=C%23C%22=O | InChI=1S/C138H154N6O12Se2/c1-13-25-37-49-77(50-38-26-14-2)139-127(145)87-65-61-83-107-84(62-66-88(112(87)107)128(139)146)109-92(94-72-98-117-102(138(156)144(134(98)152)82(59-47-35-23-11)60-48-36-24-12)76-106-123-121-104(158-106)74-100-114-90(68-64-86(119(114)121)111(94)126(117)123)130(148)141(136(100)154)79(53-41-29-17-5)54-42-30-18-6)70-96-115-95(131(149)142(132(96)150)80(55-43-31-19-7)56-44-32-20-8)69-91(108(83)124(109)115)93-71-97-116-101(137(155)143(133(97)151)81(57-45-33-21-9)58-46-34-22-10)75-105-122-120-103(157-105)73-99-113-89(67-63-85(118(113)120)110(93)125(116)122)129(147)140(135(99)153)78(51-39-27-15-3)52-40-28-16-4/h61-82H,13-60H2,1-12H3 |  |  | 8.82 |  | 5.94 | 3.86 | 2.08
974 | CCCCCCC(C=C1)=CC=C1C(C2=C3SC(C4=C(OCC(CC)CCCC)C(C=C5C(C(C=CC=C6)=C6/C5=C(C#N)/C#N)=O)=CS4)=C2)(C7=CC=C(CCCCCC)C=C7)C8=C3C=C(C(C9=C%10SC(C%11=C(C(/C=C%12\C(C%13=C(C%12=O)C=CC=C%13)=C(C#N)\C#N)=CS%11)OCC(CCCC)CC)=C9)(C%14=CC=C(CCCCCC)C=C%14)C%15=CC=C(CCCCCC)C=C%15)C%10=C8 | InChI=1S/C114H118N4O4S4/c1-9-17-23-27-37-77-45-53-85(54-46-77)113(86-55-47-78(48-56-86)38-28-24-18-10-2)97-63-94-98(64-93(97)109-99(113)65-101(125-109)111-107(121-71-75(15-7)35-21-13-5)81(73-123-111)61-95-103(83(67-115)68-116)89-41-31-33-43-91(89)105(95)119)114(87-57-49-79(50-58-87)39-29-25-19-11-3,88-59-51-80(52-60-88)40-30-26-20-12-4)100-66-102(126-110(94)100)112-108(122-72-76(16-8)36-22-14-6)82(74-124-112)62-96-104(84(69-117)70-118)90-42-32-34-44-92(90)106(96)120/h31-34,41-66,73-76H,9-30,35-40,71-72H2,1-8H3/b95-61+,96-62? |  |  | 4.31 |  | 5.32 | 4 | 1.32
975 | CCCCCC[Si]1(CCCCCC)C2=C(SC=C2)C3=C1C=C(C(C4=NSN=C45)=CC=C5/C=C(C#N)/C#N)S3 | InChI=1S/C30H32N4S3Si/c1-3-5-7-9-15-38(16-10-8-6-4-2)25-13-14-35-29(25)30-26(38)18-24(36-30)23-12-11-22(17-21(19-31)20-32)27-28(23)34-37-33-27/h11-14,17-18H,3-10,15-16H2,1-2H3 |  |  | 0.05 |  | 5.6 | 3.8 | 1.8
976 | CCCCCC[Si]1(CCCCCC)C2=C(SC(C3=CC([Si]4(CCCCCC)CCCCCC)=C(S3)C5=C4C=C(C(C6=NSN=C67)=CC=C7/C=C(C#N)/C#N)S5)=C2)C8=C1C=C(C(C9=NSN=C9%10)=CC=C%10/C=C(C#N)/C#N)S8 | InChI=1S/C60H62N8S6Si2/c1-5-9-13-17-25-75(26-18-14-10-6-2)49-31-45(43-23-21-41(29-39(35-61)36-62)53-55(43)67-73-65-53)69-57(49)59-51(75)33-47(71-59)48-34-52-60(72-48)58-50(76(52,27-19-15-11-7-3)28-20-16-12-8-4)32-46(70-58)44-24-22-42(30-40(37-63)38-64)54-56(44)68-74-66-54/h21-24,29-34H,5-20,25-28H2,1-4H3 |  |  | 0.17 |  | 5.5 | 3.9 | 1.6
977 | CCCCCCC(C=C1)=CC=C1C2(C3=CC=C(CCCCCC)C=C3)C4=CC5=C(C(C6=C5SC7=C6SC(/C=C8C(C(C=CC(Br)=C9)=C9C\8=C(C#N)\C#N)=O)=C7)(C%10=CC=C(CCCCCC)C=C%10)C%11=CC=C(CCCCCC)C=C%11)C=C4C%12=C2C(SC(/C=C%13C(C(C=CC(Br)=C%14)=C%14C\%13=C(C#N)/C#N)=O)=C%15)=C%15S%12 | InChI=1S/C60H62N8S6Si2/c1-5-9-13-17-25-75(26-18-14-10-6-2)49-31-45(43-23-21-41(29-39(35-61)36-62)53-55(43)67-73-65-53)69-57(49)59-51(75)33-47(71-59)48-34-52-60(72-48)58-50(76(52,27-19-15-11-7-3)28-20-16-12-8-4)32-46(70-58)44-24-22-42(30-40(37-63)38-64)54-56(44)68-74-66-54/h21-24,29-34H,5-20,25-28H2,1-4H3 |  |  | 9.4 |  | 5.73 | 4.2 | 1.53
978 | CCCCCCC(C=C1)=CC=C1C2(C3=CC=C(CCCCCC)C=C3)C4=CC5=C(C(C6=C5SC7=C6SC(/C=C8C(C(C=CC(I)=C9)=C9C\8=C(C#N)\C#N)=O)=C7)(C%10=CC=C(CCCCCC)C=C%10)C%11=CC=C(CCCCCC)C=C%11)C=C4C%12=C2C(SC(/C=C%13C(C(C=CC(I)=C%14)=C%14C\%13=C(C#N)/C#N)=O)=C%15)=C%15S%12 | InChI=1S/C94H80I2N4O2S4/c1-5-9-13-17-21-57-25-33-63(34-26-57)93(64-35-27-58(28-36-64)22-18-14-10-6-2)79-51-76-80(52-75(79)89-85(93)91-81(105-89)49-69(103-91)47-77-83(61(53-97)54-98)73-45-67(95)41-43-71(73)87(77)101)94(65-37-29-59(30-38-65)23-19-15-11-7-3,66-39-31-60(32-40-66)24-20-16-12-8-4)86-90(76)106-82-50-70(104-92(82)86)48-78-84(62(55-99)56-100)74-46-68(96)42-44-72(74)88(78)102/h25-52H,5-24H2,1-4H3/b77-47-,78-48- |  |  | 8.9 |  | 5.68 | 4.14 | 1.54
979 | O=C(C1=C(C2=CC=C(C3=CC4=C(C=C3)C5=C(C=C(C(S6)=CC=C6C(N7CC(CC)CCCC)=C(C(C7=O)=C8C9=CC=CS9)C(N8CC(CC)CCCC)=O)C=C5)C4%10C(C=C(C(S%11)=CC=C%11C(N%12CC(CC)CCCC)=C(C(C%12=O)=C%13C%14=CC=CS%14)C(N%13CC(CC)CCCC)=O)C=C%15)=C%15C%16=C%10C=C(C(S%17)=CC=C%17C(N%18CC(CC)CCCC)=C(C(C%18=O)=C%19C%20=CC=CS%20)C(N%19CC(CC)CCCC)=O)C=C%16)S2)N%21CC(CC)CCCC)N(CC(CC)CCCC)C(C%22=CC=CS%22)=C1C%21=O | InChI=1S/C145H168N8O8S8/c1-17-33-45-89(25-9)81-146-129(113-53-41-73-162-113)121-125(141(146)158)133(150(137(121)154)85-93(29-13)49-37-21-5)117-69-65-109(166-117)97-57-61-101-102-62-58-98(110-66-70-118(167-110)134-126-122(138(155)151(134)86-94(30-14)50-38-22-6)130(114-54-42-74-163-114)147(142(126)159)82-90(26-10)46-34-18-2)78-106(102)145(105(101)77-97)107-79-99(111-67-71-119(168-111)135-127-123(139(156)152(135)87-95(31-15)51-39-23-7)131(115-55-43-75-164-115)148(143(127)160)83-91(27-11)47-35-19-3)59-63-103(107)104-64-60-100(80-108(104)145)112-68-72-120(169-112)136-128-124(140(157)153(136)88-96(32-16)52-40-24-8)132(116-56-44-76-165-116)149(144(128)161)84-92(28-12)48-36-20-4/h41-44,53-80,89-96H,17-40,45-52,81-88H2,1-16H3 |  |  | 5.42 |  | 5.51 | 3.84 | 1.67
980 | CCCCCCC(C=C1)=CC=C1C2(C3=C(C(SC4=C5SC6=C4OC(C7=C6SC(/C=C8C(C(C=CC=C9)=C9C\8=C(C#N)\C#N)=O)=C7)(C%10=CC=C(CCCCCC)C=C%10)C%11=CC=C(CCCCCC)C=C%11)=C5O2)SC(/C=C%12C(C(C=CC=C%13)=C%13C\%12=C(C#N)\C#N)=O)=C3)C%14=CC=C(CCCCCC)C=C%14 | InChI=1S/C90H80N4O4S4/c1-5-9-13-17-25-57-33-41-63(42-34-57)89(64-43-35-58(36-44-64)26-18-14-10-6-2)75-51-67(49-73-77(61(53-91)54-92)69-29-21-23-31-71(69)79(73)95)99-83(75)85-81(97-89)87-88(101-85)82-86(102-87)84-76(52-68(100-84)50-74-78(62(55-93)56-94)70-30-22-24-32-72(70)80(74)96)90(98-82,65-45-37-59(38-46-65)27-19-15-11-7-3)66-47-39-60(40-48-66)28-20-16-12-8-4/h21-24,29-52H,5-20,25-28H2,1-4H3/b73-49-,74-50- |  |  | 8.43 |  | 5.57 | 3.86 | 1.71
981 | CCCCCCC(C=C1)=CC=C1C2(C3=C(C(SC4=C5SC6=C4OC(C7=C6SC(/C=C8C(C(C=CC(F)=C9)=C9C\8=C(C#N)\C#N)=O)=C7)(C%10=CC=C(CCCCCC)C=C%10)C%11=CC=C(CCCCCC)C=C%11)=C5O2)SC(/C=C%12C(C(C=CC(F)=C%13)=C%13C\%12=C(C#N)\C#N)=O)=C3)C%14=CC=C(CCCCCC)C=C%14 | InChI=1S/C90H78F2N4O4S4/c1-5-9-13-17-21-55-25-33-61(34-26-55)89(62-35-27-56(28-36-62)22-18-14-10-6-2)75-49-67(47-73-77(59(51-93)52-94)71-45-65(91)41-43-69(71)79(73)97)101-83(75)85-81(99-89)87-88(103-85)82-86(104-87)84-76(50-68(102-84)48-74-78(60(53-95)54-96)72-46-66(92)42-44-70(72)80(74)98)90(100-82,63-37-29-57(30-38-63)23-19-15-11-7-3)64-39-31-58(32-40-64)24-20-16-12-8-4/h25-50H,5-24H2,1-4H3/b73-47-,74-48- |  |  | 9.12 |  | 5.6 | 3.93 | 1.67
982 | CCCCCCC(C=C1)=CC=C1C2(C3=C(C(SC4=C5SC6=C4OC(C7=C6SC(/C=C8C(C(C=C(F)C(F)=C9)=C9C\8=C(C#N)\C#N)=O)=C7)(C%10=CC=C(CCCCCC)C=C%10)C%11=CC=C(CCCCCC)C=C%11)=C5O2)SC(/C=C%12C(C(C=C(F)C(F)=C%13)=C%13C\%12=C(C#N)\C#N)=O)=C3)C%14=CC=C(CCCCCC)C=C%14 | InChI=1S/C90H76F4N4O4S4/c1-5-9-13-17-21-53-25-33-59(34-26-53)89(60-35-27-54(28-36-60)22-18-14-10-6-2)71-43-63(41-69-77(57(49-95)50-96)65-45-73(91)75(93)47-67(65)79(69)99)103-83(71)85-81(101-89)87-88(105-85)82-86(106-87)84-72(44-64(104-84)42-70-78(58(51-97)52-98)66-46-74(92)76(94)48-68(66)80(70)100)90(102-82,61-37-29-55(30-38-61)23-19-15-11-7-3)62-39-31-56(32-40-62)24-20-16-12-8-4/h25-48H,5-24H2,1-4H3/b69-41-,70-42- |  |  | 8.25 |  | 5.64 | 4.04 | 1.6
983 | O=C(C(C=CC=C1)=C1C/2=C(C#N)/C#N)C2=C/C3=CC(SC4=C5C(C6=CC=C(CCCCCC)C=C6)(C7=CC=C(CCCCCC)C=C7)C8=C4SC9=C8C=C%10SC%11=C(C%10=C9)C(C%12=CC=C(CCCCCC)C=C%12)(C%13=CC=C(CCCCCC)C=C%13)C%14=C%11SC%15=C%14SC(/C=C%16C(C(C=CC=C%17)=C%17C\%16=C(C#N)\C#N)=O)=C%15)=C5S3 | InChI=1S/C98H82N4O2S6/c1-5-9-13-17-25-59-33-41-65(42-34-59)97(66-43-35-60(36-44-66)26-18-14-10-6-2)85-75-53-80-76(54-79(75)107-93(85)95-87(97)91-81(109-95)51-69(105-91)49-77-83(63(55-99)56-100)71-29-21-23-31-73(71)89(77)103)86-94(108-80)96-88(92-82(110-96)52-70(106-92)50-78-84(64(57-101)58-102)72-30-22-24-32-74(72)90(78)104)98(86,67-45-37-61(38-46-67)27-19-15-11-7-3)68-47-39-62(40-48-68)28-20-16-12-8-4/h21-24,29-54H,5-20,25-28H2,1-4H3/b77-49-,78-50- |  |  | 9.52 |  | 5.27 | 3.86 | 1.41
984 | O=C(C(C=CC=C1)=C1C/2=C(C#N)/C#N)C2=C/C3=CC(SC4=C5C(C6=CC=C(CCC)C=C6)(C7=CC=C(CCC)C=C7)C8=C4SC9=C8C(CCCCCC)=C%10SC%11=C(C%10=C9CCCCCC)C(C%12=CC=C(CCC)C=C%12)(C%13=CC=C(CCC)C=C%13)C%14=C%11SC%15=C%14SC(/C=C%16C(C(C=CC=C%17)=C%17C\%16=C(C#N)\C#N)=O)=C%15)=C5S3 | InChI=1S/C98H82N4O2S6/c1-7-13-15-17-31-73-81-83-93(95-85(97(83,63-41-33-57(23-9-3)34-42-63)64-43-35-58(24-10-4)36-44-64)91-77(107-95)51-67(105-91)49-75-79(61(53-99)54-100)69-27-19-21-29-71(69)87(75)103)110-90(81)74(32-18-16-14-8-2)82-84-94(109-89(73)82)96-86(98(84,65-45-37-59(25-11-5)38-46-65)66-47-39-60(26-12-6)40-48-66)92-78(108-96)52-68(106-92)50-76-80(62(55-101)56-102)70-28-20-22-30-72(70)88(76)104/h19-22,27-30,33-52H,7-18,23-26,31-32H2,1-6H3/b75-49-,76-50- |  |  | 7.56 |  | 5.21 | 3.83 | 1.38
985 | O=C(C(C=CC=C1)=C1C/2=C(C#N)/C#N)C2=C/C3=CC(SC4=C5C(C6=CC=C(CCCCCC)C=C6)(C7=CC=C(CCCCCC)C=C7)C8=C4SC9=C8C(CCCCCC)=C%10SC%11=C(C%10=C9CCCCCC)C(C%12=CC=C(CCCCCC)C=C%12)(C%13=CC=C(CCCCCC)C=C%13)C%14=C%11SC%15=C%14SC(/C=C%16C(C(C=CC=C%17)=C%17C\%16=C(C#N)\C#N)=O)=C%15)=C5S3 | InChI=1S/C110H106N4O2S6/c1-7-13-19-25-35-69-45-53-75(54-46-69)109(76-55-47-70(48-56-76)36-26-20-14-8-2)95-93-85(43-29-23-17-11-5)102-94(86(44-30-24-18-12-6)101(93)121-105(95)107-97(109)103-89(119-107)63-79(117-103)61-87-91(73(65-111)66-112)81-39-31-33-41-83(81)99(87)115)96-106(122-102)108-98(104-90(120-108)64-80(118-104)62-88-92(74(67-113)68-114)82-40-32-34-42-84(82)100(88)116)110(96,77-57-49-71(50-58-77)37-27-21-15-9-3)78-59-51-72(52-60-78)38-28-22-16-10-4/h31-34,39-42,45-64H,7-30,35-38,43-44H2,1-6H3/b87-61-,88-62- |  |  | 10.56 |  | 5.23 | 3.84 | 1.39
986 | O=C(C(C=CC=C1)=C1C/2=C(C#N)/C#N)C2=C/C3=CC(SC4=C5C(C6=CC=C(CCC)C=C6)(C7=CC=C(CCC)C=C7)C8=C4SC9=C8C(CCCCCCCCCCCC)=C%10SC%11=C(C%10=C9CCCCCCCCCCCC)C(C%12=CC=C(CCC)C=C%12)(C%13=CC=C(CCC)C=C%13)C%14=C%11SC%15=C%14SC(/C=C%16C(C(C=CC=C%17)=C%17C\%16=C(C#N)\C#N)=O)=C%15)=C5S3 | InChI=1S/C110H106N4O2S6/c1-7-13-15-17-19-21-23-25-27-29-43-85-93-95-105(107-97(109(95,75-53-45-69(35-9-3)46-54-75)76-55-47-70(36-10-4)48-56-76)103-89(119-107)63-79(117-103)61-87-91(73(65-111)66-112)81-39-31-33-41-83(81)99(87)115)122-102(93)86(44-30-28-26-24-22-20-18-16-14-8-2)94-96-106(121-101(85)94)108-98(110(96,77-57-49-71(37-11-5)50-58-77)78-59-51-72(38-12-6)52-60-78)104-90(120-108)64-80(118-104)62-88-92(74(67-113)68-114)82-40-32-34-42-84(82)100(88)116/h31-34,39-42,45-64H,7-30,35-38,43-44H2,1-6H3/b87-61-,88-62- |  |  | 10.81 |  | 5.23 | 3.84 | 1.39
987 | O=C(C(C=CC=C1)=C1C/2=C(C#N)/C#N)C2=C/C3=CC(SC4=C5C(C6=CC=C(CCCCCC)C=C6)(C7=CC=C(CCCCCC)C=C7)C8=C4SC9=C8C(CCCCCCCCCCCC)=C%10SC%11=C(C%10=C9CCCCCCCCCCCC)C(C%12=CC=C(CCCCCC)C=C%12)(C%13=CC=C(CCCCCC)C=C%13)C%14=C%11SC%15=C%14SC(/C=C%16C(C(C=CC=C%17)=C%17C\%16=C(C#N)\C#N)=O)=C%15)=C5S3 | InChI=1S/C122H130N4O2S6/c1-7-13-19-25-27-29-31-33-35-41-55-97-105-107-117(119-109(115-101(131-119)75-91(129-115)73-99-103(85(77-123)78-124)93-51-43-45-53-95(93)111(99)127)121(107,87-65-57-81(58-66-87)47-37-21-15-9-3)88-67-59-82(60-68-88)48-38-22-16-10-4)134-114(105)98(56-42-36-34-32-30-28-26-20-14-8-2)106-108-118(133-113(97)106)120-110(116-102(132-120)76-92(130-116)74-100-104(86(79-125)80-126)94-52-44-46-54-96(94)112(100)128)122(108,89-69-61-83(62-70-89)49-39-23-17-11-5)90-71-63-84(64-72-90)50-40-24-18-12-6/h43-46,51-54,57-76H,7-42,47-50,55-56H2,1-6H3/b99-73-,100-74- |  |  | 9.54 |  | 5.21 | 3.83 | 1.38
988 | O=C(C(C=CC=C1)=C1C/2=C(C#N)\C#N)C2=C/C(S3)=CC4=C3C5=CC(C(CCCCCCCC)(CCCCCCCC)OC6=C7SC(/C=C8C(C(C=CC=C9)=C9C\8=C(C#N)\C#N)=O)=C6)=C7C=C5C(CCCCCCCC)(CCCCCCCC)O4 | InChI=1S/C74H82N4O4S2/c1-5-9-13-17-21-29-37-73(38-30-22-18-14-10-6-2)63-45-60-64(46-59(63)71-65(81-73)43-53(83-71)41-61-67(51(47-75)48-76)55-33-25-27-35-57(55)69(61)79)74(39-31-23-19-15-11-7-3,40-32-24-20-16-12-8-4)82-66-44-54(84-72(60)66)42-62-68(52(49-77)50-78)56-34-26-28-36-58(56)70(62)80/h25-28,33-36,41-46H,5-24,29-32,37-40H2,1-4H3/b61-41-,62-42- |  |  | 8.88 |  | 5.46 | 4.03 | 1.43
989 | O=C(C(C=CC(C)=C1)=C1C/2=C(C#N)\C#N)C2=C/C(S3)=CC4=C3C5=CC(C(CCCCCCCC)(CCCCCCCC)OC6=C7SC(/C=C8C(C(C=CC(C)=C9)=C9C\8=C(C#N)\C#N)=O)=C6)=C7C=C5C(CCCCCCCC)(CCCCCCCC)O4 | InChI=1S/C76H86N4O4S2/c1-7-11-15-19-23-27-35-75(36-28-24-20-16-12-8-2)65-45-62-66(46-61(65)73-67(83-75)43-55(85-73)41-63-69(53(47-77)48-78)59-39-51(5)31-33-57(59)71(63)81)76(37-29-25-21-17-13-9-3,38-30-26-22-18-14-10-4)84-68-44-56(86-74(62)68)42-64-70(54(49-79)50-80)60-40-52(6)32-34-58(60)72(64)82/h31-34,39-46H,7-30,35-38H2,1-6H3/b63-41-,64-42- |  |  | 9.39 |  | 5.54 | 3.95 | 1.59
990 | O=C(N(C(CCCCC)CCCCC)C1=O)C2=CC3=C(C4=C5C=CC1C42)C6=C(C7=C3C8=CC9C%10C%11=C8C%12=C7C=C(C(N%13C(CCCCC)CCCCC)=O)C%14=C%12C(C%11=C(C%15=C%16C(C=C%17C(N(C(CCCCC)CCCCC)C%18=O)=O)=C%19C%20=C%17C%18=CC=C%20C%21=CC=C(C%22=O)C%23C%21=C%19C%15=CC%23C(N%22C(CCCCC)CCCCC)=O)C=C%10C(N(C(CCCCC)CCCCC)C9=O)=O)=C%16C=C%14C%13=O)C=C%24C%25=C6C5=CC=C%25C(N(C(CCCCC)CCCCC)C%24=O)=O | InChI=1S/C142H160N6O12/c1-13-25-37-49-77(50-38-26-14-2)143-131(149)87-65-61-83-84-62-66-88-108-100(136(154)144(132(88)150)78(51-39-27-15-3)52-40-28-16-4)70-92-112-96-74-104-116-106(142(160)148(140(104)158)82(59-47-35-23-11)60-48-36-24-12)76-98-114-94-72-102-110-90(134(152)146(138(102)156)80(55-43-31-19-7)56-44-32-20-8)68-64-86-85-63-67-89-109-101(137(155)145(133(89)151)79(53-41-29-17-5)54-42-30-18-6)71-93(123(119(85)109)124(94)120(86)110)113(114)97-75-105-115-103(139(157)147(141(105)159)81(57-45-33-21-9)58-46-34-22-10)73-95(125-126(96)130(116)128(98)127(97)129(115)125)111(112)91-69-99(135(143)153)107(87)117(83)121(91)122(92)118(84)108/h61-82,87,101,103,107,109,115H,13-60H2,1-12H3 |  |  | 6.4 |  | 6.23 | 3.86 | 2.37
991 | O=C(N(C(CCCCC)CCCCC)C1=O)C2=CC3=C(C4=C5C=CC1C42)C6=C(C7=C3C8=CC9C%10C%11=C8C%12=C7C=C(C(N%13C(CCCCC)CCCCC)=O)C%14=C%12C(C%11=C(C%15=C%16C(C=C%17C(N(C(CCCCC)CCCCC)C%18=O)=O)=C%19C%20=C%17C%18=CC=C%20C%21=CC=C(C%22=O)C%23C%21=C%19C%15=CC%23C(N%22C(CCCCC)CCCCC)=O)C=C%10C(N(C(CCCCC)CCCCC)C9=O)=O)=C%16C=C%14C%13=O)C=C%24C%25=C6C5=CC=C%25C(N(C(CCCCC)CCCCC)C%24=O)=O | InChI=1S/C142H160N6O12/c1-13-25-37-49-77(50-38-26-14-2)143-131(149)87-65-61-83-84-62-66-88-108-100(136(154)144(132(88)150)78(51-39-27-15-3)52-40-28-16-4)70-92-112-96-74-104-116-106(142(160)148(140(104)158)82(59-47-35-23-11)60-48-36-24-12)76-98-114-94-72-102-110-90(134(152)146(138(102)156)80(55-43-31-19-7)56-44-32-20-8)68-64-86-85-63-67-89-109-101(137(155)145(133(89)151)79(53-41-29-17-5)54-42-30-18-6)71-93(123(119(85)109)124(94)120(86)110)113(114)97-75-105-115-103(139(157)147(141(105)159)81(57-45-33-21-9)58-46-34-22-10)73-95(125-126(96)130(116)128(98)127(97)129(115)125)111(112)91-69-99(135(143)153)107(87)117(83)121(91)122(92)118(84)108/h61-82,87,101,103,107,109,115H,13-60H2,1-12H3 |  |  | 7.9 |  | 6.23 | 3.86 | 2.37
992 | O=C(N(C(CCCCC)CCCCC)C1=O)C2=CC3=C(C4=C5C=CC1C42)C6=C(C7=C3C8=CC9C%10C%11=C8C%12=C7C=C(C(N%13C(CCCCC)CCCCC)=O)C%14=C%12C(C%11=C(C%15=C%16C(C=C%17C(N(C(CCCCC)CCCCC)C%18=O)=O)=C%19C%20=C%17C%18=CC%21=C(C(C=C%22C(N(C(CCCC)CCCCC)C%23=O)=O)=C%24C%25=C%22C%23=CC=C%25C%26=CC=C(C%27=O)C%28C%26=C%24C%29=CC%28C(N%27C(CCCCC)CCCCC)=O)C%29=C%30C(C%31=C%19C%15=CC%32C%31C(C(N(C(CCCCC)CCCCC)C%32=O)=O)=C%30)=C%21%20)C=C%10C(N(C(CCCCC)CCCCC)C9=O)=O)=C%16C=C%14C%13=O)C=C%33C%34=C6C5=CC=C%34C(N(C(CCCCC)CCCCC)C%33=O)=O | InChI=1S/C189H210N8O16/c1-17-33-49-65-100(64-48-32-16)190-174(198)112-84-80-108-109-81-85-113-141-129(179(203)191(175(113)199)101(66-50-34-18-2)67-51-35-19-3)89-117-145-121-93-133-151-137(187(211)195(183(133)207)105(74-58-42-26-10)75-59-43-27-11)97-125-149-127-99-139-153-135(185(209)197(189(139)213)107(78-62-46-30-14)79-63-47-31-15)95-123-147-119-91-131-143-115(177(201)193(181(131)205)103(70-54-38-22-6)71-55-39-23-7)87-83-111-110-82-86-114-142-130(180(204)192(176(114)200)102(68-52-36-20-4)69-53-37-21-5)90-118(160(156(110)142)161(119)157(111)143)146(147)122-94-134-152-138(188(212)196(184(134)208)106(76-60-44-28-12)77-61-45-29-13)98-126(168-169(127)173(153)165(123)164(122)172(152)168)148(149)124-96-136-150-132(182(206)194(186(136)210)104(72-56-40-24-8)73-57-41-25-9)92-120(162-163(121)171(151)167(125)166(124)170(150)162)144(145)116-88-128(178(190)202)140(112)154(108)158(116)159(117)155(109)141/h80-107,115,129,135,137,141,143,151,153H,17-79H2,1-16H3 |  |  | 6.5 |  | 6.26 | 3.91 | 2.35
993 | O=C(N(C(CCCCC)CCCCC)C1=O)C2=CC3=C(C4=C5C=CC1C42)C6=C(C7=C3C8=CC9C%10C%11=C8C%12=C7C=C(C(N%13C(CCCCC)CCCCC)=O)C%14=C%12C(C%11=C(C%15=C%16C(C=C%17C(N(C(CCCCC)CCCCC)C%18=O)=O)=C%19C%20=C%17C%18=CC%21=C(C(C=C%22C(N(C(CCCC)CCCCC)C%23=O)=O)=C%24C%25=C%22C%23=CC=C%25C%26=CC=C(C%27=O)C%28C%26=C%24C%29=CC%28C(N%27C(CCCCC)CCCCC)=O)C%29=C%30C(C%31=C%19C%15=CC%32C%31C(C(N(C(CCCCC)CCCCC)C%32=O)=O)=C%30)=C%21%20)C=C%10C(N(C(CCCCC)CCCCC)C9=O)=O)=C%16C=C%14C%13=O)C=C%33C%34=C6C5=CC=C%34C(N(C(CCCCC)CCCCC)C%33=O)=O | InChI=1S/C189H210N8O16/c1-17-33-49-65-100(64-48-32-16)190-174(198)112-84-80-108-109-81-85-113-141-129(179(203)191(175(113)199)101(66-50-34-18-2)67-51-35-19-3)89-117-145-121-93-133-151-137(187(211)195(183(133)207)105(74-58-42-26-10)75-59-43-27-11)97-125-149-127-99-139-153-135(185(209)197(189(139)213)107(78-62-46-30-14)79-63-47-31-15)95-123-147-119-91-131-143-115(177(201)193(181(131)205)103(70-54-38-22-6)71-55-39-23-7)87-83-111-110-82-86-114-142-130(180(204)192(176(114)200)102(68-52-36-20-4)69-53-37-21-5)90-118(160(156(110)142)161(119)157(111)143)146(147)122-94-134-152-138(188(212)196(184(134)208)106(76-60-44-28-12)77-61-45-29-13)98-126(168-169(127)173(153)165(123)164(122)172(152)168)148(149)124-96-136-150-132(182(206)194(186(136)210)104(72-56-40-24-8)73-57-41-25-9)92-120(162-163(121)171(151)167(125)166(124)170(150)162)144(145)116-88-128(178(190)202)140(112)154(108)158(116)159(117)155(109)141/h80-107,115,129,135,137,141,143,151,153H,17-79H2,1-16H3 |  |  | 8.3 |  | 6.26 | 3.91 | 2.35
994 | O=C(N(C(CCCCCC)CCCCCC)C1=O)C2=CC(C3=CC4=C(C=C3)[C@H]5C6=C(C=CC(C7=C(C8=C9C=CC%10C8C(C(N(C(CCCCCC)CCCCCC)C%10=O)=O)=C7)C%11=CC=C%12C%13=C%11C9=CC=C%13C(N(C(CCCCCC)CCCCCC)C%12=O)=O)=C6)[C@@H]4C%14=C5C=CC(C%15=C(C%16=C%17C=CC%18C%16C(C(N(C(CCCCCC)CCCCCC)C%18=O)=O)=C%15)C%19=CC=C%20C%21=C%19C%17=CC=C%21C(N(C(CCCCCC)CCCCCC)C%20=O)=O)=C%14)=C(C%22=C%23C=CC1C%222)C%24=CC=C%25C%26=C%24C%23=CC=C%26C(N(C(CCCCCC)CCCCCC)C%25=O)=O | InChI=1S/C170H200N6O12/c1-13-25-37-49-61-106(62-50-38-26-14-2)171-159(177)124-88-79-112-115-82-91-130-153-139(168(186)174(165(130)183)109(67-55-43-31-19-7)68-56-44-32-20-8)100-133(147(156(115)153)121-85-94-127(162(171)180)150(124)144(112)121)103-75-78-120-136(97-103)142-118-76-73-104(134-101-140-154-131(166(184)175(169(140)187)110(69-57-45-33-21-9)70-58-46-34-22-10)92-83-116-113-80-89-125-151-128(95-86-122(145(113)151)148(134)157(116)154)163(181)172(160(125)178)107(63-51-39-27-15-3)64-52-40-28-16-4)98-137(118)143(120)138-99-105(74-77-119(138)142)135-102-141-155-132(167(185)176(170(141)188)111(71-59-47-35-23-11)72-60-48-36-24-12)93-84-117-114-81-90-126-152-129(96-87-123(146(114)152)149(135)158(117)155)164(182)173(161(126)179)108(65-53-41-29-17-5)66-54-42-30-18-6/h73-102,106-111,130-132,142-143,153-155H,13-72H2,1-12H3/t130?,131?,132?,142-,143+,153?,154?,155? |  |  | 4.53 |  | 5.97 | 3.81 | 2.16
995 | O=C1C(C2=C(C3=CC=C(C4=CC(F)=C(F)C(F)=C4)S3)N1CC(CC)CCCC)=C(C(S5)=CC=C5C6=CC7=C(C8C(C7(C9C%10C=CC(C%11=CC=C(C%12=C%13C(C(N%12CC(CC)CCCC)=O)=C(C%14=CC=C(C%15=CC(F)=C(F)C(F)=C%15)S%14)N(CC(CC)CCCC)C%13=O)S%11)=C9)C%16=C%10C=CC(C%17=CC=C(C%18=C%19C(C(N%18CC(CC)CCCC)=O)=C(C%20=CC=C(C%21=CC(F)=C(F)C(F)=C%21)S%20)N(CC(CC)CCCC)C%19=O)S%17)=C%16)C=C(C%22=CC=C(C%23=C%24C(C(N%23CC(CC)CCCC)=O)=C(C%25=CC=C(C%26=CC(F)=C(F)C(F)=C%26)S%25)N(CC(CC)CCCC)C%24=O)S%22)C=C8)C=C6)N(CC(CC)CCCC)C2=O | InChI=1S/C169H176F12N8O8S8/c1-17-33-41-93(25-9)85-182-153(141-145(165(182)194)157(186(161(141)190)89-97(29-13)45-37-21-5)137-69-61-129(202-137)105-77-117(170)149(178)118(171)78-105)133-65-57-125(198-133)101-49-53-109-110-54-50-102(126-58-66-134(199-126)154-142-146(166(195)183(154)86-94(26-10)42-34-18-2)158(187(162(142)191)90-98(30-14)46-38-22-6)138-70-62-130(203-138)106-79-119(172)150(179)120(173)80-106)74-114(110)169(113(109)73-101)115-75-103(127-59-67-135(200-127)155-143-147(167(196)184(155)87-95(27-11)43-35-19-3)159(188(163(143)192)91-99(31-15)47-39-23-7)139-71-63-131(204-139)107-81-121(174)151(180)122(175)82-107)51-55-111(115)112-56-52-104(76-116(112)169)128-60-68-136(201-128)156-144-148(168(197)185(156)88-96(28-12)44-36-20-4)160(189(164(144)193)92-100(32-16)48-40-24-8)140-72-64-132(205-140)108-83-123(176)152(181)124(177)84-108/h49-84,93-100,109,111,113,115H,17-48,85-92H2,1-16H3 |  |  | 1.67 |  | 5.29 | 3.54 | 1.75
996 | O=C1C(C2=C(C3=CC=C(C4=CC(C=CC=C5)=C5O4)S3)N1CC(CC)CCCC)=C(C(S6)=CC=C6C7=CC8=C(C9C(C8(C%10C%11C=CC(C%12=CC=C(C%13=C%14C(C(N%13CC(CC)CCCC)=O)=C(C%15=CC=C(C%16=CC(C=CC=C%17)=C%17O%16)S%15)N(CC(CC)CCCC)C%14=O)S%12)=C%10)C%18=C%11C=CC(C%19=CC=C(C%20=C%21C(C(N%20CC(CC)CCCC)=O)=C(C%22=CC=C(C%23=CC(C=CC=C%24)=C%24O%23)S%22)N(CC(CC)CCCC)C%21=O)S%19)=C%18)C=C(C%25=CC=C(C%26=C%27C(C(N%26CC(CC)CCCC)=O)=C(C%28=CC=C(C%29=CC(C=CC=C%30)=C%30O%29)S%28)N(CC(CC)CCCC)C%27=O)S%25)C=C9)C=C7)N(CC(CC)CCCC)C2=O | InChI=1S/C177H188N8O12S8/c1-17-33-49-105(25-9)97-178-161(153-157(173(178)190)165(182(169(153)186)101-109(29-13)53-37-21-5)149-85-77-141(202-149)133-93-113-57-41-45-61-129(113)194-133)145-81-73-137(198-145)117-65-69-121-122-70-66-118(138-74-82-146(199-138)162-154-158(174(191)179(162)98-106(26-10)50-34-18-2)166(183(170(154)187)102-110(30-14)54-38-22-6)150-86-78-142(203-150)134-94-114-58-42-46-62-130(114)195-134)90-126(122)177(125(121)89-117)127-91-119(139-75-83-147(200-139)163-155-159(175(192)180(163)99-107(27-11)51-35-19-3)167(184(171(155)188)103-111(31-15)55-39-23-7)151-87-79-143(204-151)135-95-115-59-43-47-63-131(115)196-135)67-71-123(127)124-72-68-120(92-128(124)177)140-76-84-148(201-140)164-156-160(176(193)181(164)100-108(28-12)52-36-20-4)168(185(172(156)189)104-112(32-16)56-40-24-8)152-88-80-144(205-152)136-96-116-60-44-48-64-132(116)197-136/h41-48,57-96,105-112,121,123,125,127H,17-40,49-56,97-104H2,1-16H3 |  |  | 0.33 |  | 5.21 | 3.63 | 1.58
997 | O=C1C(C2=C(C3=CC=C(C4=CC(C=CC=C5)=C5S4)S3)N1CC(CC)CCCC)=C(C(S6)=CC=C6C7=CC8=C(C9C(C8(C%10C%11C=CC(C%12=CC=C(C%13=C%14C(C(N%13CC(CC)CCCC)=O)=C(C%15=CC=C(C%16=CC(C=CC=C%17)=C%17S%16)S%15)N(CC(CC)CCCC)C%14=O)S%12)=C%10)C%18=C%11C=CC(C%19=CC=C(C%20=C%21C(C(N%20CC(CC)CCCC)=O)=C(C%22=CC=C(C%23=CC(C=CC=C%24)=C%24S%23)S%22)N(CC(CC)CCCC)C%21=O)S%19)=C%18)C=C(C%25=CC=C(C%26=C%27C(C(N%26CC(CC)CCCC)=O)=C(C%28=CC=C(C%29=CC(C=CC=C%30)=C%30S%29)S%28)N(CC(CC)CCCC)C%27=O)S%25)C=C9)C=C7)N(CC(CC)CCCC)C2=O | InChI=1S/C177H188N8O8S12/c1-17-33-49-105(25-9)97-178-161(153-157(173(178)190)165(182(169(153)186)101-109(29-13)53-37-21-5)145-85-77-137(202-145)149-93-113-57-41-45-61-129(113)198-149)141-81-73-133(194-141)117-65-69-121-122-70-66-118(134-74-82-142(195-134)162-154-158(174(191)179(162)98-106(26-10)50-34-18-2)166(183(170(154)187)102-110(30-14)54-38-22-6)146-86-78-138(203-146)150-94-114-58-42-46-62-130(114)199-150)90-126(122)177(125(121)89-117)127-91-119(135-75-83-143(196-135)163-155-159(175(192)180(163)99-107(27-11)51-35-19-3)167(184(171(155)188)103-111(31-15)55-39-23-7)147-87-79-139(204-147)151-95-115-59-43-47-63-131(115)200-151)67-71-123(127)124-72-68-120(92-128(124)177)136-76-84-144(197-136)164-156-160(176(193)181(164)100-108(28-12)52-36-20-4)168(185(172(156)189)104-112(32-16)56-40-24-8)148-88-80-140(205-148)152-96-116-60-44-48-64-132(116)201-152/h41-48,57-96,105-112,121,123,125,127H,17-40,49-56,97-104H2,1-16H3 |  |  | 0.73 |  | 5.12 | 3.58 | 1.54
998 | O=C(N(C(CCCCC)CCCCC)C1=O)C2=CC=C(C3=C4C5=CC1=C32)C6=C(C7=C(C8=CC=C(C(N(C(CCCCC)CCCCC)C9=O)=O)C%10=C9C=C%11C%12=C8%10)C(C%12=C(N%11CCCCCCCC)C=C%13C(N(C(CCCCC)CCCCC)C%14=O)=O)=C%13C%14=C7)C=C%15C%16=C6C4=C(N5CCCCCCCC)C=C%16C(N(C(CCCCC)CCCCC)C%15=O)=O | InChI=1S/C108H136N6O8/c1-11-21-31-33-35-45-59-109-83-63-79-89-73(101(115)111(105(79)119)67(47-37-23-13-3)48-38-24-14-4)57-55-71-87-75(61-77-91-81(65-85(109)97(99(87)91)95(83)93(71)89)107(121)113(103(77)117)69(51-41-27-17-7)52-42-28-18-8)76-62-78-92-82(108(122)114(104(78)118)70(53-43-29-19-9)54-44-30-20-10)66-86-98-96-84(110(86)60-46-36-34-32-22-12-2)64-80-90-74(58-56-72(94(90)96)88(76)100(92)98)102(116)112(106(80)120)68(49-39-25-15-5)50-40-26-16-6/h55-58,61-70H,11-54,59-60H2,1-10H3 |  |  | 5.29 |  | 5.97 | 3.75 | 2.22
999 | O=C(N(C(CCCCC)CCCCC)C1=O)C2=CC=C(C3=C4C5=CC1=C32)C6=C(C7=CC=C(N(C8=CC=C(C9=C(C%10=CC=C(C(N(C(CCCCC)CCCCC)C%11=O)=O)C%12=C%11C=C%13C%14=C%10%12)C(C%14=C(N%13CCCCCCCC)C=C%15C(N(C(CCCCC)CCCCC)C%16=O)=O)=C%15C%16=C9)C=C8)C%17=CC=C(C%18=C(C%19=CC=C(C(N(C(CCCCC)CCCCC)C%20=O)=O)C%21=C%20C=C%22C%23=C%19%21)C(C%23=C(N%22CCCCCCCC)C=C%24C(N(C(CCCCC)CCCCC)C%25=O)=O)=C%24C%25=C%18)C=C%17)C=C7)C=C%26C%27=C6C4=C(N5CCCCCCCC)C=C%27C(N(C(CCCCC)CCCCC)C%26=O)=O | InChI=1S/C180H216N10O12/c1-16-31-46-49-52-67-100-181-142-106-136-151-127(169(191)185(175(136)197)115(70-55-34-19-4)71-56-35-20-5)97-94-124-148-130(103-133-154-139(109-145(181)163(166(148)154)160(142)157(124)151)178(200)188(172(133)194)118(76-61-40-25-10)77-62-41-26-11)112-82-88-121(89-83-112)184(122-90-84-113(85-91-122)131-104-134-155-140(179(201)189(173(134)195)119(78-63-42-27-12)79-64-43-28-13)110-146-164-161-143(182(146)101-68-53-50-47-32-17-2)107-137-152-128(98-95-125(158(152)161)149(131)167(155)164)170(192)186(176(137)198)116(72-57-36-21-6)73-58-37-22-7)123-92-86-114(87-93-123)132-105-135-156-141(180(202)190(174(135)196)120(80-65-44-29-14)81-66-45-30-15)111-147-165-162-144(183(147)102-69-54-51-48-33-18-3)108-138-153-129(99-96-126(159(153)162)150(132)168(156)165)171(193)187(177(138)199)117(74-59-38-23-8)75-60-39-24-9/h82-99,103-111,115-120H,16-81,100-102H2,1-15H3 |  |  | 4.54 |  | 5.45 | 3.65 | 1.8
1000 | O=C(N(C(CCCCC)CCCCC)C1=O)C2=CC=C(C3=C4C5=CC1=C32)C6=C(C7=C(OCCO8)C8=C(C9=C(C%10=CC=C(C(N(C(CCCCC)CCCCC)C%11=O)=O)C%12=C%11C=C%13C%14=C%10%12)C(C%14=C(N%13CCCCCCCC)C=C%15C(N(C(CCCCC)CCCCC)C%16=O)=O)=C%15C%16=C9)S7)C=C%17C%18=C6C4=C(N5CCCCCCCC)C=C%18C(N(C(CCCCC)CCCCC)C%17=O)=O | InChI=1S/C114H140N6O10S/c1-11-21-31-33-35-45-59-115-85-65-81-91-75(107(121)117(111(81)125)69(47-37-23-13-3)48-38-24-14-4)57-55-73-89-77(63-79-93-83(67-87(115)99(101(89)93)97(85)95(73)91)113(127)119(109(79)123)71(51-41-27-17-7)52-42-28-18-8)105-103-104(130-62-61-129-103)106(131-105)78-64-80-94-84(114(128)120(110(80)124)72(53-43-29-19-9)54-44-30-20-10)68-88-100-98-86(116(88)60-46-36-34-32-22-12-2)66-82-92-76(58-56-74(96(92)98)90(78)102(94)100)108(122)118(112(82)126)70(49-39-25-15-5)50-40-26-16-6/h55-58,63-72H,11-54,59-62H2,1-10H3 |  |  | 1.6 |  | 5.75 | 3.69 | 2.06
1001 | O=C1N(C(C2=CC=C3C4=C2C1=CC=C4C5=CC=CC6=C(C=CC3=C56)C7=CC8=C(C=C7)C(C=CC=C9)C9C8(CCCCCCCC)CCCCCCCC)=O)C%10=C(C=CC=C%10C(C)C)C(C)C | InChI=1S/C63H69NO2/c1-7-9-11-13-15-19-37-63(38-20-16-14-12-10-8-2)55-28-18-17-23-46(55)47-30-29-42(39-56(47)63)45-31-32-50-52-34-36-54-59-53(35-33-51(58(52)59)49-27-22-26-48(45)57(49)50)61(65)64(62(54)66)60-43(40(3)4)24-21-25-44(60)41(5)6/h17-18,21-36,39-41,46,55H,7-16,19-20,37-38H2,1-6H3 |  |  | 1.29 |  | 5.72 | 3.56 | 2.16
1002 | O=C1N(C2=C(C(C)C)C=CC=C2C(C)C)C(C3=CC=C4C5=C3C1=CC=C5C6=CC=CC7=C(C8=CC(C(CCCCCCCC)(CCCCCCCC)C9C%10C=CC(C(C=C%11)=C%12C%13=C%11C%14=CC=C(C(N%15C%16=C(C(C)C)C=CC=C%16C(C)C)=O)C%17=C%14C(C%13=CC=C%12)=CC=C%17C%15=O)=C9)=C%10C=C8)C=CC4=C67)=O | InChI=1S/C97H94N2O4/c1-11-13-15-17-19-21-51-97(52-22-20-18-16-14-12-2)83-53-59(65-39-41-73-77-45-49-81-89-79(47-43-75(87(77)89)71-33-25-31-69(65)85(71)73)93(100)98(95(81)102)91-61(55(3)4)27-23-28-62(91)56(5)6)35-37-67(83)68-38-36-60(54-84(68)97)66-40-42-74-78-46-50-82-90-80(48-44-76(88(78)90)72-34-26-32-70(66)86(72)74)94(101)99(96(82)103)92-63(57(7)8)29-24-30-64(92)58(9)10/h23-50,53-58,67,83H,11-22,51-52H2,1-10H3 |  |  | 2.3 |  | 5.74 | 3.54 | 2.2
1003 | O=C1C2=C(C3=CC=CS3)C4=C(N=C5C(C6=CC=C7C8=C6C5=CC=C8C(N(CC(CC)CCCC)C7=O)=O)=N4)C(C9=CC=CS9)=C2C(N1CC(CC)CCCC)=O | InChI=1S/C46H44N4O4S2/c1-5-9-13-25(7-3)23-49-43(51)29-19-17-27-33-28(18-20-30(34(29)33)44(49)52)40-39(27)47-41-35(31-15-11-21-55-31)37-38(36(42(41)48-40)32-16-12-22-56-32)46(54)50(45(37)53)24-26(8-4)14-10-6-2/h11-12,15-22,25-26H,5-10,13-14,23-24H2,1-4H3 |  |  | 0.77 |  | 5.55 | 3.64 | 1.91
1004 | CCCCCCC(C=C1)=CC=C1C2(C3=CC=C(CCCCCC)C=C3)C4=CC5=C(C(C6=C5SC7=C6SC(/C=C8C(C9=CSC=C9C\8=C(C#N)\C#N)=O)=C7)(C%10=CC=C(CCCCCC)C=C%10)C%11=CC=C(CCCCCC)C=C%11)C=C4C%12=C2C(C=C%13/C=C%14C(C%15=CSC=C%15C\%14=C(C#N)/C#N)=O)=C(S%13)S%12 | InChI=1S/C90H78N4O2S6/c1-5-9-13-17-21-55-25-33-61(34-26-55)89(62-35-27-56(28-36-62)22-18-14-10-6-2)76-46-68-77(45-67(76)85-81(89)71-43-65(100-88(71)102-85)41-69-79(59(47-91)48-92)72-51-97-53-74(72)83(69)95)90(63-37-29-57(30-38-63)23-19-15-11-7-3,64-39-31-58(32-40-64)24-20-16-12-8-4)82-86(68)101-78-44-66(99-87(78)82)42-70-80(60(49-93)50-94)73-52-98-54-75(73)84(70)96/h25-46,51-54H,5-24H2,1-4H3/b69-41-,70-42- |  |  | 8.52 |  | 5.62 | 3.96 | 1.66
1005 | O=C(N(C(CCCCCC)CCCCCC)C1=O)C2=CC=C(C3=C4C(OCCOC)=CC1C32)C5=C(C6=CC7=C(C8=CC=C(CC(CC)CCCC)S8)C9=C(C=C(C%10=CC%11C%12C%13=C%10C%14=CC=C(C(N%15C(CCCCCC)CCCCCC)=O)C%16=C%14C(C%13=CC=C%12C(N(C(CCCCCC)CCCCCC)C%11=O)=O)=C(OCCOC)C=C%16C%15=O)S9)C(C%17=CC=C(CC(CC)CCCC)S%17)=C7S6)C=C%18C%19=C5C4=CC=C%19C(N(C(CCCCCC)CCCCCC)C%18=O)=O | InChI=1S/C140H178N4O12S4/c1-15-27-37-45-55-89(56-46-38-28-16-2)141-133(145)99-71-67-97-123-111(155-77-75-153-13)83-109-121-101(135(147)143(139(109)151)91(59-49-41-31-19-5)60-50-42-32-20-6)69-65-95(129(121)123)117-103(81-107(137(141)149)119(99)127(97)117)115-85-105-125(113-73-63-93(157-113)79-87(25-11)53-35-23-9)132-106(126(131(105)159-115)114-74-64-94(158-114)80-88(26-12)54-36-24-10)86-116(160-132)104-82-108-120-100(134(146)142(138(108)150)90(57-47-39-29-17-3)58-48-40-30-18-4)72-68-98-124-112(156-78-76-154-14)84-110-122-102(70-66-96(130(122)124)118(104)128(98)120)136(148)144(140(110)152)92(61-51-43-33-21-7)62-52-44-34-22-8/h63-74,81-92,107,110,119,122H,15-62,75-80H2,1-14H3 |  |  | 1.95 |  | 5.48 | 3.84 | 1.64
1006 | CC(C)(C)C1=CC(C2=C3C=CC(C(C)(C)C)=C2)=C(C=C1)N3CCCCCCN4C5=CC=CC=C5SC6=C4C=CC(/C=C(C#N)/C#N)=C6 | InChI=1S/C42H44N4S/c1-41(2,3)31-16-19-35-33(25-31)34-26-32(42(4,5)6)17-20-36(34)45(35)21-11-7-8-12-22-46-37-13-9-10-14-39(37)47-40-24-29(15-18-38(40)46)23-30(27-43)28-44/h9-10,13-20,23-26H,7-8,11-12,21-22H2,1-6H3 |  |  | 4.16 |  | 5.58 | 3.4 | 2.18
1007 | CCCCCCCCC(CCCCCCCC)N1C2=C(C=CC(C3=CC=C(/C=C(C(OCC)=O)\C#N)S3)=C2)C(C1=C4)=CC=C4C5=CC=C(/C=C(C(OCC)=O)\C#N)S5 | InChI=1S/C49H57N3O4S2/c1-5-9-11-13-15-17-19-39(20-18-16-14-12-10-6-2)52-44-31-35(46-27-23-40(57-46)29-37(33-50)48(53)55-7-3)21-25-42(44)43-26-22-36(32-45(43)52)47-28-24-41(58-47)30-38(34-51)49(54)56-8-4/h21-32,39H,5-20H2,1-4H3/b37-29+,38-30+ |  |  | 1.03 |  | 5.63 | 3.37 | 2.26
1008 | O=C(/C(S1)=C/C2=CC=C(C3=CC(N4C(CCCCCCCC)CCCCCCCC)=C(C=C3)C(C4=C5)=CC=C5C6=CC=C(/C=C7SC(N(CC)C\7=O)=S)S6)S2)N(CC)C1=S | InChI=1S/C49H57N3O2S6/c1-5-9-11-13-15-17-19-35(20-18-16-14-12-10-6-2)52-40-29-33(42-27-23-36(57-42)31-44-46(53)50(7-3)48(55)59-44)21-25-38(40)39-26-22-34(30-41(39)52)43-28-24-37(58-43)32-45-47(54)51(8-4)49(56)60-45/h21-32,35H,5-20H2,1-4H3/b44-31-,45-32- |  |  | 2.56 |  | 5.53 | 3.48 | 2.05
1009 | O=C(C(C=CC=C1)=C1C/2=C(C#N)/C#N)C2=C/C(S3)=CC=C3C4=CC=C(C(C=CC(C5=CC=C(/C=C6C(C(C=CC=C7)=C7C\6=C(C#N)\C#N)=O)S5)=C8)=C8N9C(CCCCCCCC)CCCCCCCC)C9=C4 | InChI=1S/C63H55N5O2S2/c1-3-5-7-9-11-13-19-45(20-14-12-10-8-6-4-2)68-56-33-41(58-31-27-46(71-58)35-54-60(43(37-64)38-65)50-21-15-17-23-52(50)62(54)69)25-29-48(56)49-30-26-42(34-57(49)68)59-32-28-47(72-59)36-55-61(44(39-66)40-67)51-22-16-18-24-53(51)63(55)70/h15-18,21-36,45H,3-14,19-20H2,1-2H3/b54-35-,55-36- |  |  | 0.02 |  | 5.57 | 3.57 | 2
1010 | O=C(OCC)/C(C#N)=C/C1=CC=C(C2=CC(C3(CCCCCCCC)CCCCCCCC)=C(C=C2)C(C3=C4)=CC=C4C5=CC=C(/C=C(C(OCC)=O)\C#N)S5)S1 | InChI=1S/C49H56N2O4S2/c1-5-9-11-13-15-17-27-49(28-18-16-14-12-10-6-2)43-31-35(45-25-21-39(56-45)29-37(33-50)47(52)54-7-3)19-23-41(43)42-24-20-36(32-44(42)49)46-26-22-40(57-46)30-38(34-51)48(53)55-8-4/h19-26,29-32H,5-18,27-28H2,1-4H3/b37-29+,38-30+ |  |  | 1.26 |  | 5.7 | 3.37 | 2.33
1011 | O=C(/C(S1)=C/C2=CC=C(C3=CC(C4(CCCCCCCC)CCCCCCCC)=C(C=C3)C(C4=C5)=CC=C5C6=CC=C(/C=C7SC(N(CC)C\7=O)=S)S6)S2)N(CC)C1=S | InChI=1S/C49H56N2O2S6/c1-5-9-11-13-15-17-27-49(28-18-16-14-12-10-6-2)39-29-33(41-25-21-35(56-41)31-43-45(52)50(7-3)47(54)58-43)19-23-37(39)38-24-20-34(30-40(38)49)42-26-22-36(57-42)32-44-46(53)51(8-4)48(55)59-44/h19-26,29-32H,5-18,27-28H2,1-4H3/b43-31-,44-32- |  |  | 3.08 |  | 5.58 | 3.48 | 2.1
1012 | O=C(C(C=CC=C1)=C1C/2=C(C#N)/C#N)C2=C/C(S3)=CC=C3C4=CC=C(C(C=CC(C5=CC=C(/C=C6C(C(C=CC=C7)=C7C\6=C(C#N)\C#N)=O)S5)=C8)=C8C9(CCCCCCCC)CCCCCCCC)C9=C4 | InChI=1S/C63H54N4O2S2/c1-3-5-7-9-11-17-31-63(32-18-12-10-8-6-4-2)55-33-41(57-29-25-45(70-57)35-53-59(43(37-64)38-65)49-19-13-15-21-51(49)61(53)68)23-27-47(55)48-28-24-42(34-56(48)63)58-30-26-46(71-58)36-54-60(44(39-66)40-67)50-20-14-16-22-52(50)62(54)69/h13-16,19-30,33-36H,3-12,17-18,31-32H2,1-2H3/b53-35-,54-36- |  |  | 1.32 |  | 5.7 | 3.63 | 2.07
1013 | O=C(N(C(CCCCC)CCCCC)C1=O)C2=CC=C(C3=C4C=CC1C32)C5=C(C(C=C6C(N(C(CCCCC)CCCCC)C7=O)=O)=C8C9=C6C7=CC=C9C%10=CC=C(C%11=O)C%12C%10=C8C=CC%12C(N%11C(CCCCC)CCCCC)=O)C=C%13C%14=C5C4=CC=C%14C(N(C(CCCCC)CCCCC)C%13=O)=O | InChI=1S/C92H110N4O8/c1-9-17-25-33-55(34-26-18-10-2)93-85(97)65-47-41-59-61-43-49-69-81-73(91(103)95(89(69)101)57(37-29-21-13-5)38-30-22-14-6)53-71(77(83(61)81)63-45-51-67(87(93)99)79(65)75(59)63)72-54-74-82-70(90(102)96(92(74)104)58(39-31-23-15-7)40-32-24-16-8)50-44-62-60-42-48-66-80-68(52-46-64(76(60)80)78(72)84(62)82)88(100)94(86(66)98)56(35-27-19-11-3)36-28-20-12-4/h41-58,65,68,79-80H,9-40H2,1-8H3 |  |  | 4.39 |  | 5.95 | 3.87 | 2.08
1014 | O=C(/C(S/1)=C/C(C2=NSN=C32)=CC=C3C(S4)=CC5=C4C6=CC(C(C7=CC=C(CCCCCC)C=C7)(C8=CC=C(CCCCCC)C=C8)C9=C%10SC(C%11=CC=C(/C=C%12S/C(N(CC)C\%12=O)=C(C#N)\C#N)C%13=NSN=C%11%13)=C9)=C%10C=C6C5(C%14=CC=C(CCCCCC)C=C%14)C%15=CC=C(CCCCCC)C=C%15)N(CC)C1=C([N+]#[C-])\C#N | InChI=1S/C94H88N10O2S6/c1-8-14-18-22-26-59-30-40-66(41-31-59)93(67-42-32-60(33-43-67)27-23-19-15-9-2)74-53-73-75(52-72(74)87-76(93)54-79(107-87)70-48-38-63(83-85(70)101-111-99-83)50-81-89(105)103(12-5)91(109-81)65(56-95)57-96)94(68-44-34-61(35-45-68)28-24-20-16-10-3,69-46-36-62(37-47-69)29-25-21-17-11-4)77-55-80(108-88(73)77)71-49-39-64(84-86(71)102-112-100-84)51-82-90(106)104(13-6)92(110-82)78(58-97)98-7/h30-55H,8-29H2,1-6H3/b81-50-,82-51-,92-78+ |  |  | 8.13 |  | 5.45 | 3.95 | 1.5
1015 | O=C(/C(S1)=C/C(C2=NSN=C32)=CC=C3C(S4)=CC=C4C5=CC(C(C6=CC=C(CCCCCC)C=C6)(C7=CC=C(CCCCCC)C=C7)C8=C9SC(C%10=CC=C(/C=C%11SC(N(CC)C\%11=O)=S)C%12=NSN=C%10%12)=C8)=C9C=C5)N(CC)C1=S | InChI=1S/C63H56N6O2S8/c1-5-9-11-13-15-37-17-24-42(25-18-37)63(43-26-19-38(20-27-43)16-14-12-10-6-2)47-33-39(49-31-32-50(74-49)45-29-22-40(54-56(45)66-78-64-54)34-52-59(70)68(7-3)61(72)76-52)21-28-44(47)58-48(63)36-51(75-58)46-30-23-41(55-57(46)67-79-65-55)35-53-60(71)69(8-4)62(73)77-53/h17-36H,5-16H2,1-4H3/b52-34-,53-35- |  |  | 8.7 |  | 5.25 | 3.65 | 1.6
1016 | O=C(/C(S1)=C/C(C2=NSN=C32)=CC=C3C(S4)=CC=C4C5=CC(C(C6=CC=C(CCCCCC)C=C6)(C7=CC=C(CCCCCC)C=C7)C8=C9SC(C%10=CC=C(/C=C%11SC(N(CCCCCC)C\%11=O)=S)C%12=NSN=C%10%12)=C8)=C9C=C5)N(CCCCCC)C1=S | InChI=1S/C71H72N6O2S8/c1-5-9-13-17-21-45-23-30-50(31-24-45)71(51-32-25-46(26-33-51)22-18-14-10-6-2)55-41-47(57-37-38-58(82-57)53-35-28-48(62-64(53)74-86-72-62)42-60-67(78)76(69(80)84-60)39-19-15-11-7-3)27-34-52(55)66-56(71)44-59(83-66)54-36-29-49(63-65(54)75-87-73-63)43-61-68(79)77(70(81)85-61)40-20-16-12-8-4/h23-38,41-44H,5-22,39-40H2,1-4H3/b60-42-,61-43- |  |  | 5.6 |  | 5.28 | 3.67 | 1.61
1017 | O=C(N(CCCCCCCC)C1=O)C2=CC=CC3=C2C1=CC=C3C4=CC=C(C#CC(S5)=CC=C5C6=CC=C7C8=C6C=CC=C8C(N(CCCCCCCC)C7=O)=O)S4 | InChI=1S/C50H48N2O4S2/c1-3-5-7-9-11-13-31-51-47(53)39-19-15-17-37-35(25-27-41(45(37)39)49(51)55)43-29-23-33(57-43)21-22-34-24-30-44(58-34)36-26-28-42-46-38(36)18-16-20-40(46)48(54)52(50(42)56)32-14-12-10-8-6-4-2/h15-20,23-30H,3-14,31-32H2,1-2H3 |  |  | 0.82 |  | 5.84 | 3.41 | 2.43
1018 | O=C(N(CCCCCCCCCCCCCC)C1=O)C2=CC=CC3=C2C1=CC=C3C4=CC=C(C#CC(S5)=CC=C5C6=CC=C7C8=C6C=CC=C8C(N(CCCCCCCCCCCCCC)C7=O)=O)S4 | InChI=1S/C62H72N2O4S2/c1-3-5-7-9-11-13-15-17-19-21-23-25-43-63-59(65)51-31-27-29-49-47(37-39-53(57(49)51)61(63)67)55-41-35-45(69-55)33-34-46-36-42-56(70-46)48-38-40-54-58-50(48)30-28-32-52(58)60(66)64(62(54)68)44-26-24-22-20-18-16-14-12-10-8-6-4-2/h27-32,35-42H,3-26,43-44H2,1-2H3 |  |  | 1.68 |  | 5.83 | 3.39 | 2.44
1019 | O=C(N(CC(CCCCCC)CCCCCCCC)C1=O)C2=CC=CC3=C2C1=CC=C3C4=CC=C(C#CC(S5)=CC=C5C6=CC=C7C8=C6C=CC=C8C(N(CC(CCCCCC)CCCCCCCC)C7=O)=O)S4 | InChI=1S/C66H80N2O4S2/c1-5-9-13-17-19-23-29-47(27-21-15-11-7-3)45-67-63(69)55-33-25-31-53-51(39-41-57(61(53)55)65(67)71)59-43-37-49(73-59)35-36-50-38-44-60(74-50)52-40-42-58-62-54(52)32-26-34-56(62)64(70)68(66(58)72)46-48(28-22-16-12-8-4)30-24-20-18-14-10-6-2/h25-26,31-34,37-44,47-48H,5-24,27-30,45-46H2,1-4H3 |  |  | 0.24 |  | 5.95 | 3.49 | 2.46
1020 | O=C(C(C=CC=C1)=C1C/2=C(C#N)\C#N)C2=C/C(S3)=CC=C3C4=CC=C5C(C(CCCCCC)(CCCCCC)C6=C5SC(/C=C7C(C(C=CC=C8)=C8C\7=C(C#N)/C#N)=O)=C6)=C4 | InChI=1S/C53H42N4O2S2/c1-3-5-7-13-23-53(24-14-8-6-4-2)45-25-33(47-22-20-36(60-47)26-43-48(34(29-54)30-55)38-15-9-11-17-40(38)50(43)58)19-21-42(45)52-46(53)28-37(61-52)27-44-49(35(31-56)32-57)39-16-10-12-18-41(39)51(44)59/h9-12,15-22,25-28H,3-8,13-14,23-24H2,1-2H3/b43-26-,44-27- |  |  | 2.25 |  | 5.7 | 4.01 | 1.69
1021 | CCCCCCC(C=C1)=CC=C1C2(C3=CC=C(CCCCCC)C=C3)C4=CC5=C(C(C6=C5SC7=C6SC(C8=CC=C(/C=C9S/C(N(CC)C\9=O)=C(C#N)/C#N)C%10=NSN=C%108)=C7)(C%11=CC=C(CCCCCC)C=C%11)C%12=CC=C(CCCCCC)C=C%12)C=C4C%13=C2C(SC(C%14=CC=C(/C=C%15S/C(N(CC)C\%15=O)=C(C#N)/C#N)C%16=NSN=C%16%14)=C%17)=C%17S%13 | InChI=1S/C98H88N10O2S8/c1-7-13-17-21-25-59-29-39-67(40-30-59)97(68-41-31-60(32-42-68)26-22-18-14-8-2)75-51-74-76(52-73(75)89-83(97)91-79(113-89)53-77(111-91)71-47-37-63(85-87(71)105-117-103-85)49-81-93(109)107(11-5)95(115-81)65(55-99)56-100)98(69-43-33-61(34-44-69)27-23-19-15-9-3,70-45-35-62(36-46-70)28-24-20-16-10-4)84-90(74)114-80-54-78(112-92(80)84)72-48-38-64(86-88(72)106-118-104-86)50-82-94(110)108(12-6)96(116-82)66(57-101)58-102/h29-54H,7-28H2,1-6H3/b81-49-,82-50- |  |  | 7.04 |  | 5.3 | 3.7 | 1.6
1022 | CCCCCCC(C=C1)=CC=C1C2(C3=CC=C(CCCCCC)C=C3)C4=CC5=C(C(C6=C5SC7=C6SC(C8=CC=C(/C=C9S/C(N(CCCC)C\9=O)=C(C#N)/C#N)C%10=NSN=C%108)=C7)(C%11=CC=C(CCCCCC)C=C%11)C%12=CC=C(CCCCCC)C=C%12)C=C4C%13=C2C(SC(C%14=CC=C(/C=C%15S/C(N(CCCC)C\%15=O)=C(C#N)/C#N)C%16=NSN=C%16%14)=C%17)=C%17S%13 | InChI=1S/C102H96N10O2S8/c1-7-13-19-23-27-63-31-41-71(42-32-63)101(72-43-33-64(34-44-72)28-24-20-14-8-2)79-55-78-80(56-77(79)93-87(101)95-83(117-93)57-81(115-95)75-49-39-67(89-91(75)109-121-107-89)53-85-97(113)111(51-17-11-5)99(119-85)69(59-103)60-104)102(73-45-35-65(36-46-73)29-25-21-15-9-3,74-47-37-66(38-48-74)30-26-22-16-10-4)88-94(78)118-84-58-82(116-96(84)88)76-50-40-68(90-92(76)110-122-108-90)54-86-98(114)112(52-18-12-6)100(120-86)70(61-105)62-106/h31-50,53-58H,7-30,51-52H2,1-6H3/b85-53-,86-54- |  |  | 7.43 |  | 5.3 | 3.71 | 1.59
1023 | CCCCCCC(C=C1)=CC=C1C2(C3=CC=C(CCCCCC)C=C3)C4=CC5=C(C(C6=C5SC7=C6SC(C8=CC=C(/C=C9S/C(N(CCCCCC)C\9=O)=C(C#N)/C#N)C%10=NSN=C%108)=C7)(C%11=CC=C(CCCCCC)C=C%11)C%12=CC=C(CCCCCC)C=C%12)C=C4C%13=C2C(SC(C%14=CC=C(/C=C%15S/C(N(CCCCCC)C\%15=O)=C(C#N)/C#N)C%16=NSN=C%16%14)=C%17)=C%17S%13 | InChI=1S/C106H104N10O2S8/c1-7-13-19-25-31-67-35-45-75(46-36-67)105(76-47-37-68(38-48-76)32-26-20-14-8-2)83-59-82-84(60-81(83)97-91(105)99-87(121-97)61-85(119-99)79-53-43-71(93-95(79)113-125-111-93)57-89-101(117)115(55-29-23-17-11-5)103(123-89)73(63-107)64-108)106(77-49-39-69(40-50-77)33-27-21-15-9-3,78-51-41-70(42-52-78)34-28-22-16-10-4)92-98(82)122-88-62-86(120-100(88)92)80-54-44-72(94-96(80)114-126-112-94)58-90-102(118)116(56-30-24-18-12-6)104(124-90)74(65-109)66-110/h35-54,57-62H,7-34,55-56H2,1-6H3/b89-57-,90-58- |  |  | 8.26 |  | 5.3 | 3.71 | 1.59
1024 | CCCCCCC(C=C1)=CC=C1C2(C3=CC=C(CCCCCC)C=C3)C4=CC5=C(C(C6=C5SC7=C6SC(C8=CC=C(/C=C9S/C(N(CCCCCCCC)C\9=O)=C(C#N)/C#N)C%10=NSN=C%108)=C7)(C%11=CC=C(CCCCCC)C=C%11)C%12=CC=C(CCCCCC)C=C%12)C=C4C%13=C2C(SC(C%14=CC=C(/C=C%15S/C(N(CCCCCCCC)C\%15=O)=C(C#N)/C#N)C%16=NSN=C%16%14)=C%17)=C%17S%13 | InChI=1S/C110H112N10O2S8/c1-7-13-19-25-27-33-59-119-105(121)93(127-107(119)77(67-111)68-112)61-75-47-57-83(99-97(75)115-129-117-99)89-65-91-103(123-89)95-101(125-91)85-63-88-86(64-87(85)109(95,79-49-39-71(40-50-79)35-29-21-15-9-3)80-51-41-72(42-52-80)36-30-22-16-10-4)102-96(110(88,81-53-43-73(44-54-81)37-31-23-17-11-5)82-55-45-74(46-56-82)38-32-24-18-12-6)104-92(126-102)66-90(124-104)84-58-48-76(98-100(84)118-130-116-98)62-94-106(122)120(60-34-28-26-20-14-8-2)108(128-94)78(69-113)70-114/h39-58,61-66H,7-38,59-60H2,1-6H3/b93-61-,94-62- |  |  | 7.93 |  | 5.28 | 3.7 | 1.58
1025 | CCCCCCC(C=C1)=CC=C1C2(C3=CC=C(CCCCCC)C=C3)C4=CC5=C(C(C6=C5SC7=C6SC(C8=CC=C(/C=C9S/C(N(CCCCCC)C\9=O)=C(C#N)/C#N)C%10=NSN=C%108)=C7)(C%11=CC=C(CCCCCC)C=C%11)C%12=CC=C(CCCCCC)C=C%12)C=C4C%13=C2C(SC(C%14=CC=C(/C=C%15S/C(N(CCCCCC)C\%15=O)=C(C#N)/C#N)C%16=NSN=C%16%14)=C%17)=C%17S%13 | InChI=1S/C106H104N10O2S8/c1-7-13-19-25-31-67-35-45-75(46-36-67)105(76-47-37-68(38-48-76)32-26-20-14-8-2)83-59-82-84(60-81(83)97-91(105)99-87(121-97)61-85(119-99)79-53-43-71(93-95(79)113-125-111-93)57-89-101(117)115(55-29-23-17-11-5)103(123-89)73(63-107)64-108)106(77-49-39-69(40-50-77)33-27-21-15-9-3,78-51-41-70(42-52-78)34-28-22-16-10-4)92-98(82)122-88-62-86(120-100(88)92)80-54-44-72(94-96(80)114-126-112-94)58-90-102(118)116(56-30-24-18-12-6)104(124-90)74(65-109)66-110/h35-54,57-62H,7-34,55-56H2,1-6H3/b89-57-,90-58- |  |  | 9.29 |  | 5.3 | 3.71 | 1.59
1026 | O=C(/C(S/1)=C/C2=CC=C(C3=NSN=C32)C4=CC=C(C5=CC=C(C=C5C6(CCCCCCCC)CCCCCCCC)C7=CC=C(/C=C8C(N(/C(S/8)=C(C#N)/C#N)CC)=O)C9=NSN=C97)C6=C4)N(CC)C1=C(C#N)/C#N | InChI=1S/C59H56N10O2S4/c1-5-9-11-13-15-17-27-59(28-18-16-14-12-10-6-2)47-29-37(43-23-21-39(51-53(43)66-74-64-51)31-49-55(70)68(7-3)57(72-49)41(33-60)34-61)19-25-45(47)46-26-20-38(30-48(46)59)44-24-22-40(52-54(44)67-75-65-52)32-50-56(71)69(8-4)58(73-50)42(35-62)36-63/h19-26,29-32H,5-18,27-28H2,1-4H3/b49-31-,50-32- |  |  | 3.3 |  | 5.84 | 3.77 | 2.07
1027 | O=C(/C(S/1)=C/C2=CC=C(C3=NSN=C32)C4=CC=C(C5=CC=C(C=C5C67C8=CC(C(C9=NSN=C9%10)=CC=C%10/C=C%11S/C(N(CC)C\%11=O)=C(C#N)/C#N)=CC=C8C%12=CC=C(C=C%127)C%13=CC=C(C%14=NSN=C%14%13)/C=C%15C(N(/C(S/%15)=C(C#N)/C#N)CC)=O)C%16=CC=C(/C=C%17C(N(/C(S/%17)=C(C#N)/C#N)CC)=O)C%18=NSN=C%18%16)C6=C4)N(CC)C1=C(C#N)/C#N | InChI=1S/C85H44N20O4S8/c1-5-102-77(106)65(110-81(102)49(33-86)34-87)29-45-13-17-53(73-69(45)94-114-98-73)41-9-21-57-58-22-10-42(54-18-14-46(70-74(54)99-115-95-70)30-66-78(107)103(6-2)82(111-66)50(35-88)36-89)26-62(58)85(61(57)25-41)63-27-43(55-19-15-47(71-75(55)100-116-96-71)31-67-79(108)104(7-3)83(112-67)51(37-90)38-91)11-23-59(63)60-24-12-44(28-64(60)85)56-20-16-48(72-76(56)101-117-97-72)32-68-80(109)105(8-4)84(113-68)52(39-92)40-93/h9-32H,5-8H2,1-4H3/b65-29-,66-30-,67-31-,68-32- |  |  | 1.42 |  | 5.89 | 3.77 | 2.12
1028 | O=C1N(C(CCCCC)CCCCC)C(C2=C3C(C4=C5C=C31)=C(C6=C7C4=C([Se]5)C=C(C(N(C(CCCCC)CCCCC)C8=O)=O)C7=C8C=C69)C(C%10=C9C(C=C%11C(N(C(CCCCC)CCCCC)C%12=O)=O)=C%13C%14=C%10C=C%15C%16=C(C(N(C(CCCCC)CCCCC)C%15=O)=O)C=CC(C%17=C%13C%11=C%12C=C%17)=C%14%16)=C2)=O | InChI=1S/C94H102N4O8Se/c1-9-17-25-33-51(34-26-18-10-2)95-87(99)57-43-41-55-56-42-44-58-72-64(90(102)96(88(58)100)52(35-27-19-11-3)36-28-20-12-4)46-60-74-62-48-66-76-68(94(106)98(92(66)104)54(39-31-23-15-7)40-32-24-16-8)50-70-84-83-69(107-70)49-67-75-65(91(103)97(93(67)105)53(37-29-21-13-5)38-30-22-14-6)47-61(81(85(75)83)82(62)86(76)84)73(74)59-45-63(89(95)101)71(57)77(55)79(59)80(60)78(56)72/h41-54H,9-40H2,1-8H3 |  |  | 6.61 |  | 6.18 | 3.95 | 2.23
1029 | O=C1N(C(CCCCC)CCCCC)C(C2=C3C(C4=C5C=C31)=C(C6=C7C4=C([Se]5)C=C(C(N(C(CCCCC)CCCCC)C8=O)=O)C7=C8C=C69)C(C%10=C9C(C=C%11C(N(C(CCCCC)CCCCC)C%12=O)=O)=C%13C%14=C%10C=C%15C%16=C(C(N(C(CCCCC)CCCCC)C%15=O)=O)C=C%17C(C%18=C%13C%11=C%12C=C%18[Se]%17)=C%14%16)=C2)=O | InChI=1S/C94H100N4O8Se2/c1-9-17-25-33-49(34-26-18-10-2)95-87(99)57-41-53-69-54-42-58-73-63(93(105)96(88(58)100)50(35-27-19-11-3)36-28-20-12-4)47-67-81-82-68(108-67)48-64-74-60(90(102)98(94(64)106)52(39-31-23-15-7)40-32-24-16-8)44-56(78(86(74)82)77(54)85(73)81)70(69)55-43-59-72-62(92(104)97(89(59)101)51(37-29-21-13-5)38-30-22-14-6)46-66-80-79-65(107-66)45-61(91(95)103)71(57)83(79)75(53)76(55)84(72)80/h41-52H,9-40H2,1-8H3 |  |  | 4.45 |  | 6.09 | 3.92 | 2.17
1030 | O=C(N1C(CCCCC)CCCCC)C2=C3C4=C(C=C2)C5=CC=C6C7=C(C(N(C(CCCCC)CCCCC)C6=O)=O)C=C(C#CC8=CC(C#CC9=CC(C(N%10C(CCCCC)CCCCC)=O)=C%11C(C%12=CC=C%11C%10=O)=C9C%13=CC=C%14C%15=C(C(N(C(CCCCC)CCCCC)C%14=O)=O)C=CC%12=C%13%15)=C%16C=CC%17=C(C#CC%18=CC(C(N%19C(CCCCC)CCCCC)=O)=C%20C%21=C%18C%22=CC=C%23C%24=C(C(N(C(CCCCC)CCCCC)C%23=O)=O)C=CC(C%21=CC=C%20C%19=O)=C%22%24)C=C(C#CC%25=CC(C(N%26C(CCCCC)CCCCC)=O)=C%27C%28=C%25C%29=CC=C%30C%31=C(C(N(C(CCCCC)CCCCC)C%30=O)=O)C=CC(C%28=CC=C%27C%26=O)=C%29%31)C%32=C%17C%16=C8C=C%32)C(C4=CC=C3C1=O)=C57 | InChI=1S/C208H218N8O16/c1-17-33-49-65-131(66-50-34-18-2)209-193(217)155-105-93-143-147-97-109-163-185-167(205(229)213(201(163)225)135(73-57-41-25-9)74-58-42-26-10)119-127(171(189(147)185)151-101-113-159(197(209)221)181(155)177(143)151)85-81-123-117-124(82-86-128-120-168-186-164(202(226)214(206(168)230)136(75-59-43-27-11)76-60-44-28-12)110-98-148-144-94-106-156-182-160(114-102-152(178(144)182)172(128)190(148)186)198(222)210(194(156)218)132(67-51-35-19-3)68-52-36-20-4)140-91-92-142-126(84-88-130-122-170-188-166(204(228)216(208(170)232)138(79-63-47-31-15)80-64-48-32-16)112-100-150-146-96-108-158-184-162(116-104-154(180(146)184)174(130)192(150)188)200(224)212(196(158)220)134(71-55-39-23-7)72-56-40-24-8)118-125(141-90-89-139(123)175(140)176(141)142)83-87-129-121-169-187-165(203(227)215(207(169)231)137(77-61-45-29-13)78-62-46-30-14)111-99-149-145-95-107-157-183-161(115-103-153(179(145)183)173(129)191(149)187)199(223)211(195(157)219)133(69-53-37-21-5)70-54-38-22-6/h89-122,131-138H,17-80H2,1-16H3 |  |  | 7.71 |  | 5.84 | 3.89 | 1.95
1031 | O=C(N1C(CCCCC)CCCCC)C2=C3C4=C(C=C2)C5=CC=C6C7=C(C(N(C(CCCCC)CCCCC)C6=O)=O)C=C(C#CC8=CC(C#CC9=CC(C(N%10C(CCCCC)CCCCC)=O)=C%11C(C%12=CC=C%11C%10=O)=C9C%13=CC=C%14C%15=C(C(N(C(CCCCC)CCCCC)C%14=O)=O)C=CC%12=C%13%15)=C%16C=CC%17=C(C#CC%18=CC(C(N%19C(CCCCC)CCCCC)=O)=C%20C%21=C%18C%22=CC=C%23C%24=C(C(N(C(CCCCC)CCCCC)C%23=O)=O)C=CC(C%21=CC=C%20C%19=O)=C%22%24)C=C(C#CC%25=CC(C(N%26C(CCCCC)CCCCC)=O)=C%27C%28=C%25C%29=CC=C%30C%31=C(C(N(C(CCCCC)CCCCC)C%30=O)=O)C=CC(C%28=CC=C%27C%26=O)=C%29%31)C%32=C%17C%16=C8C=C%32)C(C4=CC=C3C1=O)=C57 | InChI=1S/C208H218N8O16/c1-17-33-49-65-131(66-50-34-18-2)209-193(217)155-105-93-143-147-97-109-163-185-167(205(229)213(201(163)225)135(73-57-41-25-9)74-58-42-26-10)119-127(171(189(147)185)151-101-113-159(197(209)221)181(155)177(143)151)85-81-123-117-124(82-86-128-120-168-186-164(202(226)214(206(168)230)136(75-59-43-27-11)76-60-44-28-12)110-98-148-144-94-106-156-182-160(114-102-152(178(144)182)172(128)190(148)186)198(222)210(194(156)218)132(67-51-35-19-3)68-52-36-20-4)140-91-92-142-126(84-88-130-122-170-188-166(204(228)216(208(170)232)138(79-63-47-31-15)80-64-48-32-16)112-100-150-146-96-108-158-184-162(116-104-154(180(146)184)174(130)192(150)188)200(224)212(196(158)220)134(71-55-39-23-7)72-56-40-24-8)118-125(141-90-89-139(123)175(140)176(141)142)83-87-129-121-169-187-165(203(227)215(207(169)231)137(77-61-45-29-13)78-62-46-30-14)111-99-149-145-95-107-157-183-161(115-103-153(179(145)183)173(129)191(149)187)199(223)211(195(157)219)133(69-53-37-21-5)70-54-38-22-6/h89-122,131-138H,17-80H2,1-16H3 |  |  | 6.84 |  | 5.84 | 3.89 | 1.95
1032 | O=C(N(CC)/C1=C(C#N)/C#N)/C(S1)=C/C(C2=NSN=C23)=CC=C3C4=CC5=C(C6=C(C5(C7=CC=C(CCCCCC)C=C7)C8=CC=C(CCCCCC)C=C8)C=C(C9=C(C%10(C%11=CC=C(CCCCCC)C=C%11)C%12=CC=C(CCCCCC)C=C%12)C=C(C%13=CC=C(/C=C(S/%14)\C(N(CC)C%14=C(C#N)\C#N)=O)C%15=NSN=C%15%13)S9)C%10=C6)S4 | InChI=1S/C94H88N10O2S6/c1-7-13-17-21-25-59-29-39-67(40-30-59)93(68-41-31-60(32-42-68)26-22-18-14-8-2)75-51-74-76(52-73(75)87-77(93)53-79(107-87)71-47-37-63(83-85(71)101-111-99-83)49-81-89(105)103(11-5)91(109-81)65(55-95)56-96)94(69-43-33-61(34-44-69)27-23-19-15-9-3,70-45-35-62(36-46-70)28-24-20-16-10-4)78-54-80(108-88(74)78)72-48-38-64(84-86(72)102-112-100-84)50-82-90(106)104(12-6)92(110-82)66(57-97)58-98/h29-54H,7-28H2,1-6H3/b81-49-,82-50+ |  |  | 2.55 |  | 5.53 | 3.79 | 1.74
1033 | O=C(N(CC)/C1=C(C#N)/C#N)/C(S1)=C/C(C2=NN(CCCCCCCC)N=C23)=CC=C3C4=CC5=C(C6=C(C5(C7=CC=C(CCCCCC)C=C7)C8=CC=C(CCCCCC)C=C8)C=C(C9=C(C%10(C%11=CC=C(CCCCCC)C=C%11)C%12=CC=C(CCCCCC)C=C%12)C=C(C%13=CC=C(/C=C(S/%14)\C(N(CC)C%14=C(C#N)\C#N)=O)C%15=NN(CCCCCCCC)N=C%15%13)S9)C%10=C6)S4 | InChI=1S/C110H122N12O2S4/c1-9-17-23-29-31-37-63-121-115-99-79(65-97-105(123)119(15-7)107(127-97)81(71-111)72-112)51-61-87(101(99)117-121)95-69-93-103(125-95)89-67-92-90(68-91(89)109(93,83-53-43-75(44-54-83)39-33-25-19-11-3)84-55-45-76(46-56-84)40-34-26-20-12-4)104-94(110(92,85-57-47-77(48-58-85)41-35-27-21-13-5)86-59-49-78(50-60-86)42-36-28-22-14-6)70-96(126-104)88-62-52-80(66-98-106(124)120(16-8)108(128-98)82(73-113)74-114)100-102(88)118-122(116-100)64-38-32-30-24-18-10-2/h43-62,65-70H,9-42,63-64H2,1-8H3/b97-65-,98-66+ |  |  | 5.67 |  | 5.34 | 3.28 | 2.06
1034 | O=C(C(C=C(F)C(F)=C1)=C1C/2=C(C#N)/C#N)C2=C/C3=CC(C4(CC(CC)CCCC)CC(CC)CCCC)=C(S3)C5=C4C=C(S5)C6=C(F)C=C(C(S7)=CC8=C7C(SC(/C=C9C(C(C=C(F)C(F)=C%10)=C%10C\9=C(C#N)\C#N)=O)=C%11)=C%11C8(CC(CC)CCCC)CC(CC)CCCC)C(F)=C6 | InChI=1S/C82H80F6N4O2S4/c1-9-17-21-45(13-5)37-81(38-46(14-6)22-18-10-2)61-27-51(25-59-73(49(41-89)42-90)53-29-67(85)69(87)31-55(53)75(59)93)95-77(61)79-63(81)35-71(97-79)57-33-66(84)58(34-65(57)83)72-36-64-80(98-72)78-62(82(64,39-47(15-7)23-19-11-3)40-48(16-8)24-20-12-4)28-52(96-78)26-60-74(50(43-91)44-92)54-30-68(86)70(88)32-56(54)76(60)94/h25-36,45-48H,9-24,37-40H2,1-8H3/b59-25-,60-26- |  |  | 10.9 |  | 5.53 | 3.83 | 1.7
1035 | O=C(C(C=CC=C1)=C1C/2=C(C#N)\C#N)C2=C/C3=CC([Si]4(CCCCCCCCC)CCCCCCCC)=C(S3)C5=C4C6=C(CCCCCC)C(SC7=C8[Si](CCCCCCCC)(CCCCCCCC)C9=C7SC(/C=C%10C(C(C=CC=C%11)=C%11C\%10=C(C#N)\C#N)=O)=C9)=C8C(CCCCCC)=C6S5 | InChI=1S/C89H108N4O2S4Si2/c1-7-13-19-25-29-33-43-53-101(52-42-32-28-22-16-10-4)75-57-65(55-73-77(63(60-92)61-93)67-45-37-39-47-69(67)81(73)95)97-85(75)87-89(101)79-71(49-35-24-18-12-6)82-78(70(83(79)99-87)48-34-23-17-11-5)88-86(98-82)84-74(100(88,50-40-30-26-20-14-8-2)51-41-31-27-21-15-9-3)56-64(96-84)54-72-76(62(58-90)59-91)66-44-36-38-46-68(66)80(72)94/h36-39,44-47,54-57H,7-35,40-43,48-53H2,1-6H3/b72-54-,73-55- |  |  | 7.3 |  | 5.37 | 3.86 | 1.51
1036 | O=C(C(C=C(F)C(F)=C1)=C1C/2=C(C#N)\C#N)C2=C/C3=CC([Si]4(CCCCCCCCC)CCCCCCCC)=C(S3)C5=C4C6=C(CCCCCC)C(SC7=C8[Si](CCCCCCCC)(CCCCCCCC)C9=C7SC(/C=C%10C(C(C=C(F)C(F)=C%11)=C%11C\%10=C(C#N)\C#N)=O)=C9)=C8C(CCCCCC)=C6S5 | InChI=1S/C89H104F4N4O2S4Si2/c1-7-13-19-25-29-33-39-45-105(44-38-32-28-22-16-10-4)75-49-61(47-69-77(59(56-96)57-97)65-51-71(91)73(93)53-67(65)81(69)99)101-85(75)87-89(105)79-63(41-35-24-18-12-6)82-78(62(83(79)103-87)40-34-23-17-11-5)88-86(102-82)84-74(104(88,42-36-30-26-20-14-8-2)43-37-31-27-21-15-9-3)48-60(100-84)46-68-76(58(54-94)55-95)64-50-70(90)72(92)52-66(64)80(68)98/h46-53H,7-45H2,1-6H3/b68-46-,69-47- |  |  | 9.4 |  | 5.42 | 3.9 | 1.52
1037 | O=C(C(C=C(Cl)C(Cl)=C1)=C1C/2=C(C#N)\C#N)C2=C/C3=CC([Si]4(CCCCCCCCC)CCCCCCCC)=C(S3)C5=C4C6=C(CCCCCC)C(SC7=C8[Si](CCCCCCCC)(CCCCCCCC)C9=C7SC(/C=C%10C(C(C=C(Cl)C(Cl)=C%11)=C%11C\%10=C(C#N)\C#N)=O)=C9)=C8C(CCCCCC)=C6S5 | InChI=1S/C89H104Cl4N4O2S4Si2/c1-7-13-19-25-29-33-39-45-105(44-38-32-28-22-16-10-4)75-49-61(47-69-77(59(56-96)57-97)65-51-71(91)73(93)53-67(65)81(69)99)101-85(75)87-89(105)79-63(41-35-24-18-12-6)82-78(62(83(79)103-87)40-34-23-17-11-5)88-86(102-82)84-74(104(88,42-36-30-26-20-14-8-2)43-37-31-27-21-15-9-3)48-60(100-84)46-68-76(58(54-94)55-95)64-50-70(90)72(92)52-66(64)80(68)98/h46-53H,7-45H2,1-6H3/b68-46-,69-47- |  |  | 7.9 |  | 5.45 | 4.01 | 1.44
1038 | CCCCCCC(C=C1)=CC=C1C2(CCCCCCCC)C3=CC4=C(C(C5=C4SC(/C=C6C(C(C=CC(C)=C7)=C7C\6=C(C#N)\C#N)=O)=C5)(CCCCCCCC)C8=CC=C(CCCCCC)C=C8)C=C3C9=C2C=C(/C=C%10C(C(C=CC(C)=C%11)=C%11C\%10=C(C#N)/C#N)=O)S9 | InChI=1S/C84H86N4O2S2/c1-7-11-15-19-21-25-41-83(61-35-31-57(32-36-61)27-23-17-13-9-3)73-49-70-74(50-69(73)81-75(83)47-63(91-81)45-71-77(59(51-85)52-86)67-43-55(5)29-39-65(67)79(71)89)84(42-26-22-20-16-12-8-2,62-37-33-58(34-38-62)28-24-18-14-10-4)76-48-64(92-82(70)76)46-72-78(60(53-87)54-88)68-44-56(6)30-40-66(68)80(72)90/h29-40,43-50H,7-28,41-42H2,1-6H3/b71-45-,72-46- |  |  | 10.12 |  | 5.77 | 3.87 | 1.9
1039 | CCCCCCC(C=C1)=CC=C1C2(CCCCCCCC)C3=CC4=C(C(C5=C4SC6=C5SC(/C=C7C(C(C=CC(C)=C8)=C8C\7=C(C#N)\C#N)=O)=C6)(CCCCCCCC)C9=CC=C(CCCCCC)C=C9)C=C3C%10=C2C(SC(/C=C%11C(C(C=CC(C)=C%12)=C%12C\%11=C(C#N)/C#N)=O)=C%13)=C%13S%10 | InChI=1S/C88H86N4O2S4/c1-7-11-15-19-21-25-41-87(61-35-31-57(32-36-61)27-23-17-13-9-3)73-49-70-74(50-69(73)83-79(87)85-75(97-83)47-63(95-85)45-71-77(59(51-89)52-90)67-43-55(5)29-39-65(67)81(71)93)88(42-26-22-20-16-12-8-2,62-37-33-58(34-38-62)28-24-18-14-10-4)80-84(70)98-76-48-64(96-86(76)80)46-72-78(60(53-91)54-92)68-44-56(6)30-40-66(68)82(72)94/h29-40,43-50H,7-28,41-42H2,1-6H3/b71-45-,72-46- |  |  | 11.19 |  | 5.59 | 3.88 | 1.71
1040 | O=C(N(C(CCCCCC)CCCCCC)C1=O)C2=CC=C3C4=C(C5=C6C=C(C(N(C(CCCCCC)CCCCCC)C7=O)=O)C8=C7C=CC3=C58)C(C9=C6OC(C(O%10)=CC%11=C%10C%12=C%13C%14=C(C%15=CC=C(C(N(C(CCCCCC)CCCCCC)C%16=O)=O)C%17=C%16C=C%11C%13=C%15%17)C=CC%18=C%14C(C(N(C(CCCCCC)CCCCCC)C%18=O)=O)=C%12)=C9)=CC1=C42 | InChI=1S/C108H122N4O10/c1-9-17-25-33-41-63(42-34-26-18-10-2)109-101(113)71-53-49-67-69-51-55-73-89-83(107(119)111(103(73)115)65(45-37-29-21-13-5)46-38-30-22-14-6)59-79-97(93(69)89)95-75(57-81(105(109)117)87(71)91(67)95)77-61-85(121-99(77)79)86-62-78-76-58-82-88-72(102(114)110(106(82)118)64(43-35-27-19-11-3)44-36-28-20-12-4)54-50-68-70-52-56-74-90-84(60-80(100(78)122-86)98(94(70)90)96(76)92(68)88)108(120)112(104(74)116)66(47-39-31-23-15-7)48-40-32-24-16-8/h49-66H,9-48H2,1-8H3 |  |  | 0.15 |  | 5.98 | 3.61 | 2.37
1041 | O=C(N(C(CCCCCC)CCCCCC)C1=O)C2=CC=C3C4=C(C5=C6C=C(C(N(C(CCCCCC)CCCCCC)C7=O)=O)C8=C7C=CC3=C58)C(C9=C6OC(C%10=CC%11=C(C=C%10)C%12=CC=C(C(O%13)=CC%14=C%13C%15=C%16C%17=C(C%18=CC=C(C(N(C(CCCCCC)CCCCCC)C%19=O)=O)C%20=C%19C=C%14C%16=C%18%20)C=CC%21=C%17C(C(N(C(CCCCCC)CCCCCC)C%21=O)=O)=C%15)C=C%12C%11(CCCCCCCC)CCCCCCCC)=C9)=CC1=C42 | InChI=1S/C137H162N4O10/c1-11-21-31-41-43-53-75-137(76-54-44-42-32-22-12-2)111-77-85(113-83-103-101-79-107-115-97(129(142)138(133(107)146)87(55-45-33-23-13-3)56-46-34-24-14-4)71-67-93-95-69-73-99-117-109(81-105(127(103)150-113)125(121(95)117)123(101)119(93)115)135(148)140(131(99)144)89(59-49-37-27-17-7)60-50-38-28-18-8)63-65-91(111)92-66-64-86(78-112(92)137)114-84-104-102-80-108-116-98(130(143)139(134(108)147)88(57-47-35-25-15-5)58-48-36-26-16-6)72-68-94-96-70-74-100-118-110(82-106(128(104)151-114)126(122(96)118)124(102)120(94)116)136(149)141(132(100)145)90(61-51-39-29-19-9)62-52-40-30-20-10/h63-74,77-84,87-90H,11-62,75-76H2,1-10H3 |  |  | 6.33 |  | 5.86 | 3.56 | 2.3
1042 | CCCCCCC1(CCCCCC)C2=C(SC(/C=C3C(C(C=C(Cl)C(Cl)=C4)=C4C\3=C(C#N)\C#N)=O)=C2)C5=C1C=C(C(S6)=CC7=C6C(SC(/C=C8C(C(C=C(Cl)C(Cl)=C9)=C9C\8=C(C#N)/C#N)=O)=C%10)=C%10C7(CCCCCC)CCCCCC)S5 | InChI=1S/C68H62Cl4N4O2S4/c1-5-9-13-17-21-67(22-18-14-10-6-2)49-27-41(25-47-59(39(35-73)36-74)43-29-53(69)55(71)31-45(43)61(47)77)79-63(49)65-51(67)33-57(81-65)58-34-52-66(82-58)64-50(68(52,23-19-15-11-7-3)24-20-16-12-8-4)28-42(80-64)26-48-60(40(37-75)38-76)44-30-54(70)56(72)32-46(44)62(48)78/h25-34H,5-24H2,1-4H3/b47-25-,48-26- |  |  | 9.28 |  | 5.29 | 3.93 | 1.36
1043 | CCCCCCC1(CCCCCC)C2=C(SC(/C=C3C(C(C=C(F)C(F)=C4)=C4C\3=C(C#N)\C#N)=O)=C2)C5=C1C=C(C(S6)=CC7=C6C(SC(/C=C8C(C(C=C(F)C(F)=C9)=C9C\8=C(C#N)/C#N)=O)=C%10)=C%10C7(CCCCCC)CCCCCC)S5 | InChI=1S/C68H62F4N4O2S4/c1-5-9-13-17-21-67(22-18-14-10-6-2)49-27-41(25-47-59(39(35-73)36-74)43-29-53(69)55(71)31-45(43)61(47)77)79-63(49)65-51(67)33-57(81-65)58-34-52-66(82-58)64-50(68(52,23-19-15-11-7-3)24-20-16-12-8-4)28-42(80-64)26-48-60(40(37-75)38-76)44-30-54(70)56(72)32-46(44)62(48)78/h25-34H,5-24H2,1-4H3/b47-25-,48-26- |  |  | 9.47 |  | 5.26 | 3.87 | 1.39
1044 | CCCCCCC(C=C1)=CC=C1C(C2=C3SC(C4=C(OCC(CC)CCCC)C=C(/C=C5C(C(C=C(F)C(F)=C6)=C6C\5=C(C#N)\C#N)=O)S4)=C2)(C7=CC=C(CCCCCC)C=C7)C8=C3C=C(C(C9=C%10SC(C(S%11)=C(C=C%11/C=C%12/C(C(C=C%13F)=C(C%12=O)C=C%13F)=C(C#N)/C#N)OCC(CCCC)CC)=C9)(C%14=CC=C(CCCCCC)C=C%14)C%15=CC=C(CCCCCC)C=C%15)C%10=C8 | InChI=1S/C114H114F4N4O4S4/c1-9-17-23-27-33-73-37-45-79(46-38-73)113(80-47-39-74(40-48-80)34-28-24-18-10-2)93-57-90-94(58-89(93)109-95(113)63-103(129-109)111-101(125-69-71(15-7)31-21-13-5)55-83(127-111)53-91-105(77(65-119)66-120)85-59-97(115)99(117)61-87(85)107(91)123)114(81-49-41-75(42-50-81)35-29-25-19-11-3,82-51-43-76(44-52-82)36-30-26-20-12-4)96-64-104(130-110(90)96)112-102(126-70-72(16-8)32-22-14-6)56-84(128-112)54-92-106(78(67-121)68-122)86-60-98(116)100(118)62-88(86)108(92)124/h37-64,71-72H,9-36,69-70H2,1-8H3/b91-53-,92-54- |  |  | 11.88 |  | 5.4 | 4.2 | 1.2
1045 | CCCCCCC(C=C1)=CC=C1C(C2=C3SC(C4=C(OCC(CC)CCCC)C=C(/C=C5C(C(C=CC=C6)=C6C/5=C(C#N)/C#N)=O)S4)=C2)(C7=CC=C(CCCCCC)C=C7)C8=C3C=C(C(C9=C%10SC(C%11=C(C=C(/C=C%12\C(C%13=C(C%12=O)C=CC=C%13)=C(C#N)\C#N)S%11)OCC(CCCC)CC)=C9)(C%14=CC=C(CCCCCC)C=C%14)C%15=CC=C(CCCCCC)C=C%15)C%10=C8 | InChI=1S/C114H118N4O4S4/c1-9-17-23-27-37-77-45-53-83(54-46-77)113(84-55-47-78(48-56-84)38-28-24-18-10-2)97-65-94-98(66-93(97)109-99(113)67-103(125-109)111-101(121-73-75(15-7)35-21-13-5)63-87(123-111)61-95-105(81(69-115)70-116)89-41-31-33-43-91(89)107(95)119)114(85-57-49-79(50-58-85)39-29-25-19-11-3,86-59-51-80(52-60-86)40-30-26-20-12-4)100-68-104(126-110(94)100)112-102(122-74-76(16-8)36-22-14-6)64-88(124-112)62-96-106(82(71-117)72-118)90-42-32-34-44-92(90)108(96)120/h31-34,41-68,75-76H,9-30,35-40,73-74H2,1-8H3/b95-61+,96-62+ |  |  | 5.13 |  | 5.31 | 3.91 | 1.4
1046 | CCCCCCC(C=C1)=CC=C1C(C2=C3SC(C4=C(OCC(CC)CCCC)C(C=C5C(C(C=CC=C6)=C6/C5=C(C#N)/C#N)=O)=CS4)=C2)(C7=CC=C(CCCCCC)C=C7)C8=C3C=C(C(C9=C%10SC(C%11=C(C(/C=C%12\C(C%13=C(C%12=O)C=CC=C%13)=C(C#N)\C#N)=CS%11)OCC(CCCC)CC)=C9)(C%14=CC=C(CCCCCC)C=C%14)C%15=CC=C(CCCCCC)C=C%15)C%10=C8 | InChI=1S/C114H118N4O4S4/c1-9-17-23-27-37-77-45-53-85(54-46-77)113(86-55-47-78(48-56-86)38-28-24-18-10-2)97-63-94-98(64-93(97)109-99(113)65-101(125-109)111-107(121-71-75(15-7)35-21-13-5)81(73-123-111)61-95-103(83(67-115)68-116)89-41-31-33-43-91(89)105(95)119)114(87-57-49-79(50-58-87)39-29-25-19-11-3,88-59-51-80(52-60-88)40-30-26-20-12-4)100-66-102(126-110(94)100)112-108(122-72-76(16-8)36-22-14-6)82(74-124-112)62-96-104(84(69-117)70-118)90-42-32-34-44-92(90)106(96)120/h31-34,41-66,73-76H,9-30,35-40,71-72H2,1-8H3/b95-61+,96-62? |  |  | 10.48 |  | 5.31 | 3.68 | 1.63
1047 | CCCCCCC(C=C1)=CC=C1C(C2=C3SC(C4=C(OCC(CC)CCCC)C=C(/C=C5C(C(C=CC=C6)=C6C/5=C(C#N)/C#N)=O)S4)=C2)(C7=CC=C(CCCCCC)C=C7)C8=C3C=C(C(C9=C%10SC(C%11=C(C=C(/C=C%12\C(C%13=C(C%12=O)C=CC=C%13)=C(C#N)\C#N)S%11)OCC(CCCC)CC)=C9)(C%14=CC=C(CCCCCC)C=C%14)C%15=CC=C(CCCCCC)C=C%15)C%10=C8 | InChI=1S/C114H118N4O4S4/c1-9-17-23-27-37-77-45-53-83(54-46-77)113(84-55-47-78(48-56-84)38-28-24-18-10-2)97-65-94-98(66-93(97)109-99(113)67-103(125-109)111-101(121-73-75(15-7)35-21-13-5)63-87(123-111)61-95-105(81(69-115)70-116)89-41-31-33-43-91(89)107(95)119)114(85-57-49-79(50-58-85)39-29-25-19-11-3,86-59-51-80(52-60-86)40-30-26-20-12-4)100-68-104(126-110(94)100)112-102(122-74-76(16-8)36-22-14-6)64-88(124-112)62-96-106(82(71-117)72-118)90-42-32-34-44-92(90)108(96)120/h31-34,41-68,75-76H,9-30,35-40,73-74H2,1-8H3/b95-61+,96-62+ |  |  | 3.38 |  | 5.31 | 3.91 | 1.4
1048 | CCCCCCC(C=C1)=CC=C1C(C2=C3SC(C4=C(OCC(CC)CCCC)C(C=C5C(C(C=CC=C6)=C6/C5=C(C#N)/C#N)=O)=CS4)=C2)(C7=CC=C(CCCCCC)C=C7)C8=C3C=C(C(C9=C%10SC(C%11=C(C(/C=C%12\C(C%13=C(C%12=O)C=CC=C%13)=C(C#N)\C#N)=CS%11)OCC(CCCC)CC)=C9)(C%14=CC=C(CCCCCC)C=C%14)C%15=CC=C(CCCCCC)C=C%15)C%10=C8 | InChI=1S/C114H118N4O4S4/c1-9-17-23-27-37-77-45-53-85(54-46-77)113(86-55-47-78(48-56-86)38-28-24-18-10-2)97-63-94-98(64-93(97)109-99(113)65-101(125-109)111-107(121-71-75(15-7)35-21-13-5)81(73-123-111)61-95-103(83(67-115)68-116)89-41-31-33-43-91(89)105(95)119)114(87-57-49-79(50-58-87)39-29-25-19-11-3,88-59-51-80(52-60-88)40-30-26-20-12-4)100-66-102(126-110(94)100)112-108(122-72-76(16-8)36-22-14-6)82(74-124-112)62-96-104(84(69-117)70-118)90-42-32-34-44-92(90)106(96)120/h31-34,41-66,73-76H,9-30,35-40,71-72H2,1-8H3/b95-61+,96-62? |  |  | 8.79 |  | 5.31 | 3.68 | 1.63
1049 | CCCCCCC(C=C1)=CC=C1C(C2=C3SC(C4=C(OCC(CC)CCCC)C=C(/C=C5C(C(C=C(F)C(F)=C6)=C6C\5=C(C#N)\C#N)=O)S4)=C2)(C7=CC=C(CCCCCC)C=C7)C8=C3C=C(C(C9=C%10SC(C(S%11)=C(C=C%11/C=C%12/C(C(C=C%13F)=C(C%12=O)C=C%13F)=C(C#N)/C#N)OCC(CCCC)CC)=C9)(C%14=CC=C(CCCCCC)C=C%14)C%15=CC=C(CCCCCC)C=C%15)C%10=C8 | InChI=1S/C114H114F4N4O4S4/c1-9-17-23-27-33-73-37-45-79(46-38-73)113(80-47-39-74(40-48-80)34-28-24-18-10-2)93-57-90-94(58-89(93)109-95(113)63-103(129-109)111-101(125-69-71(15-7)31-21-13-5)55-83(127-111)53-91-105(77(65-119)66-120)85-59-97(115)99(117)61-87(85)107(91)123)114(81-49-41-75(42-50-81)35-29-25-19-11-3,82-51-43-76(44-52-82)36-30-26-20-12-4)96-64-104(130-110(90)96)112-102(126-70-72(16-8)32-22-14-6)56-84(128-112)54-92-106(78(67-121)68-122)86-60-98(116)100(118)62-88(86)108(92)124/h37-64,71-72H,9-36,69-70H2,1-8H3/b91-53-,92-54- |  |  | 8.73 |  | 5.44 | 4.19 | 1.25
1050 | CCCCCCC(C=C1)=CC=C1C(C2=C3SC(C4=C(OCC(CC)CCCC)C=C(/C=C5C(C(C=C(F)C(F)=C6)=C6C\5=C(C#N)\C#N)=O)S4)=C2)(C7=CC=C(CCCCCC)C=C7)C8=C3C=C(C(C9=C%10SC(C(S%11)=C(C=C%11/C=C%12/C(C(C=C%13F)=C(C%12=O)C=C%13F)=C(C#N)/C#N)OCC(CCCC)CC)=C9)(C%14=CC=C(CCCCCC)C=C%14)C%15=CC=C(CCCCCC)C=C%15)C%10=C8 | InChI=1S/C114H114F4N4O4S4/c1-9-17-23-27-33-73-37-45-79(46-38-73)113(80-47-39-74(40-48-80)34-28-24-18-10-2)93-57-90-94(58-89(93)109-95(113)63-103(129-109)111-101(125-69-71(15-7)31-21-13-5)55-83(127-111)53-91-105(77(65-119)66-120)85-59-97(115)99(117)61-87(85)107(91)123)114(81-49-41-75(42-50-81)35-29-25-19-11-3,82-51-43-76(44-52-82)36-30-26-20-12-4)96-64-104(130-110(90)96)112-102(126-70-72(16-8)32-22-14-6)56-84(128-112)54-92-106(78(67-121)68-122)86-60-98(116)100(118)62-88(86)108(92)124/h37-64,71-72H,9-36,69-70H2,1-8H3/b91-53-,92-54- |  |  | 10.2 |  | 5.44 | 4.19 | 1.25
1051 | CCCCCCC(C=C1)=CC=C1C2(C3=CC=C(CCCCCC)C=C3)C4=CC5=C(C(C6=C5[Se]C7=C6SC(/C=C8C(C(C=CC=C9)=C9C\8=C(C#N)\C#N)=O)=C7)(C%10=CC=C(CCCCCC)C=C%10)C%11=CC=C(CCCCCC)C=C%11)C=C4C%12=C2C(SC(/C=C%13C(C(C=CC=C%14)=C%14C\%13=C(C#N)/C#N)=O)=C%15)=C%15[Se]%12 | InChI=1S/C94H82N4O2S2Se2/c1-5-9-13-17-25-59-33-41-65(42-34-59)93(66-43-35-60(36-44-66)26-18-14-10-6-2)79-53-76-80(54-75(79)91-85(93)89-81(103-91)51-69(101-89)49-77-83(63(55-95)56-96)71-29-21-23-31-73(71)87(77)99)94(67-45-37-61(38-46-67)27-19-15-11-7-3,68-47-39-62(40-48-68)28-20-16-12-8-4)86-90-82(104-92(76)86)52-70(102-90)50-78-84(64(57-97)58-98)72-30-22-24-32-74(72)88(78)100/h21-24,29-54H,5-20,25-28H2,1-4H3/b77-49-,78-50- |  |  | 7.46 |  | 5.55 | 3.9 | 1.65
1052 | CCCCCCC(C=C1)=CC=C1C2(C3=CC=C(CCCCCC)C=C3)C4=CC5=C(C(C6=C5[Se]C7=C6SC(/C=C8C(C(C=C(Cl)C(Cl)=C9)=C9C\8=C(C#N)\C#N)=O)=C7)(C%10=CC=C(CCCCCC)C=C%10)C%11=CC=C(CCCCCC)C=C%11)C=C4C%12=C2C(SC(/C=C%13C(C(C=C(Cl)C(Cl)=C%14)=C%14C\%13=C(C#N)/C#N)=O)=C%15)=C%15[Se]%12 | InChI=1S/C94H78Cl4N4O2S2Se2/c1-5-9-13-17-21-55-25-33-61(34-26-55)93(62-35-27-56(28-36-62)22-18-14-10-6-2)75-45-72-76(46-71(75)91-85(93)89-81(107-91)43-65(105-89)41-73-83(59(51-99)52-100)67-47-77(95)79(97)49-69(67)87(73)103)94(63-37-29-57(30-38-63)23-19-15-11-7-3,64-39-31-58(32-40-64)24-20-16-12-8-4)86-90-82(108-92(72)86)44-66(106-90)42-74-84(60(53-101)54-102)68-48-78(96)80(98)50-70(68)88(74)104/h25-50H,5-24H2,1-4H3/b73-41-,74-42- |  |  | 13.32 |  | 5.65 | 4.08 | 1.57
1053 | CCCCCCC(C=C1)=CC=C1C2(C3=CC=C(CCCCCC)C=C3)C4=CC5=C(C(C6=C5SC7=C6N(CC(CCCC)CCCCCC)C8=C7SC(/C=C9C(C(C=CC=C%10)=C%10C\9=C(C#N)\C#N)=O)=C8)(C%11=CC=C(CCCCCC)C=C%11)C%12=CC=C(CCCCCC)C=C%12)C=C4C%13=C2C(N(CC(CCCCCC)CCCC)C%14=C%15SC(/C=C%16C(C(C=CC=C%17)=C%17C\%16=C(C#N)/C#N)=O)=C%14)=C%15S%13 | InChI=1S/C122H132N6O2S4/c1-9-17-25-31-43-81-53-61-89(62-54-81)121(90-63-55-82(56-64-90)44-32-26-18-10-2)103-73-100-104(74-99(103)115-109(121)111-119(133-115)117-105(127(111)79-85(41-23-15-7)47-35-29-21-13-5)71-93(131-117)69-101-107(87(75-123)76-124)95-49-37-39-51-97(95)113(101)129)122(91-65-57-83(58-66-91)45-33-27-19-11-3,92-67-59-84(60-68-92)46-34-28-20-12-4)110-112-120(134-116(100)110)118-106(128(112)80-86(42-24-16-8)48-36-30-22-14-6)72-94(132-118)70-102-108(88(77-125)78-126)96-50-38-40-52-98(96)114(102)130/h37-40,49-74,85-86H,9-36,41-48,79-80H2,1-8H3/b101-69-,102-70- |  |  | 3.98 |  | 5.47 | 3.82 | 1.65
1054 | CCCCCCC(C=C1)=CC=C1C2(C3=CC=C(CCCCCC)C=C3)C4=CC5=C(C(C6=C5SC7=C6N(CC(CCCC)CCCCCC)C8=C7SC(/C=C9C(C(C=C(F)C(F)=C%10)=C%10C\9=C(C#N)\C#N)=O)=C8)(C%11=CC=C(CCCCCC)C=C%11)C%12=CC=C(CCCCCC)C=C%12)C=C4C%13=C2C(N(CC(CCCCCC)CCCC)C%14=C%15SC(/C=C%16C(C(C=C(F)C(F)=C%17)=C%17C\%16=C(C#N)/C#N)=O)=C%14)=C%15S%13 | InChI=1S/C122H128F4N6O2S4/c1-9-17-25-31-39-77-45-53-85(54-46-77)121(86-55-47-78(48-56-86)40-32-26-18-10-2)99-65-96-100(66-95(99)115-109(121)111-119(137-115)117-105(131(111)75-81(37-23-15-7)43-35-29-21-13-5)63-89(135-117)61-97-107(83(71-127)72-128)91-67-101(123)103(125)69-93(91)113(97)133)122(87-57-49-79(50-58-87)41-33-27-19-11-3,88-59-51-80(52-60-88)42-34-28-20-12-4)110-112-120(138-116(96)110)118-106(132(112)76-82(38-24-16-8)44-36-30-22-14-6)64-90(136-118)62-98-108(84(73-129)74-130)92-68-102(124)104(126)70-94(92)114(98)134/h45-70,81-82H,9-44,75-76H2,1-8H3/b97-61-,98-62- |  |  | 11.1 |  | 5.54 | 3.94 | 1.6
1055 | CCCCCCC(C=C1)=CC=C1C2(C3=CC=C(CCCCCC)C=C3)C4=CC5=C(C(C6=C5SC7=C6N(CC(CCCC)CCCCCC)C8=C7SC(/C=C9C(C(C=C(Cl)C(Cl)=C%10)=C%10C\9=C(C#N)\C#N)=O)=C8)(C%11=CC=C(CCCCCC)C=C%11)C%12=CC=C(CCCCCC)C=C%12)C=C4C%13=C2C(N(CC(CCCCCC)CCCC)C%14=C%15SC(/C=C%16C(C(C=C(Cl)C(Cl)=C%17)=C%17C\%16=C(C#N)/C#N)=O)=C%14)=C%15S%13 | InChI=1S/C122H128Cl4N6O2S4/c1-9-17-25-31-39-77-45-53-85(54-46-77)121(86-55-47-78(48-56-86)40-32-26-18-10-2)99-65-96-100(66-95(99)115-109(121)111-119(137-115)117-105(131(111)75-81(37-23-15-7)43-35-29-21-13-5)63-89(135-117)61-97-107(83(71-127)72-128)91-67-101(123)103(125)69-93(91)113(97)133)122(87-57-49-79(50-58-87)41-33-27-19-11-3,88-59-51-80(52-60-88)42-34-28-20-12-4)110-112-120(138-116(96)110)118-106(132(112)76-82(38-24-16-8)44-36-30-22-14-6)64-90(136-118)62-98-108(84(73-129)74-130)92-68-102(124)104(126)70-94(92)114(98)134/h45-70,81-82H,9-44,75-76H2,1-8H3/b97-61-,98-62- |  |  | 13.4 |  | 5.51 | 3.95 | 1.56
1056 | CCCCC(CC)CC(C1=C2SC(C3=C(CCC(CC)CCCC)C=C(/C=C4/C(C(C=C5F)=C(C4=O)C=C5F)=C(C#N)/C#N)S3)=C1)(C6=C2SC(C7=C(CCC(CC)CCCC)C=C(/C=C8/C(C(C=C9F)=C(C8=O)C=C9F)=C(C#N)/C#N)S7)=C6)CC(CC)CCCC | InChI=1S/C77H82F4N4O2S4/c1-9-17-21-45(13-5)25-27-49-29-53(31-59-69(51(41-82)42-83)55-33-63(78)65(80)35-57(55)71(59)86)88-73(49)67-37-61-75(90-67)76-62(77(61,39-47(15-7)23-19-11-3)40-48(16-8)24-20-12-4)38-68(91-76)74-50(28-26-46(14-6)22-18-10-2)30-54(89-74)32-60-70(52(43-84)44-85)56-34-64(79)66(81)36-58(56)72(60)87/h29-38,45-48H,9-28,39-40H2,1-8H3/b59-31-,60-32- |  |  | 10.5 |  | 5.4 | 4 | 1.4
1057 | CCCCC(CC)CC(C1=C2SC(C3=C(OCC(CC)CCCC)C=C(/C=C4/C(C(C=C5F)=C(C4=O)C=C5F)=C(C#N)/C#N)S3)=C1)(C6=C2SC(C7=C(CCC(CC)CCCC)C=C(/C=C8/C(C(C=C9F)=C(C8=O)C=C9F)=C(C#N)/C#N)S7)=C6)CC(CC)CCCC | InChI=1S/C76H80F4N4O3S4/c1-9-17-21-44(13-5)25-26-48-27-51(28-57-68(49(39-81)40-82)53-31-61(77)63(79)33-55(53)70(57)85)88-72(48)66-35-59-73(90-66)74-60(76(59,37-45(14-6)22-18-10-2)38-46(15-7)23-19-11-3)36-67(91-74)75-65(87-43-47(16-8)24-20-12-4)30-52(89-75)29-58-69(50(41-83)42-84)54-32-62(78)64(80)34-56(54)71(58)86/h27-36,44-47H,9-26,37-38,43H2,1-8H3/b57-28-,58-29- |  |  | 10.2 |  | 5.3 | 4.1 | 1.2
1058 | CCCCC(CC)CC(C1=C2SC(C3=C(OCC(CC)CCCC)C=C(/C=C4/C(C(C=C5F)=C(C4=O)C=C5F)=C(C#N)/C#N)S3)=C1)(C6=C2SC(C7=C(OCC(CC)CCCC)C=C(/C=C8/C(C(C=C9F)=C(C8=O)C=C9F)=C(C#N)/C#N)S7)=C6)CC(CC)CCCC | InChI=1S/C75H78F4N4O4S4/c1-9-17-21-43(13-5)35-75(36-44(14-6)22-18-10-2)57-33-65(73-63(86-41-45(15-7)23-19-11-3)27-49(88-73)25-55-67(47(37-80)38-81)51-29-59(76)61(78)31-53(51)69(55)84)90-71(57)72-58(75)34-66(91-72)74-64(87-42-46(16-8)24-20-12-4)28-50(89-74)26-56-68(48(39-82)40-83)52-30-60(77)62(79)32-54(52)70(56)85/h25-34,43-46H,9-24,35-36,41-42H2,1-8H3/b55-25-,56-26- |  |  | 7.3 |  | 5.2 | 4.1 | 1.1
1059 | O=C(C/1=C\C2=CC(S3)=C(S2)C4=C3C5=CC(C(C6=CC=C(CCCCCC)S6)(C7=CC=C(CCCCCC)S7)C8=C9SC%10=C8SC(/C=C%11/C(C%12=C(C)SC(C)=C%12C%11=O)=C(C#N)\C#N)=C%10)=C9C=C5C4(C%13=CC=C(CCCCCC)S%13)C%14=CC=C(CCCCCC)S%14)C%15=C(C)SC(C)=C%15C1=C(C#N)\C#N | InChI=1S/C86H78N4O2S10/c1-9-13-17-21-25-53-29-33-67(95-53)85(68-34-30-54(96-68)26-22-18-14-10-2)63-41-60-64(42-59(63)81-77(85)83-65(101-81)39-57(99-83)37-61-75(51(43-87)44-88)71-47(5)93-49(7)73(71)79(61)91)86(69-35-31-55(97-69)27-23-19-15-11-3,70-36-32-56(98-70)28-24-20-16-12-4)78-82(60)102-66-40-58(100-84(66)78)38-62-76(52(45-89)46-90)72-48(6)94-50(8)74(72)80(62)92/h29-42H,9-28H2,1-8H3/b61-37-,62-38- |  |  | 10.56 |  | 5.48 | 3.9 | 1.58
1060 | CCCCCCC1=CC=C(C2(C3=C(SC(C4=C(SCC(CCCC)CC)C=C(/C=C5/C(C6=C(C5=O)C=C(F)C(F)=C6)=C(C#N)/C#N)S4)=C3)C7=C2C=C8C(SC(C9=C(SCC(CC)CCCC)C=C(/C=C%10/C(C%11=C(C%10=O)C=C(F)C(F)=C%11)=C(C#N)/C#N)S9)=C%12)=C%12C(C(C=C%13)=CC=C%13CCCCCC)(C8=C7)C(C=C%14)=CC=C%14CCCCCC)C(C=C%15)=CC=C%15CCCCCC)C=C1 | InChI=1S/C114H114F4N4O2S6/c1-9-17-23-27-33-73-37-45-79(46-38-73)113(80-47-39-74(40-48-80)34-28-24-18-10-2)93-57-90-94(58-89(93)109-95(113)63-103(129-109)111-101(125-69-71(15-7)31-21-13-5)55-83(127-111)53-91-105(77(65-119)66-120)85-59-97(115)99(117)61-87(85)107(91)123)114(81-49-41-75(42-50-81)35-29-25-19-11-3,82-51-43-76(44-52-82)36-30-26-20-12-4)96-64-104(130-110(90)96)112-102(126-70-72(16-8)32-22-14-6)56-84(128-112)54-92-106(78(67-121)68-122)86-60-98(116)100(118)62-88(86)108(92)124/h37-64,71-72H,9-36,69-70H2,1-8H3/b91-53-,92-54- |  |  | 7.5 |  | 5.43 | 4.08 | 1.35
1061 | CCCCCCC(C=C1)=CC=C1C2(C(C(SC(/C=C3/C(C(C=C4F)=C(C3=O)C=C4F)=C(C#N)\C#N)=C5)=C5S6)=C6C(S7)=C(O2)C8=C7C9=C(S8)C%10=C(C(C%11=CC=C(CCCCCC)C=C%11)(O9)C%12=CC=C(CCCCCC)C=C%12)C(SC(/C=C%13C(C(C=C(F)C(F)=C%14)=C%14C\%13=C(C#N)\C#N)=O)=C%15)=C%15S%10)C%16=CC=C(CCCCCC)C=C%16 | InChI=1S/C94H76F4N4O4S6/c1-5-9-13-17-21-53-25-33-59(34-26-53)93(60-35-27-54(28-36-60)22-18-14-10-6-2)79-85-75(43-63(107-85)41-69-77(57(49-99)50-100)65-45-71(95)73(97)47-67(65)81(69)103)109-87(79)89-83(105-93)91-92(111-89)84-90(112-91)88-80(86-76(110-88)44-64(108-86)42-70-78(58(51-101)52-102)66-46-72(96)74(98)48-68(66)82(70)104)94(106-84,61-37-29-55(30-38-61)23-19-15-11-7-3)62-39-31-56(32-40-62)24-20-16-12-8-4/h25-48H,5-24H2,1-4H3/b69-41-,70-42- |  |  | 11.47 |  | 5.46 | 3.9 | 1.56
1062 | CCCCCCC(C=C1)=CC=C1C2(C3=CC=C(CCCCCC)C=C3)C4=C(SC(C4=C5C6=CC=C(CC(CC)CCCC)S6)=C(C7=CC=C(CC(CCCC)CC)S7)C8=C5SC9=C8C(C%10=C9SC(/C=C%11/C(C(C=C%12F)=C(C%11=O)C=C%12F)=C(C#N)/C#N)=C%10)(C%13=CC=C(CCCCCC)C=C%13)C%14=CC=C(CCCCCC)C=C%14)C%15=C2C=C(/C=C%16C(C(C=C(F)C(F)=C%17)=C%17C\%16=C(C#N)/C#N)=O)S%15 | InChI=1S/C118H114F4N4O2S6/c1-9-17-23-27-33-73-37-45-79(46-38-73)117(80-47-39-74(40-48-80)34-28-24-18-10-2)93-61-85(59-91-101(77(67-123)68-124)87-63-95(119)97(121)65-89(87)109(91)127)131-111(93)115-107(117)105-103(99-55-53-83(129-99)57-71(15-7)31-21-13-5)114-106(104(113(105)133-115)100-56-54-84(130-100)58-72(16-8)32-22-14-6)108-116(134-114)112-94(62-86(132-112)60-92-102(78(69-125)70-126)88-64-96(120)98(122)66-90(88)110(92)128)118(108,81-49-41-75(42-50-81)35-29-25-19-11-3)82-51-43-76(44-52-82)36-30-26-20-12-4/h37-56,59-66,71-72H,9-36,57-58H2,1-8H3/b91-59-,92-60- |  |  | 9.25 |  | 5.57 | 3.92 | 1.65
1063 | CCCCCCC(C=C1)=CC=C1C2(C3=CC=C(CCCCCC)C=C3)C4=CC5=C(C(C6=C5SC7=C6SC(/C=C8C(C(C=CC(C#CC)=C9)=C9C\8=C(C#N)\C#N)=O)=C7)(C%10=CC=C(CCCCCC)C=C%10)C%11=CC=C(CCCCCC)C=C%11)C=C4C%12=C2C(SC(/C=C%13C(C(C=CC(C#CC)=C%14)=C%14C\%13=C(C#N)/C#N)=O)=C%15)=C%15S%12 | InChI=1S/C100H86N4O2S4/c1-7-13-17-21-27-63-31-41-71(42-32-63)99(72-43-33-64(34-44-72)28-22-18-14-8-2)85-57-82-86(58-81(85)95-91(99)97-87(109-95)55-75(107-97)53-83-89(69(59-101)60-102)79-51-67(25-11-5)39-49-77(79)93(83)105)100(73-45-35-65(36-46-73)29-23-19-15-9-3,74-47-37-66(38-48-74)30-24-20-16-10-4)92-96(82)110-88-56-76(108-98(88)92)54-84-90(70(61-103)62-104)80-52-68(26-12-6)40-50-78(80)94(84)106/h31-58H,7-10,13-24,27-30H2,1-6H3/b83-53-,84-54- |  |  | 10.9 |  | 5.63 | 3.9 | 1.73
1064 | CCCCCCC(C=C1)=CC=C1C2(C3=CC=C(CCCCCC)C=C3)C4=CC5=C(C(C6=C5SC7=C6SC(/C=C8C(C(C=CC(C#CC9=CC=CC=C9)=C%10)=C%10C\8=C(C#N)\C#N)=O)=C7)(C%11=CC=C(CCCCCC)C=C%11)C%12=CC=C(CCCCCC)C=C%12)C=C4C%13=C2C(SC(/C=C%14C(C(C=CC(C#CC%15=CC=CC=C%15)=C%16)=C%16C\%14=C(C#N)/C#N)=O)=C%17)=C%17S%13 | InChI=1S/C110H90N4O2S4/c1-5-9-13-19-31-73-39-49-81(50-40-73)109(82-51-41-74(42-52-82)32-20-14-10-6-2)95-65-92-96(66-91(95)105-101(109)107-97(119-105)63-85(117-107)61-93-99(79(67-111)68-112)89-59-77(47-57-87(89)103(93)115)37-35-71-27-23-17-24-28-71)110(83-53-43-75(44-54-83)33-21-15-11-7-3,84-55-45-76(46-56-84)34-22-16-12-8-4)102-106(92)120-98-64-86(118-108(98)102)62-94-100(80(69-113)70-114)90-60-78(48-58-88(90)104(94)116)38-36-72-29-25-18-26-30-72/h17-18,23-30,39-66H,5-16,19-22,31-34H2,1-4H3/b93-61-,94-62- |  |  | 12.6 |  | 5.69 | 3.91 | 1.78
1065 | O=C1C2=C(C(/C1=C/C3=CC(C4(CCCCCCCC)CCCCCCCC)=C(C5=C4C=C(C6=C7C=C(C8=C9C=C(C%10=C%11C=C(/C=C%12/C(C%13=C(C%12=O)C=CC=C%13)=C(C#N)/C#N)S%10)C(C%11(CCCCCCCC)CCCCCCCC)=C8)C(C9(CCCCCCCC)CCCCCCCC)=C6)C(C7(CCCCCCCC)CCCCCCCC)=C5)S3)=C(C#N)\C#N)C=CC=C2 | InChI=1S/C120H154N4O2S2/c1-9-17-25-33-41-53-65-117(66-54-42-34-26-18-10-2)103-77-96-98-80-108-100(116-110(120(108,71-59-47-39-31-23-15-7)72-60-48-40-32-24-16-8)76-90(128-116)74-102-112(88(85-123)86-124)92-62-50-52-64-94(92)114(102)126)82-106(98)118(67-55-43-35-27-19-11-3,68-56-44-36-28-20-12-4)104(96)78-95(103)97-79-107-99(81-105(97)117)115-109(119(107,69-57-45-37-29-21-13-5)70-58-46-38-30-22-14-6)75-89(127-115)73-101-111(87(83-121)84-122)91-61-49-51-63-93(91)113(101)125/h49-52,61-64,73-82H,9-48,53-60,65-72H2,1-8H3/b101-73-,102-74- |  |  | 5.9 |  | 5.51 | 3.77 | 1.74
1066 | O=C1C2=C(C(/C1=C/C3=CC(C4(CCCCCCCC)CCCCCCCC)=C(C5=C4C=C(C6=C7C=C(C8=C9C=C(C%10=C%11C=C(/C=C%12/C(C%13=C(C%12=O)C=C(F)C(F)=C%13)=C(C#N)/C#N)S%10)C(C%11(CCCCCCCC)CCCCCCCC)=C8)C(C9(CCCCCCCC)CCCCCCCC)=C6)C(C7(CCCCCCCC)CCCCCCCC)=C5)S3)=C(C#N)\C#N)C=C(F)C(F)=C2 | InChI=1S/C120H150F4N4O2S2/c1-9-17-25-33-41-49-57-117(58-50-42-34-26-18-10-2)99-69-88-90-72-104-96(116-106(120(104,63-55-47-39-31-23-15-7)64-56-48-40-32-24-16-8)68-86(132-116)66-98-112(84(81-127)82-128)92-76-108(122)110(124)78-94(92)114(98)130)74-102(90)118(59-51-43-35-27-19-11-3,60-52-44-36-28-20-12-4)100(88)70-87(99)89-71-103-95(73-101(89)117)115-105(119(103,61-53-45-37-29-21-13-5)62-54-46-38-30-22-14-6)67-85(131-115)65-97-111(83(79-125)80-126)91-75-107(121)109(123)77-93(91)113(97)129/h65-78H,9-64H2,1-8H3/b97-65-,98-66- |  |  | 13.1 |  | 5.71 | 3.96 | 1.75
1067 | CCCCCCC(C=C1)=CC=C1C(C2=C3SC(C4=C(CCCCCCCC)C=C(/C=C5S/C(N(C\5=O)CC)=C(C#N)/C#N)S4)=C2)(C6=CC=C(CCCCCC)C=C6)C7=C3C=C(C(C8=C9SC(C%10=C(C=C(/C=C%11S/C(N(C\%11=O)CC)=C(C#N)/C#N)S%10)CCCCCCCC)=C8)(C%12=CC=C(CCCCCC)C=C%12)C%13=CC=C(CCCCCC)C=C%13)C9=C7 | InChI=1S/C106H120N6O2S6/c1-9-17-23-29-31-37-43-77-61-85(63-95-101(113)111(15-7)103(119-95)79(69-107)70-108)115-97(77)93-67-91-99(117-93)87-65-90-88(66-89(87)105(91,81-53-45-73(46-54-81)39-33-25-19-11-3)82-55-47-74(48-56-82)40-34-26-20-12-4)100-92(106(90,83-57-49-75(50-58-83)41-35-27-21-13-5)84-59-51-76(52-60-84)42-36-28-22-14-6)68-94(118-100)98-78(44-38-32-30-24-18-10-2)62-86(116-98)64-96-102(114)112(16-8)104(120-96)80(71-109)72-110/h45-68H,9-44H2,1-8H3/b95-63-,96-64- |  |  | 2.64 |  | 5.5 | 3.59 | 1.91
1068 | CCCCCCC(C=C1)=CC=C1C(C2=C3SC(C4=C(OCCCCCCCC)C=C(/C=C5S/C(N(C\5=O)CC)=C(C#N)/C#N)S4)=C2)(C6=CC=C(CCCCCC)C=C6)C7=C3C=C(C(C8=C9SC(C%10=C(C=C(/C=C%11S/C(N(C\%11=O)CC)=C(C#N)/C#N)S%10)OCCCCCCCC)=C8)(C%12=CC=C(CCCCCC)C=C%12)C%13=CC=C(CCCCCC)C=C%13)C9=C7 | InChI=1S/C106H120N6O4S6/c1-9-17-23-29-31-37-59-115-91-61-83(63-95-101(113)111(15-7)103(121-95)77(69-107)70-108)117-99(91)93-67-89-97(119-93)85-65-88-86(66-87(85)105(89,79-51-43-73(44-52-79)39-33-25-19-11-3)80-53-45-74(46-54-80)40-34-26-20-12-4)98-90(106(88,81-55-47-75(48-56-81)41-35-27-21-13-5)82-57-49-76(50-58-82)42-36-28-22-14-6)68-94(120-98)100-92(116-60-38-32-30-24-18-10-2)62-84(118-100)64-96-102(114)112(16-8)104(122-96)78(71-109)72-110/h43-58,61-68H,9-42,59-60H2,1-8H3/b95-63-,96-64- |  |  | 6.4 |  | 5.37 | 3.56 | 1.81
1069 | CCCCCCC(C=C1)=CC=C1C(C2=C3SC(C4=C(OCC(CC)CCCC)C=C(/C=C5C(C(C=C(F)C(F)=C6)=C6C\5=C(C#N)\C#N)=O)S4)=C2)(C7=CC=C(CCCCCC)C=C7)C8=C3C=C(C(C9=C%10SC(C(S%11)=C(C=C%11/C=C%12/C(C(C=C%13F)=C(C%12=O)C=C%13F)=C(C#N)/C#N)OCC(CCCC)CC)=C9)(C%14=CC=C(CCCCCC)C=C%14)C%15=CC=C(CCCCCC)C=C%15)C%10=C8 | InChI=1S/C114H114F4N4O4S4/c1-9-17-23-27-33-73-37-45-79(46-38-73)113(80-47-39-74(40-48-80)34-28-24-18-10-2)93-57-90-94(58-89(93)109-95(113)63-103(129-109)111-101(125-69-71(15-7)31-21-13-5)55-83(127-111)53-91-105(77(65-119)66-120)85-59-97(115)99(117)61-87(85)107(91)123)114(81-49-41-75(42-50-81)35-29-25-19-11-3,82-51-43-76(44-52-82)36-30-26-20-12-4)96-64-104(130-110(90)96)112-102(126-70-72(16-8)32-22-14-6)56-84(128-112)54-92-106(78(67-121)68-122)86-60-98(116)100(118)62-88(86)108(92)124/h37-64,71-72H,9-36,69-70H2,1-8H3/b91-53-,92-54- |  |  | 9.21 |  | 5.44 | 4.19 | 1.25
1070 | O=C(C(C=C(C=CC=C1)C1=C2)=C2C/3=C(C#N)\C#N)C3=C/C4=CC(C5(C6=CC=C(OCC(CC)CCCC)C=C6)C7=CC=C(OCC(CC)CCCC)C=C7)=C(C8=C5C9=CC(C=CC%10=C%11C(C%12=CC=C(OCC(CC)CCCC)C=C%12)(C%13=CC=C(OCC(CC)CCCC)C=C%13)C%14=C%10SC(/C=C%15C(C(C=C(C=CC=C%16)C%16=C%17)=C%17C\%15=C(C#N)\C#N)=O)=C%14)=C%11C=C9C=C8)S4 | InChI=1S/C114H106N4O6S2/c1-9-17-25-71(13-5)67-121-87-43-35-83(36-44-87)113(84-37-45-88(46-38-84)122-68-72(14-6)26-18-10-2)103-61-91(59-101-105(81(63-115)64-116)97-53-75-29-21-23-31-77(75)55-99(97)109(101)119)125-111(103)93-51-33-79-58-96-80(57-95(79)107(93)113)34-52-94-108(96)114(85-39-47-89(48-40-85)123-69-73(15-7)27-19-11-3,86-41-49-90(50-42-86)124-70-74(16-8)28-20-12-4)104-62-92(126-112(94)104)60-102-106(82(65-117)66-118)98-54-76-30-22-24-32-78(76)56-100(98)110(102)120/h21-24,29-62,71-74H,9-20,25-28,67-70H2,1-8H3/b101-59-,102-60- |  |  | 10.91 |  | 5.44 | 3.8 | 1.64
1071 | O=C(C(C=C(Cl)C(Cl)=C1)=C1C/2=C(C#N)\C#N)C2=C/C3=CC(C4(C5=CC=C(OCC(CC)CCCC)C=C5)C6=CC=C(OCC(CC)CCCC)C=C6)=C(C7=C4C8=CC(C=CC9=C%10C(C%11=CC=C(OCC(CC)CCCC)C=C%11)(C%12=CC=C(OCC(CC)CCCC)C=C%12)C%13=C9SC(/C=C%14C(C(C=C(Cl)C(Cl)=C%15)=C%15C\%14=C(C#N)\C#N)=O)=C%13)=C%10C=C8C=C7)S3 | InChI=1S/C106H98Cl4N4O6S2/c1-9-17-21-63(13-5)59-117-75-35-27-71(28-36-75)105(72-29-37-76(38-30-72)118-60-64(14-6)22-18-10-2)91-49-79(47-89-97(69(55-111)56-112)85-51-93(107)95(109)53-87(85)101(89)115)121-103(91)81-43-25-67-46-84-68(45-83(67)99(81)105)26-44-82-100(84)106(73-31-39-77(40-32-73)119-61-65(15-7)23-19-11-3,74-33-41-78(42-34-74)120-62-66(16-8)24-20-12-4)92-50-80(122-104(82)92)48-90-98(70(57-113)58-114)86-52-94(108)96(110)54-88(86)102(90)116/h25-54,63-66H,9-24,59-62H2,1-8H3/b89-47-,90-48- |  |  | 13.27 |  | 5.71 | 3.89 | 1.82
1072 | S=C(N(C/1=O)CCCCCCCC)SC1=C/C2=CC=C(C3=CC=C(/C=C4SC(N(C\4=O)CCCCCCCC)=S)S3)S2 | InChI=1S/C32H40N2O2S6/c1-3-5-7-9-11-13-19-33-29(35)27(41-31(33)37)21-23-15-17-25(39-23)26-18-16-24(40-26)22-28-30(36)34(32(38)42-28)20-14-12-10-8-6-4-2/h15-18,21-22H,3-14,19-20H2,1-2H3/b27-21-,28-22- |  |  | 9.33 |  | 5.89 | 3.64 | 2.25
1073 | CCCCCCC1=CC(C2(C3=CC(CCCCCC)=CC=C3)C4=CC5=C(C(C6=C5SC7=C6SC(/C=C8C(C(C=CC=C9)=C9C\8=C(C#N)\C#N)=O)=C7)(C%10=CC=CC(CCCCCC)=C%10)C%11=CC(CCCCCC)=CC=C%11)C=C4C%12=C2C(SC(/C=C%13C(C(C=CC=C%14)=C%14C\%13=C(C#N)/C#N)=O)=C%15)=C%15S%12)=CC=C1 | InChI=1S/C94H82N4O2S4/c1-5-9-13-17-29-59-33-25-37-65(45-59)93(66-38-26-34-60(46-66)30-18-14-10-6-2)79-53-76-80(54-75(79)89-85(93)91-81(103-89)51-69(101-91)49-77-83(63(55-95)56-96)71-41-21-23-43-73(71)87(77)99)94(67-39-27-35-61(47-67)31-19-15-11-7-3,68-40-28-36-62(48-68)32-20-16-12-8-4)86-90(76)104-82-52-70(102-92(82)86)50-78-84(64(57-97)58-98)72-42-22-24-44-74(72)88(78)100/h21-28,33-54H,5-20,29-32H2,1-4H3/b77-49-,78-50- |  |  | 8.54 |  | 5.21 | 3.6 | 1.61
1074 | O=C(C(C=CC=C1)=C1C/2=C(C#N)\C#N)C2=C/C3=CC(S4)=C(S3)C5=C4C6=CC(C(C7=C8SC9=C7SC(/C=C%10C(C(C=CC=C%11)=C%11C\%10=C(C#N)\C#N)=O)=C9)(C%12=CC=CC(OCCCCCC)=C%12)C%13=CC(OCCCCCC)=CC=C%13)=C8C=C6C(C%14=CC(OCCCCCC)=CC=C%14)5C%15=CC=CC(OCCCCCC)=C%15 | InChI=1S/C94H82N4O6S4/c1-5-9-13-21-41-101-65-33-25-29-61(45-65)93(62-30-26-34-66(46-62)102-42-22-14-10-6-2)79-53-76-80(54-75(79)89-85(93)91-81(107-89)51-69(105-91)49-77-83(59(55-95)56-96)71-37-17-19-39-73(71)87(77)99)94(63-31-27-35-67(47-63)103-43-23-15-11-7-3,64-32-28-36-68(48-64)104-44-24-16-12-8-4)86-90(76)108-82-52-70(106-92(82)86)50-78-84(60(57-97)58-98)72-38-18-20-40-74(72)88(78)100/h17-20,25-40,45-54H,5-16,21-24,41-44H2,1-4H3/b77-49-,78-50- |  |  | 9.55 |  | 5.25 | 3.65 | 1.6
1075 | O=C(C(C=CC=C1)=C1C/2=C(C#N)\C#N)C2=C/C3=CC(S4)=C(S3)C5=C4C6=CC(C(C7=C8SC9=C7SC(/C=C%10C(C(C=CC=C%11)=C%11C\%10=C(C#N)\C#N)=O)=C9)(C%12=CC=CC(OCC(CC)CCCC)=C%12)C%13=CC(OCC(CC)CCCC)=CC=C%13)=C8C=C6C(C%14=CC(OCC(CC)CCCC)=CC=C%14)5C%15=CC=CC(OCC(CC)CCCC)=C%15 | InChI=1S/C102H98N4O6S4/c1-9-17-29-63(13-5)59-109-73-37-25-33-69(45-73)101(70-34-26-38-74(46-70)110-60-64(14-6)30-18-10-2)87-53-84-88(54-83(87)97-93(101)99-89(115-97)51-77(113-99)49-85-91(67(55-103)56-104)79-41-21-23-43-81(79)95(85)107)102(71-35-27-39-75(47-71)111-61-65(15-7)31-19-11-3,72-36-28-40-76(48-72)112-62-66(16-8)32-20-12-4)94-98(84)116-90-52-78(114-100(90)94)50-86-92(68(57-105)58-106)80-42-22-24-44-82(80)96(86)108/h21-28,33-54,63-66H,9-20,29-32,59-62H2,1-8H3/b85-49-,86-50- |  |  | 9.77 |  | 5.25 | 3.63 | 1.62
1076 | CCCCCCC(C=C1)=CC=C1C(C2=C3SC(/C=C4C(C(C=CC=C5)=C5C\4=C(C#N)/C#N)=O)=C2)(C6=CC=C(CCCCCC)C=C6)C7=CC=C8C9=C7C3=CC=C9C(C%10=C8SC(/C=C%11C(C(C=CC=C%12)=C%12C\%11=C(C#N)\C#N)=O)=C%10)(C%13=CC=C(CCCCCC)C=C%13)C%14=CC=C(CCCCCC)C=C%14 | InChI=1S/C94H84N4O2S2/c1-5-9-13-17-25-61-33-41-67(42-34-61)93(68-43-35-62(36-44-68)26-18-14-10-6-2)81-51-49-78-88-82(52-50-77(87(81)88)91-83(93)55-71(101-91)53-79-85(65(57-95)58-96)73-29-21-23-31-75(73)89(79)99)94(69-45-37-63(38-46-69)27-19-15-11-7-3,70-47-39-64(40-48-70)28-20-16-12-8-4)84-56-72(102-92(78)84)54-80-86(66(59-97)60-98)74-30-22-24-32-76(74)90(80)100/h21-24,29-56H,5-20,25-28H2,1-4H3/b79-53-,80-54- |  |  | 5.45 |  | 5.88 | 3.82 | 2.06
1077 | CCCCCCC(C=C1)=CC=C1C(C2C3SC(/C=C4C(C(C=CC=C5)=C5C\4=C(C#N)/C#N)=O)=C2)(C6=C(C3=CC=C7)C7=C8C9=C6C=CC=C9C%10=C(C(C%11=CC=C(CCCCCC)C=C%11)8C%12=CC=C(CCCCCC)C=C%12)C=C(/C=C%13C(C(C=CC=C%14)=C%14C\%13=C(C#N)\C#N)=O)S%10)C%15=CC=C(CCCCCC)C=C%15 | InChI=1S/C98H88N4O2S2/c1-5-9-13-17-27-63-39-47-69(48-40-63)97(70-49-41-64(42-50-70)28-18-14-10-6-2)85-57-73(55-83-87(67(59-99)60-100)75-31-21-23-33-77(75)93(83)103)105-95(85)81-37-26-36-80-89(81)91(97)79-35-25-38-82-90(79)92(80)98(71-51-43-65(44-52-71)29-19-15-11-7-3,72-53-45-66(46-54-72)30-20-16-12-8-4)86-58-74(106-96(82)86)56-84-88(68(61-101)62-102)76-32-22-24-34-78(76)94(84)104/h21-26,31-58,85,95H,5-20,27-30H2,1-4H3/b83-55-,84-56- |  |  | 6.09 |  | 5.73 | 3.83 | 1.9
1078 | CCCCCCC(C=C1)=CC=C1C(C2=C3SC(/C=C4C(C(C=CC=C5)=C5C\4=C(C#N)/C#N)=O)=C2)(C6=CC=C(CCCCCC)C=C6)C7=CC8=CC=C(C9=C(C%10(C%11=CC=C(CCCCCC)C=C%11)C%12=CC=C(CCCCCC)C=C%12)C=C(/C=C%13C(C(C=CC=C%14)=C%14C\%13=C(C#N)\C#N)=O)S9)C%15=C8C%16=C(C=C%15%10)C=CC3=C7%16 | InChI=1S/C100H86N4O2S2/c1-5-9-13-17-25-63-33-43-71(44-34-63)99(72-45-35-64(36-46-72)26-18-14-10-6-2)85-53-67-41-52-82-94-86(54-68-42-51-81(93(85)91(68)92(67)94)97-87(99)57-75(107-97)55-83-89(69(59-101)60-102)77-29-21-23-31-79(77)95(83)105)100(73-47-37-65(38-48-73)27-19-15-11-7-3,74-49-39-66(40-50-74)28-20-16-12-8-4)88-58-76(108-98(82)88)56-84-90(70(61-103)62-104)78-30-22-24-32-80(78)96(84)106/h21-24,29-58H,5-20,25-28H2,1-4H3/b83-55-,84-56- |  |  | 10.37 |  | 5.63 | 3.85 | 1.78
1079 | CCCCCCC(C=C1)=CC=C1C(C2=C3SC(/C=C4C(C(C=CC=C5)=C5C\4=C(C#N)/C#N)=O)=C2)(C6=CC=C(CCCCCC)C=C6)C7=C(C3=CC=C89)C8=C(C%10=CC=C%11C%12=C(C(C%13=C%11SC(/C=C%14C(C(C=CC=C%15)=C%15C\%14=C(C#N)\C#N)=O)=C%13)(C%16=CC=C(CCCCCC)C=C%16)C%17=CC=C(CCCCCC)C=C%17)C=CC9=C%12%10)C=C7 | InChI=1S/C104H88N4O2S2/c1-5-9-13-17-25-65-33-41-71(42-34-65)103(72-43-35-66(36-44-72)26-18-14-10-6-2)89-55-53-81-80-50-52-86-98-90(56-54-82(96(80)98)79-49-51-85(97(89)95(79)81)101-91(103)59-75(111-101)57-87-93(69(61-105)62-106)77-29-21-23-31-83(77)99(87)109)104(73-45-37-67(38-46-73)27-19-15-11-7-3,74-47-39-68(40-48-74)28-20-16-12-8-4)92-60-76(112-102(86)92)58-88-94(70(63-107)64-108)78-30-22-24-32-84(78)100(88)110/h21-24,29-60H,5-20,25-28H2,1-4H3/b87-57-,88-58- |  |  | 2.17 |  | 5.31 | 3.87 | 1.44
1080 | O=C1C2=C(C(/C1=C/C(S3)=CC4=C3C5=CC(C(CCCCCCCCCCCCCCCC)(CCCCCCCCCCCCCCCC)C6=C7SC(/C=C8/C(C9=C(C8=O)C=CC=C9)=C(C#N)/C#N)=C6)=C7C=C5C4(CCCCCCCCCCCCCCCC)CCCCCCCCCCCCCCCC)=C(C#N)/C#N)C=CC=C2 | InChI=1S/C106H146N4O2S2/c1-5-9-13-17-21-25-29-33-37-41-45-49-53-61-69-105(70-62-54-50-46-42-38-34-30-26-22-18-14-10-6-2)95-77-92-96(78-91(95)103-97(105)75-85(113-103)73-93-99(83(79-107)80-108)87-65-57-59-67-89(87)101(93)111)106(71-63-55-51-47-43-39-35-31-27-23-19-15-11-7-3,72-64-56-52-48-44-40-36-32-28-24-20-16-12-8-4)98-76-86(114-104(92)98)74-94-100(84(81-109)82-110)88-66-58-60-68-90(88)102(94)112/h57-60,65-68,73-78H,5-56,61-64,69-72H2,1-4H3/b93-73-,94-74- |  |  | 5.67 |  | 5.85 | 3.89 | 1.96
1081 | O=C(C(C=CC=C1)=C1C/2=C(C#N)\C#N)C2=C/C3=CC(S4)=C(S3)C5=C4C6=CC(C(CCCCCCCCCCCCCCCC)(CCCCCCCCCCCCCCCC)C7=C8SC9=C7SC(/C=C%10C(C(C=CC=C%11)=C%11C\%10=C(C#N)\C#N)=O)=C9)=C8C=C6C5(CCCCCCCCCCCCCCCC)CCCCCCCCCCCCCCCC | InChI=1S/C110H146N4O2S4/c1-5-9-13-17-21-25-29-33-37-41-45-49-53-61-69-109(70-62-54-50-46-42-38-34-30-26-22-18-14-10-6-2)95-77-92-96(78-91(95)105-101(109)107-97(119-105)75-85(117-107)73-93-99(83(79-111)80-112)87-65-57-59-67-89(87)103(93)115)110(71-63-55-51-47-43-39-35-31-27-23-19-15-11-7-3,72-64-56-52-48-44-40-36-32-28-24-20-16-12-8-4)102-106(92)120-98-76-86(118-108(98)102)74-94-100(84(81-113)82-114)88-66-58-60-68-90(88)104(94)116/h57-60,65-68,73-78H,5-56,61-64,69-72H2,1-4H3/b93-73-,94-74- |  |  | 11.2 |  | 5.68 | 3.84 | 1.84
1082 | CCCCCCC(C=C1)=CC=C1C2(C3=CC=C(CCCCCC)C=C3)C4=C(SC(C4=C5C6=CC=C(CC(CC)CCCC)S6)=C(C7=CC=C(CC(CCCC)CC)S7)C8=C5SC9=C8C(C%10=C9SC(/C=C%11/C(C%12=CSC(C)=C%12C%11=O)=C(C#N)/C#N)=C%10)(C%13=CC=C(CCCCCC)C=C%13)C%14=CC=C(CCCCCC)C=C%14)C%15=C2C=C(/C=C%16C(C%17=C(C)SC=C%17C\%16=C(C#N)/C#N)=O)S%15 | InChI=1S/C116H118N4O2S8/c1-11-19-25-29-35-75-39-47-81(48-40-75)115(82-49-41-76(42-50-82)36-30-26-20-12-2)93-63-87(61-89-99(79(65-117)66-118)91-69-123-71(9)97(91)107(89)121)127-109(93)113-105(115)103-101(95-57-55-85(125-95)59-73(17-7)33-23-15-5)112-104(102(111(103)129-113)96-58-56-86(126-96)60-74(18-8)34-24-16-6)106-114(130-112)110-94(64-88(128-110)62-90-100(80(67-119)68-120)92-70-124-72(10)98(92)108(90)122)116(106,83-51-43-77(44-52-83)37-31-27-21-13-3)84-53-45-78(46-54-84)38-32-28-22-14-4/h39-58,61-64,69-70,73-74H,11-38,59-60H2,1-10H3/b89-61-,90-62- |  |  | 13.18 |  | 5.59 | 3.86 | 1.73
1083 | CCCCCCC(C=C1)=CC=C1C2(C3=CC=C(CCCCCC)C=C3)C4=C(SC(C4=C5OCC(CC)CCCC)=C(OCC(CCCC)CC)C6=C5SC7=C6C(C8=C7SC(/C=C9/C(C%10=CSC(C)=C%10C9=O)=C(C#N)/C#N)=C8)(C%11=CC=C(CCCCCC)C=C%11)C%12=CC=C(CCCCCC)C=C%12)C%13=C2C=C(/C=C%14C(C%15=C(C)SC=C%15C\%14=C(C#N)/C#N)=O)S%13 | InChI=1S/C108H114N4O4S6/c1-11-19-25-29-35-71-39-47-77(48-40-71)107(78-49-41-72(42-50-78)36-30-26-20-12-2)87-57-81(55-83-91(75(59-109)60-110)85-65-117-67(9)89(85)97(83)113)119-101(87)105-95(107)93-99(115-63-69(17-7)33-23-15-5)104-94(100(103(93)121-105)116-64-70(18-8)34-24-16-6)96-106(122-104)102-88(58-82(120-102)56-84-92(76(61-111)62-112)86-66-118-68(10)90(86)98(84)114)108(96,79-51-43-73(44-52-79)37-31-27-21-13-3)80-53-45-74(46-54-80)38-32-28-22-14-4/h39-58,65-66,69-70H,11-38,63-64H2,1-10H3/b83-55-,84-56- |  |  | 10.96 |  | 5.42 | 3.94 | 1.48
1084 | CCCCCCC(C=C1)=CC=C1C2(C3=CC=C(CCCCCC)C=C3)C4=CC5=C(C(C6=C5SC7=C6SC(/C=C8C(C(C=CC=C9)=C9C\8=C(C#N)\C%10=CC(F)=CC(F)=C%10)=O)=C7)(C%11=CC=C(CCCCCC)C=C%11)C%12=CC=C(CCCCCC)C=C%12)C=C4C%13=C2C(SC(/C=C%14C(C(C=CC=C%15)=C%15C\%14=C(C%16=CC(F)=CC(F)=C%16)/C#N)=O)=C%17)=C%17S%13 | InChI=1S/C104H88F4N2O2S4/c1-5-9-13-17-25-63-33-41-69(42-34-63)103(70-43-35-64(36-44-70)26-18-14-10-6-2)89-59-84-90(60-83(89)99-95(103)101-91(115-99)57-77(113-101)55-85-93(79-29-21-23-31-81(79)97(85)111)87(61-109)67-49-73(105)53-74(106)50-67)104(71-45-37-65(38-46-71)27-19-15-11-7-3,72-47-39-66(40-48-72)28-20-16-12-8-4)96-100(84)116-92-58-78(114-102(92)96)56-86-94(80-30-22-24-32-82(80)98(86)112)88(62-110)68-51-75(107)54-76(108)52-68/h21-24,29-60H,5-20,25-28H2,1-4H3/b85-55-,86-56-,93-87-,94-88- |  |  | 2.85 |  | 5.6 | 3.78 | 1.82
1085 | CCCCCCC(C=C1)=CC=C1C2(C3=CC=C(CCCCCC)C=C3)C4=CC5=C(C(C6=C5SC7=C6N(CCCCCCCC)C8=C7SC(/C=C9C(C(C=C(F)C(F)=C%10)=C%10C\9=C(C#N)\C#N)=O)=C8)(C%11=CC=C(CCCCCC)C=C%11)C%12=CC=C(CCCCCC)C=C%12)C=C4C%13=C2C(N(CCCCCCCC)C%14=C%15SC(/C=C%16C(C(C=C(F)C(F)=C%17)=C%17C\%16=C(C#N)/C#N)=O)=C%14)=C%15S%13 | InChI=1S/C114H112F4N6O2S4/c1-7-13-19-25-27-33-55-123-97-59-81(57-89-99(75(67-119)68-120)83-63-93(115)95(117)65-85(83)105(89)125)127-109(97)111-103(123)101-107(129-111)87-61-92-88(62-91(87)113(101,77-47-39-71(40-48-77)35-29-21-15-9-3)78-49-41-72(42-50-78)36-30-22-16-10-4)108-102(114(92,79-51-43-73(44-52-79)37-31-23-17-11-5)80-53-45-74(46-54-80)38-32-24-18-12-6)104-112(130-108)110-98(124(104)56-34-28-26-20-14-8-2)60-82(128-110)58-90-100(76(69-121)70-122)84-64-94(116)96(118)66-86(84)106(90)126/h39-54,57-66H,7-38,55-56H2,1-6H3/b89-57-,90-58- |  |  | 13.1 |  | 5.42 | 3.94 | 1.48
1086 | O=C(N(C(CCCC)CCCC)C1=O)C2=CC=C3C4=C(C5=CC=C(C(N(C(CCCC)CCCC)C6=O)=O)C7=C6C=CC3=C57)C(C8=C9C([N+]%10=CC=C9)=C(O[Al-3]%11%12([N+]%13=CC=CC%14=C(C%15=CC%16=C%17C(C%18=CC=C%17C(N(C(CCCC)CCCC)C%16=O)=O)=C%15C%19=CC=C(C(N(C(CCCC)CCCC)C%20=O)=O)C%21=C%20C=CC%18=C%19%21)C=CC(O%12)=C%14%13)%10OC%22=C([N+]%11=CC=C%23)C%23=C(C%24=CC%25=C%26C%27=C%24C%28=CC=C(C(N(C(CCCC)CCCC)C%29=O)=O)C%30=C%29C=CC(C%27=CC=C%26C(N(C(CCCC)CCCC)C%25=O)=O)=C%30%28)C=C%22)C=C8)=CC1=C42 | InChI=1S/3C51H51N3O5.Al/c3*1-5-9-14-29(15-10-6-2)53-48(56)36-22-19-32-33-20-23-38-45-40(51(59)54(50(38)58)30(16-11-7-3)17-12-8-4)28-39(31-25-26-41(55)47-34(31)18-13-27-52-47)43(46(33)45)35-21-24-37(49(53)57)44(36)42(32)35;/h3*13,18-30,55H,5-12,14-17H2,1-4H3;/q;;;+3/p-3 |  |  | 7.82 |  | 5.9 | 3.76 | 2.14
1087 | O=C(N(C(CCCC)CCCC)C1=O)C2=CC=C3C4=C2C1=CC(C5=C6C7=C(C8=C5C=C(C(N9C(CCCC)CCCC)=O)C%10=C8C(C%11=CC=C%12C(N(C(CCCC)CCCC)C%13=O)=O)=CC=C%10C9=O)C%11=C%12C%13=C7)=C4C%14=C6C=C(C(N%15C(CCCC)CCCC)=O)C%16=C%14C3=C(C%17=C%18C([N+]%19=CC=C%18)=C(O[Al-3]%19%20%21([N+]%22=CC=CC%23=C(C%24=C(C%25=CC=C(C(N%26C(CCCC)CCCC)=O)C%27=C%25C%28=C%29C=C%27C%26=O)C(C%28=C(C%30=C%29C(C=C%31C(N(C(CCCC)CCCC)C%32=O)=O)=C(C%33=C%31C%32=CC=C%33%34)C%35=C%30C=C%36C%37=C%35C%34=CC=C%37C(N(C(CCCC)CCCC)C%36=O)=O)C=C%38C(N(C(CCCC)CCCC)C%39=O)=O)=C%38C%39=C%24)C=CC(O%21)=C%23%22)OC%40=C([N+]%20=CC=C%41)C%41=C(C%42=C(C%43=CC=C(C(N%44C(CCCC)CCCC)=O)C%45=C%43C%46=C%47C=C%45C%44=O)C(C%46=C(C%48=C%47C(C=C%49C(N(C(CCCC)CCCC)C%50=O)=O)=C(C%51=C%49C%50=CC=C%51%52)C%53=C%48C=C%54C%55=C%53C%52=CC=C%55C(N(C(CCCC)CCCC)C%54=O)=O)C=C%56C(N(C(CCCC)CCCC)C%57=O)=O)=C%56C%57=C%42)C=C%40)C=C%17)C=C%16C%15=O | InChI=1S/3C95H93N5O9.Al/c3*1-9-17-26-49(27-18-10-2)97-88(102)58-38-35-54-55-36-39-59-74-68(93(107)98(89(59)103)50(28-19-11-3)29-20-12-4)46-63-77-65-48-70-78-66(91(105)100(95(70)109)52(32-23-15-7)33-24-16-8)44-61(53-41-42-71(101)87-56(53)34-25-43-96-87)72-57-37-40-60-75-69(94(108)99(90(60)104)51(30-21-13-5)31-22-14-6)47-64(84(81(57)75)85(65)86(72)78)76(77)62-45-67(92(97)106)73(58)79(54)82(62)83(63)80(55)74;/h3*25,34-52,101H,9-24,26-33H2,1-8H3;/q;;;+3/p-3 |  |  | 6.33 |  | 5.98 | 3.88 | 2.1
1088 | O=C(N(C(CCCC)CCCC)C1=O)C2=CC=C3C4=C2C1=CC(C5=C6C7=C(C8=C5C=C(C(N9C(CCCC)CCCC)=O)C%10=C8C(C%11=CC=C%12C(N(C(CCCC)CCCC)C%13=O)=O)=CC=C%10C9=O)C%11=C%12C%13=C7)=C4C%14=C6C=C(C(N%15C(CCCC)CCCC)=O)C%16=C%14C3=C(C%17=C%18C([N+]%19=CC=C%18)=C(O[Al-3]%19%20%21([N+]%22=CC=CC%23=C(C%24=C(C%25=CC=C(C(N%26C(CCCC)CCCC)=O)C%27=C%25C%28=C%29C=C%27C%26=O)C(C%28=C(C%30=C%29C(C=C%31C(N(C(CCCC)CCCC)C%32=O)=O)=C(C%33=C%31C%32=CC=C%33%34)C%35=C%30C=C%36C%37=C%35C%34=CC=C%37C(N(C(CCCC)CCCC)C%36=O)=O)C=C%38C(N(C(CCCC)CCCC)C%39=O)=O)=C%38C%39=C%24)C=CC(O%21)=C%23%22)OC%40=C([N+]%20=CC=C%41)C%41=C(C%42=C(C%43=CC=C(C(N%44C(CCCC)CCCC)=O)C%45=C%43C%46=C%47C=C%45C%44=O)C(C%46=C(C%48=C%47C(C=C%49C(N(C(CCCC)CCCC)C%50=O)=O)=C(C%51=C%49C%50=CC=C%51%52)C%53=C%48C=C%54C%55=C%53C%52=CC=C%55C(N(C(CCCC)CCCC)C%54=O)=O)C=C%56C(N(C(CCCC)CCCC)C%57=O)=O)=C%56C%57=C%42)C=C%40)C=C%17)C=C%16C%15=O | InChI=1S/3C95H93N5O9.Al/c3*1-9-17-26-49(27-18-10-2)97-88(102)58-38-35-54-55-36-39-59-74-68(93(107)98(89(59)103)50(28-19-11-3)29-20-12-4)46-63-77-65-48-70-78-66(91(105)100(95(70)109)52(32-23-15-7)33-24-16-8)44-61(53-41-42-71(101)87-56(53)34-25-43-96-87)72-57-37-40-60-75-69(94(108)99(90(60)104)51(30-21-13-5)31-22-14-6)47-64(84(81(57)75)85(65)86(72)78)76(77)62-45-67(92(97)106)73(58)79(54)82(62)83(63)80(55)74;/h3*25,34-52,101H,9-24,26-33H2,1-8H3;/q;;;+3/p-3 |  |  | 9.54 |  | 5.98 | 3.88 | 2.1
1089 | CCCCCCC(C=C1)=CC=C1C(C2=C3SC(C4=C5C(SC(C(OCC(CC)CCCC)=O)=C5F)=C(/C=C6C(C(C=CC=C7)=C7C\6=C(C#N)\C#N)=O)S4)=C2)(C8=CC=C(CCCCCC)C=C8)C9=C3C=C(C(C%10=C%11SC(C%12=C%13C(SC(C(OCC(CCCC)CC)=O)=C%13F)=C(/C=C%14/C(C%15=C(C%14=O)C=CC=C%15)=C(C#N)/C#N)S%12)=C%10)(C%16=CC=C(CCCCCC)C=C%16)C%17=CC=C(CCCCCC)C=C%17)C%11=C9 | InChI=1S/C120H116F2N4O6S6/c1-9-17-23-27-37-75-45-53-81(54-46-75)119(82-55-47-76(48-56-82)38-28-24-18-10-2)93-61-90-94(62-89(93)109-95(119)65-99(133-109)111-103-105(121)115(117(129)131-71-73(15-7)35-21-13-5)137-113(103)97(135-111)63-91-101(79(67-123)68-124)85-41-31-33-43-87(85)107(91)127)120(83-57-49-77(50-58-83)39-29-25-19-11-3,84-59-51-78(52-60-84)40-30-26-20-12-4)96-66-100(134-110(90)96)112-104-106(122)116(118(130)132-72-74(16-8)36-22-14-6)138-114(104)98(136-112)64-92-102(80(69-125)70-126)86-42-32-34-44-88(86)108(92)128/h31-34,41-66,73-74H,9-30,35-40,71-72H2,1-8H3/b91-63-,92-64- |  |  | 9.82 |  | 5.42 | 3.91 | 1.51
1090 | CCCCCCC(C=C1)=CC=C1C(C2=C3SC(C4=C5C(SC(C(OCC(CC)CCCC)=O)=C5F)=C(/C=C6C(C(C=C(F)C(F)=C7)=C7C\6=C(C#N)\C#N)=O)S4)=C2)(C8=CC=C(CCCCCC)C=C8)C9=C3C=C(C(C%10=C%11SC(C%12=C%13C(SC(C(OCC(CCCC)CC)=O)=C%13F)=C(/C=C%14/C(C%15=C(C%14=O)C=C(F)C(F)=C%15)=C(C#N)/C#N)S%12)=C%10)(C%16=CC=C(CCCCCC)C=C%16)C%17=CC=C(CCCCCC)C=C%17)C%11=C9 | InChI=1S/C120H112F6N4O6S6/c1-9-17-23-27-33-71-37-45-77(46-38-71)119(78-47-39-72(40-48-78)34-28-24-18-10-2)89-53-86-90(54-85(89)109-91(119)61-99(137-109)111-103-105(125)115(117(133)135-67-69(15-7)31-21-13-5)141-113(103)97(139-111)59-87-101(75(63-127)64-128)81-55-93(121)95(123)57-83(81)107(87)131)120(79-49-41-73(42-50-79)35-29-25-19-11-3,80-51-43-74(44-52-80)36-30-26-20-12-4)92-62-100(138-110(86)92)112-104-106(126)116(118(134)136-68-70(16-8)32-22-14-6)142-114(104)98(140-112)60-88-102(76(65-129)66-130)82-56-94(122)96(124)58-84(82)108(88)132/h37-62,69-70H,9-36,67-68H2,1-8H3/b87-59-,88-60- |  |  | 9.43 |  | 5.31 | 4 | 1.31
1091 | CCCCCCC(C=C1)=CC=C1C(C2=C3SC(C4=C5C(SC(C(OCC(CC)CCCC)=O)=C5F)=C(/C=C6C(C(C=CC(F)=C7)=C7C\6=C(C#N)\C#N)=O)S4)=C2)(C8=CC=C(CCCCCC)C=C8)C9=C3C=C(C(C%10=C%11SC(C%12=C%13C(SC(C(OCC(CCCC)CC)=O)=C%13F)=C(/C=C%14/C(C%15=C(C%14=O)C=CC(F)=C%15)=C(C#N)/C#N)S%12)=C%10)(C%16=CC=C(CCCCCC)C=C%16)C%17=CC=C(CCCCCC)C=C%17)C%11=C9 | InChI=1S/C120H114F4N4O6S6/c1-9-17-23-27-33-73-37-45-79(46-38-73)119(80-47-39-74(40-48-80)34-28-24-18-10-2)93-59-90-94(60-89(93)109-95(119)63-99(135-109)111-103-105(123)115(117(131)133-69-71(15-7)31-21-13-5)139-113(103)97(137-111)61-91-101(77(65-125)66-126)87-57-83(121)53-55-85(87)107(91)129)120(81-49-41-75(42-50-81)35-29-25-19-11-3,82-51-43-76(44-52-82)36-30-26-20-12-4)96-64-100(136-110(90)96)112-104-106(124)116(118(132)134-70-72(16-8)32-22-14-6)140-114(104)98(138-112)62-92-102(78(67-127)68-128)88-58-84(122)54-56-86(88)108(92)130/h37-64,71-72H,9-36,69-70H2,1-8H3/b91-61-,92-62- |  |  | 7.01 |  | 5.36 | 4.01 | 1.35
1092 | CCCCCCC(C=C1)=CC=C1C(C2=C3SC(C4=C5C(SC(C(OCC(CC)CCCC)=O)=C5F)=C(/C=C6C(C(C=C(F)C=C7)=C7C\6=C(C#N)\C#N)=O)S4)=C2)(C8=CC=C(CCCCCC)C=C8)C9=C3C=C(C(C%10=C%11SC(C%12=C%13C(SC(C(OCC(CCCC)CC)=O)=C%13F)=C(/C=C%14/C(C%15=C(C%14=O)C=C(F)C=C%15)=C(C#N)/C#N)S%12)=C%10)(C%16=CC=C(CCCCCC)C=C%16)C%17=CC=C(CCCCCC)C=C%17)C%11=C9 | InChI=1S/C120H114F4N4O6S6/c1-9-17-23-27-33-73-37-45-79(46-38-73)119(80-47-39-74(40-48-80)34-28-24-18-10-2)93-59-90-94(60-89(93)109-95(119)63-99(135-109)111-103-105(123)115(117(131)133-69-71(15-7)31-21-13-5)139-113(103)97(137-111)61-91-101(77(65-125)66-126)85-55-53-83(121)57-87(85)107(91)129)120(81-49-41-75(42-50-81)35-29-25-19-11-3,82-51-43-76(44-52-82)36-30-26-20-12-4)96-64-100(136-110(90)96)112-104-106(124)116(118(132)134-70-72(16-8)32-22-14-6)140-114(104)98(138-112)62-92-102(78(67-127)68-128)86-56-54-84(122)58-88(86)108(92)130/h37-64,71-72H,9-36,69-70H2,1-8H3/b91-61-,92-62- |  |  | 10.87 |  | 5.34 | 3.96 | 1.38
1093 | CCCCC(COC1=C2C3=C(C(SC(/C=C4/C(C(C=C5Cl)=C(C4=O)C=C5Cl)=C(C#N)\C#N)=C6)=C6C(C(C=C7)=CC=C7CCCCCC)3C(C=C8)=CC=C8CCCCCC)SC2=C(C9=C1SC%10=C9C(C(C=C%11)=CC=C%11CCCCCC)(C(C=C%12)=CC=C%12CCCCCC)C%13=C%10SC(/C=C%14C(C(C=C(Cl)C(Cl)=C%15)=C%15C\%14=C(C#N)\C#N)=O)=C%13)OCC(CC)CCCC)CC | InChI=1S/C110H110Cl4N4O4S4/c1-9-17-23-27-33-69-37-45-75(46-38-69)109(76-47-39-70(40-48-76)34-28-24-18-10-2)87-55-79(53-85-93(73(61-115)62-116)81-57-89(111)91(113)59-83(81)99(85)119)123-103(87)107-97(109)95-101(121-65-67(15-7)31-21-13-5)106-96(102(105(95)125-107)122-66-68(16-8)32-22-14-6)98-108(126-106)104-88(56-80(124-104)54-86-94(74(63-117)64-118)82-58-90(112)92(114)60-84(82)100(86)120)110(98,77-49-41-71(42-50-77)35-29-25-19-11-3)78-51-43-72(44-52-78)36-30-26-20-12-4/h37-60,67-68H,9-36,65-66H2,1-8H3/b85-53-,86-54- |  |  | 10.8 |  | 5.49 | 4.09 | 1.4
1094 | CCCCCCC(C=C1)=CC=C1C2(C3=CC=C(CCCCCC)C=C3)C4=C(SC5=C4SC6=C5C(C7=C6SC8=C7SC(/C=C9C(C(C=C(F)C(F)=C%10)=C%10C\9=C(C#N)\C#N)=O)=C8)(C%11=CC=C(CCCCCC)C=C%11)C%12=CC=C(CCCCCC)C=C%12)C%13=C2C(SC(/C=C%14C(C(C=C(F)C(F)=C%15)=C%15C\%14=C(C#N)/C#N)=O)=C%16)=C%16S%13 | InChI=1S/C94H76F4N4O2S6/c1-5-9-13-17-21-53-25-33-59(34-26-53)93(60-35-27-54(28-36-60)22-18-14-10-6-2)79-85-75(43-63(105-85)41-69-77(57(49-99)50-100)65-45-71(95)73(97)47-67(65)83(69)103)107-87(79)89-81(93)91-92(109-89)82-90(110-91)88-80(86-76(108-88)44-64(106-86)42-70-78(58(51-101)52-102)66-46-72(96)74(98)48-68(66)84(70)104)94(82,61-37-29-55(30-38-61)23-19-15-11-7-3)62-39-31-56(32-40-62)24-20-16-12-8-4/h25-48H,5-24H2,1-4H3/b69-41-,70-42- |  |  | 10.8 |  | 5.42 | 4.13 | 1.29
1095 | O=C(C(C=CC=C1)=C1C/2=C(C#N)/C#N)C2=C/C3=C(CC(CC)CCCC)C(S4)=C(S3)C5=C4C6=C(N5CC(CC)CCCC)C7=C(C(SC8=C9SC(/C=C%10/C(C%11=C(C%10=O)C=CC=C%11)=C(C#N)/C#N)=C8CC(CC)CCCC)=C9N7CC(CC)CCCC)C%12=NSN=C6%12 | InChI=1S/C76H78N8O2S5/c1-9-17-25-43(13-5)33-53-57(35-55-59(47(37-77)38-78)49-29-21-23-31-51(49)69(55)85)87-75-67-73(89-71(53)75)61-63-64(82-91-81-63)62-66(65(61)83(67)41-45(15-7)27-19-11-3)84(42-46(16-8)28-20-12-4)68-74(62)90-72-54(34-44(14-6)26-18-10-2)58(88-76(68)72)36-56-60(48(39-79)40-80)50-30-22-24-32-52(50)70(56)86/h21-24,29-32,35-36,43-46H,9-20,25-28,33-34,41-42H2,1-8H3/b55-35-,56-36- |  |  | 14.1 |  | 5.55 | 3.87 | 1.68
1096 | O=C(C(C=C(F)C(F)=C1)=C1C/2=C(C#N)/C#N)C2=C/C3=C(CCCCCCCCCCC)C(S4)=C(S3)C5=C4C6=C(N5CC(CC)CCCC)C7=C(C(SC8=C9SC(/C=C%10/C(C%11=C(C%10=O)C=C(F)C(F)=C%11)=C(C#N)/C#N)=C8CCCCCCCCCCC)=C9N7CC(CC)CCCC)C%12=NSN=C6%12 | InChI=1S/C82H86F4N8O2S5/c1-7-13-17-19-21-23-25-27-29-33-51-63(39-57-65(49(41-87)42-88)53-35-59(83)61(85)37-55(53)75(57)95)97-81-73-79(99-77(51)81)67-69-70(92-101-91-69)68-72(71(67)93(73)45-47(11-5)31-15-9-3)94(46-48(12-6)32-16-10-4)74-80(68)100-78-52(34-30-28-26-24-22-20-18-14-8-2)64(98-82(74)78)40-58-66(50(43-89)44-90)54-36-60(84)62(86)38-56(54)76(58)96/h35-40,47-48H,7-34,45-46H2,1-6H3/b57-39-,58-40- |  |  | 13.03 |  | 5.6 | 4.1 | 1.5
1097 | O=C(C(C=C(F)C(F)=C1)=C1C/2=C(C#N)/C#N)C2=C/C3=CC(C4(CC(CC)CCCC)CC(CC)CCCC)=C(S3)C5=C4C=C(S5)C6=CC(F)=C(C(S7)=CC8=C7C(SC(/C=C9C(C(C=C(F)C(F)=C%10)=C%10C\9=C(C#N)\C#N)=O)=C%11)=C%11C8(CC(CC)CCCC)CC(CC)CCCC)C=C6F | InChI=1S/C82H80F6N4O2S4/c1-9-17-21-45(13-5)37-81(38-46(14-6)22-18-10-2)61-27-51(25-59-73(49(41-89)42-90)53-29-67(85)69(87)31-55(53)75(59)93)95-77(61)79-63(81)35-71(97-79)57-33-66(84)58(34-65(57)83)72-36-64-80(98-72)78-62(82(64,39-47(15-7)23-19-11-3)40-48(16-8)24-20-12-4)28-52(96-78)26-60-74(50(43-91)44-92)54-30-68(86)70(88)32-56(54)76(60)94/h25-36,45-48H,9-24,37-40H2,1-8H3/b59-25-,60-26- |  |  | 8.82 |  | 5.53 | 3.83 | 1.7
1098 | CCCCCCC(C=C1)=CC=C1C(C2=C3SC(C4=C(OCC(CC)CCCC)C=C(/C=C5C(C(C=C(F)C(F)=C6)=C6C\5=C(C#N)\C#N)=O)S4)=C2)(C7=CC=C(CCCCCC)C=C7)C8=C3C=C(C(C9=C%10SC(C(S%11)=C(C=C%11/C=C%12/C(C(C=C%13F)=C(C%12=O)C=C%13F)=C(C#N)/C#N)OCC(CCCC)CC)=C9)(C%14=CC=C(CCCCCC)C=C%14)C%15=CC=C(CCCCCC)C=C%15)C%10=C8 | InChI=1S/C114H114F4N4O4S4/c1-9-17-23-27-33-73-37-45-79(46-38-73)113(80-47-39-74(40-48-80)34-28-24-18-10-2)93-57-90-94(58-89(93)109-95(113)63-103(129-109)111-101(125-69-71(15-7)31-21-13-5)55-83(127-111)53-91-105(77(65-119)66-120)85-59-97(115)99(117)61-87(85)107(91)123)114(81-49-41-75(42-50-81)35-29-25-19-11-3,82-51-43-76(44-52-82)36-30-26-20-12-4)96-64-104(130-110(90)96)112-102(126-70-72(16-8)32-22-14-6)56-84(128-112)54-92-106(78(67-121)68-122)86-60-98(116)100(118)62-88(86)108(92)124/h37-64,71-72H,9-36,69-70H2,1-8H3/b91-53-,92-54- |  |  | 6.64 |  | 5.44 | 4.19 | 1.25
1099 | S=C(N(C/1=O)CCCCCCCC)SC1=C/C2=CC=C(C3=CC=C(/C=C(C(N(CCCCCCCC)C(N4CCCCCCCC)=O)=O)\C4=O)S3)S2 | InChI=1S/C41H57N3O4S4/c1-4-7-10-13-16-19-26-42-37(45)33(38(46)43(40(42)48)27-20-17-14-11-8-5-2)29-31-22-24-34(50-31)35-25-23-32(51-35)30-36-39(47)44(41(49)52-36)28-21-18-15-12-9-6-3/h22-25,29-30H,4-21,26-28H2,1-3H3/b36-30- |  |  | 0.91 |  | 5.81 | 3.63 | 2.18
1100 | O=C1C2=C(C(/C1=C/C3=CC(SC(C4=C5C=C(C6=C(C7(CCCCCCCC)CCCCCCCC)C=C8C(C(C9=C8SC%10=C9SC(/C=C%11C(C(C=CC=C%12)=C%12C\%11=C(C#N)/C#N)=O)=C%10)(CCCCCCCC)CCCCCCCC)=C6)C7=C4)=C%13C5(CCCCCCCC)CCCCCCCC)=C%13S3)=C(C#N)\C#N)C=CC=C2 | InChI=1S/C101H118N4O2S4/c1-7-13-19-25-31-41-51-99(52-42-32-26-20-14-8-2)83-63-79-85(100(53-43-33-27-21-15-9-3,54-44-34-28-22-16-10-4)91-95(79)110-87-59-71(108-97(87)91)57-81-89(69(65-102)66-103)73-47-37-39-49-75(73)93(81)106)61-77(83)78-62-86-80(64-84(78)99)96-92(101(86,55-45-35-29-23-17-11-5)56-46-36-30-24-18-12-6)98-88(111-96)60-72(109-98)58-82-90(70(67-104)68-105)74-48-38-40-50-76(74)94(82)107/h37-40,47-50,57-64H,7-36,41-46,51-56H2,1-6H3/b81-57-,82-58- |  |  | 9 |  | 5.56 | 3.95 | 1.61
1101 | CCCCCCC(C=C1)=CC=C1C2(C3=CC=C(CCCCCC)C=C3)C4=C(C5=C2C6=C(C7=C8C(C9(C%10=CC=C(CCCCCC)C=C%10)C%11=CC=C(CCCCCC)C=C%11)=C(C=C7C=C6)C%12=C9C=C(/C=C%13/C(C%14=C(C%13=O)C=C(F)C(F)=C%14)=C(C#N)/C#N)S%12)C(C=C8)=C5)SC(/C=C%15/C(C%16=C(C%15=O)C=C(F)C(F)=C%16)=C(C#N)/C#N)=C4 | InChI=1S/C100H82F4N4O2S2/c1-5-9-13-17-21-59-25-35-67(36-26-59)99(68-37-27-60(28-38-68)22-18-14-10-6-2)83-49-71(47-79-89(65(55-105)56-106)75-51-85(101)87(103)53-77(75)95(79)109)111-97(83)81-45-63-34-44-74-92-64(33-43-73(91(63)92)93(81)99)46-82-94(74)100(69-39-29-61(30-40-69)23-19-15-11-7-3,70-41-31-62(32-42-70)24-20-16-12-8-4)84-50-72(112-98(82)84)48-80-90(66(57-107)58-108)76-52-86(102)88(104)54-78(76)96(80)110/h25-54H,5-24H2,1-4H3/b79-47-,80-48- |  |  | 6.03 |  | 5.79 | 3.76 | 2.03
1102 | FC(C(F)=C1)=CC2=C1C(/C(C2=O)=C/C3=CC4=C(C5=CC6=C(C7=C8C(C9(C%10=CC=C(CCCCCC)C=C%10)C%11=CC=C(CCCCCC)C=C%11)=C(C=C7C=C6)C%12=C9C=C(/C=C%13/C(C%14=C(C%13=O)C=C(F)C(F)=C%14)=C(C#N)/C#N)S%12)C(C=C8)=C5C(C(C=C%15)=CC=C%15CCCCCC)4C(C=C%16)=CC=C%16CCCCCC)S3)=C(C#N)/C#N | InChI=1S/C100H82F4N4O2S2/c1-5-9-13-17-21-59-25-35-67(36-26-59)99(68-37-27-60(28-38-68)22-18-14-10-6-2)83-49-71(47-79-89(65(55-105)56-106)75-51-85(101)87(103)53-77(75)95(79)109)111-97(83)81-45-63-33-34-64-46-82-94(74-44-43-73(93(81)99)91(63)92(64)74)100(69-39-29-61(30-40-69)23-19-15-11-7-3,70-41-31-62(32-42-70)24-20-16-12-8-4)84-50-72(112-98(82)84)48-80-90(66(57-107)58-108)76-52-86(102)88(104)54-78(76)96(80)110/h25-54H,5-24H2,1-4H3/b79-47-,80-48- |  |  | 3.72 |  | 5.83 | 3.78 | 2.05
1103 | S=C(N(C/1=O)CCCCCCCC)SC1=C/C2=CC=C(/C=C(S3)/C(N(CCCCCCCC)C3=S)=O)S2 | InChI=1S/C28H38N2O2S5/c1-3-5-7-9-11-13-17-29-25(31)23(36-27(29)33)19-21-15-16-22(35-21)20-24-26(32)30(28(34)37-24)18-14-12-10-8-6-4-2/h15-16,19-20H,3-14,17-18H2,1-2H3/b23-19-,24-20- |  |  | 1.26 |  | 6.56 | 3.64 | 2.92
1104 | O=C1C2=C(C(/C1=C/C3=CC(SC(C4=CC5=CC=C6C7=C8C(SC9=C%10SC(/C=C%11/C(C%12=C(C%11=O)C=C(F)C(F)=C%12)=C(C#N)\C#N)=C9)=C%10C(C(C=C%13)=CC=C%13CCCCCC)7C(C=C%14)=CC=C%14CCCCCC)=C%15C(C(C=C%16)=CC=C%16CCCCCC)(C4=C(C=C%17)C5=C6C%17=C8)C(C=C%18)=CC=C%18CCCCCC)=C%15S3)=C(C#N)\C#N)C=C(F)C(F)=C2 | InChI=1S/C104H82F4N4O2S4/c1-5-9-13-17-21-59-25-35-67(36-26-59)103(68-37-27-60(28-38-68)22-18-14-10-6-2)93-73-43-33-64-46-82-94(74-44-34-63(91(73)92(64)74)45-81(93)99-95(103)101-87(117-99)49-71(115-101)47-79-89(65(55-109)56-110)75-51-83(105)85(107)53-77(75)97(79)113)104(69-39-29-61(30-40-69)23-19-15-11-7-3,70-41-31-62(32-42-70)24-20-16-12-8-4)96-100(82)118-88-50-72(116-102(88)96)48-80-90(66(57-111)58-112)76-52-84(106)86(108)54-78(76)98(80)114/h25-54H,5-24H2,1-4H3/b79-47-,80-48- |  |  | 8.45 |  | 5.75 | 3.97 | 1.78
1105 | O=C1C2=C(C(/C1=C/C3=CC(SC(C4=C5C(S6)=C(S4)C7=C6C(SC8=C9SC(/C=C%10/C(C%11=C(C%10=O)C=C(F)C(F)=C%11)=C(C#N)\C#N)=C8)=C9C(C(C=C%12)=CC=C%12CCCCCC)7C(C=C%13)=CC=C%13CCCCCC)=C%14C5(C(C=C%15)=CC=C%15CCCCCC)C(C=C%16)=CC=C%16CCCCCC)=C%14S3)=C(C#N)\C#N)C=C(F)C(F)=C2 | InChI=1S/C94H76F4N4O2S6/c1-5-9-13-17-21-53-25-33-59(34-26-53)93(60-35-27-54(28-36-60)22-18-14-10-6-2)79-85-75(43-63(105-85)41-69-77(57(49-99)50-100)65-45-71(95)73(97)47-67(65)83(69)103)107-87(79)89-81(93)91-92(109-89)82-90(110-91)88-80(86-76(108-88)44-64(106-86)42-70-78(58(51-101)52-102)66-46-72(96)74(98)48-68(66)84(70)104)94(82,61-37-29-55(30-38-61)23-19-15-11-7-3)62-39-31-56(32-40-62)24-20-16-12-8-4/h25-48H,5-24H2,1-4H3/b69-41-,70-42- |  |  | 9.55 |  | 5.47 | 4.06 | 1.41
1106 | O=C(C(C=C(Cl)C(Cl)=C1)=C1C/2=C(C#N)/C#N)C2=C/C3=CC(C4(C(C=C5)=CC=C5CCCCCC)C(C=C6)=CC=C6CCCCCC)=C(C7=C4C=C8C(SC9=C%10SC(C%11=CC%12=C%13C(SC(/C=C%14C(C(C=C(Cl)C(Cl)=C%15)=C%15C\%14=C(C#N)\C#N)=O)=C%16)=C%16C(C(C=C%17)=CC=C%17CCCCCC)%12C(C=C%18)=CC=C%18CCCCCC)=C9C(C(C=C%19)=CC=C%19CCCCCC)(C%11=C%13)C(C=C%20)=CC=C%20CCCCCC)=C%10C(C(C=C%21)=CC=C%21CCCCCC)(C8=C7)C(C=C%22)=CC=C%22CCCCCC)S3 | InChI=1S/C152H148Cl4N4O2S4/c1-9-17-25-33-41-97-49-65-107(66-50-97)149(108-67-51-98(52-68-108)42-34-26-18-10-2)127-87-123-129(85-121(127)143-131(149)83-115(163-143)81-125-137(105(93-157)94-158)117-89-133(153)135(155)91-119(117)141(125)161)151(111-73-57-101(58-74-111)45-37-29-21-13-5,112-75-59-102(60-76-112)46-38-30-22-14-6)139-145(123)165-148-140-146(166-147(139)148)124-88-128-122(86-130(124)152(140,113-77-61-103(62-78-113)47-39-31-23-15-7)114-79-63-104(64-80-114)48-40-32-24-16-8)144-132(84-116(164-144)82-126-138(106(95-159)96-160)118-90-134(154)136(156)92-120(118)142(126)162)150(128,109-69-53-99(54-70-109)43-35-27-19-11-3)110-71-55-100(56-72-110)44-36-28-20-12-4/h49-92H,9-48H2,1-8H3/b125-81-,126-82- |  |  | 10.7 |  | 5.35 | 3.91 | 1.44
1107 | O=C(C(C=C(Cl)C(Cl)=C1)=C1C/2=C(C#N)/C#N)C2=C/C(S3)=CC4=C3C(C5(C(C=C6)=CC=C6CCCCCC)C(C=C7)=CC=C7CCCCCC)=C(C8=C5C=C9C(SC%10=C%11SC(C%12=CC%13=C%14C(SC%15=C%16SC(/C=C%17C(C(C=C(Cl)C(Cl)=C%18)=C%18C\%17=C(C#N)\C#N)=O)=C%15)=C%16C(C(C=C%19)=CC=C%19CCCCCC)%13C(C=C%20)=CC=C%20CCCCCC)=C%10C(C(C=C%21)=CC=C%21CCCCCC)(C%12=C%14)C(C=C%22)=CC=C%22CCCCCC)=C%11C(C(C=C%23)=CC=C%23CCCCCC)(C9=C8)C(C=C%24)=CC=C%24CCCCCC)S4 | InChI=1S/C156H148Cl4N4O2S6/c1-9-17-25-33-41-97-49-65-107(66-50-97)153(108-67-51-98(52-68-108)42-34-26-18-10-2)127-87-123-129(85-121(127)145-139(153)149-135(169-145)83-115(167-149)81-125-137(105(93-161)94-162)117-89-131(157)133(159)91-119(117)143(125)165)155(111-73-57-101(58-74-111)45-37-29-21-13-5,112-75-59-102(60-76-112)46-38-30-22-14-6)141-147(123)171-152-142-148(172-151(141)152)124-88-128-122(86-130(124)156(142,113-77-61-103(62-78-113)47-39-31-23-15-7)114-79-63-104(64-80-114)48-40-32-24-16-8)146-140(150-136(170-146)84-116(168-150)82-126-138(106(95-163)96-164)118-90-132(158)134(160)92-120(118)144(126)166)154(128,109-69-53-99(54-70-109)43-35-27-19-11-3)110-71-55-100(56-72-110)44-36-28-20-12-4/h49-92H,9-48H2,1-8H3/b125-81-,126-82- |  |  | 9.3 |  | 5.26 | 3.95 | 1.31
1108 | O=C(/C(S/1)=C/C(C2=NN(CCCCCCCC)N=C32)=CC=C3C(S4)=CC5=C4C6=CC(C(C7=CC=C(CCCCCC)C=C7)(C8=CC=C(CCCCCC)C=C8)C9=C%10SC(C%11=CC=C(/C=C%12S/C(N(CC)C\%12=O)=C(C#N)/C#N)C%13=NN(CCCCCCCC)N=C%11%13)=C9)=C%10C=C6C5(C%14=CC=C(CCCCCC)C=C%14)C%15=CC=C(CCCCCC)C=C%15)N(CC)C1=C([N+]#[C-])\C#N | InChI=1S/C110H122N12O2S4/c1-10-18-24-30-32-38-64-121-115-99-79(66-97-105(123)119(16-7)107(127-97)81(72-111)73-112)52-62-86(101(99)117-121)95-70-92-103(125-95)88-68-91-89(69-90(88)109(92,82-54-44-75(45-55-82)40-34-26-20-12-3)83-56-46-76(47-57-83)41-35-27-21-13-4)104-93(110(91,84-58-48-77(49-59-84)42-36-28-22-14-5)85-60-50-78(51-61-85)43-37-29-23-15-6)71-96(126-104)87-63-53-80(67-98-106(124)120(17-8)108(128-98)94(74-113)114-9)100-102(87)118-122(116-100)65-39-33-31-25-19-11-2/h44-63,66-71H,10-43,64-65H2,1-8H3/b97-66-,98-67-,108-94+ |  |  | 10.5 |  | 5.49 | 3.73 | 1.76
1109 | O=C1C2=C(C(/C1=C/C3=CSC(C4=CC(C(C(C=C5)=CC=C5CCCCCC)(C6=C7)C(C=C8)=CC=C8CCCCCC)=C(C6=CC9=C7C(SC(C%10=C(C(/C=C%11C(C(C=C(F)C(F)=C%12)=C%12C\%11=C(C#N)\C#N)=O)=CS%10)SCC(CCCC)CC)=C%13)=C%13C(C(C=C%14)=CC=C%14CCCCCC)9C(C=C%15)=CC=C%15CCCCCC)S4)=C3SCC(CC)CCCC)=C(C#N)\C#N)C=C(F)C(F)=C2 | InChI=1S/C114H114F4N4O2S6/c1-9-17-23-27-33-73-37-45-81(46-38-73)113(82-47-39-74(40-48-82)34-28-24-18-10-2)93-55-90-94(56-89(93)109-95(113)61-101(129-109)111-107(125-67-71(15-7)31-21-13-5)77(69-127-111)53-91-103(79(63-119)64-120)85-57-97(115)99(117)59-87(85)105(91)123)114(83-49-41-75(42-50-83)35-29-25-19-11-3,84-51-43-76(44-52-84)36-30-26-20-12-4)96-62-102(130-110(90)96)112-108(126-68-72(16-8)32-22-14-6)78(70-128-112)54-92-104(80(65-121)66-122)86-58-98(116)100(118)60-88(86)106(92)124/h37-62,69-72H,9-36,67-68H2,1-8H3/b91-53-,92-54- |  |  | 13.72 |  | 5.54 | 3.89 | 1.65
1110 | O=C1C2=C(C(/C1=C/C3=CSC(C4=CC(C(C(C=C5)=CC=C5CCCCCC)(C6=C7)C(C=C8)=CC=C8CCCCCC)=C(C6=CC9=C7C(SC(C%10=C(C(/C=C%11C(C(C=C(F)C(F)=C%12)=C%12C\%11=C(C#N)\C#N)=O)=CS%10)SCC(CCCC)CC)=C%13)=C%13C(C(C=C%14)=CC=C%14CCCCCC)9C(C=C%15)=CC=C%15CCCCCC)S4)=C3SCC(CC)CCCC)=C(C#N)\C#N)C=C(F)C(F)=C2 | InChI=1S/C114H114F4N4O2S6/c1-9-17-23-27-33-73-37-45-81(46-38-73)113(82-47-39-74(40-48-82)34-28-24-18-10-2)93-55-90-94(56-89(93)109-95(113)61-101(129-109)111-107(125-67-71(15-7)31-21-13-5)77(69-127-111)53-91-103(79(63-119)64-120)85-57-97(115)99(117)59-87(85)105(91)123)114(83-49-41-75(42-50-83)35-29-25-19-11-3,84-51-43-76(44-52-84)36-30-26-20-12-4)96-62-102(130-110(90)96)112-108(126-68-72(16-8)32-22-14-6)78(70-128-112)54-92-104(80(65-121)66-122)86-58-98(116)100(118)60-88(86)106(92)124/h37-62,69-72H,9-36,67-68H2,1-8H3/b91-53-,92-54- |  |  | 12.2 |  | 5.54 | 3.89 | 1.65
1111 | O=C(C(C=C(Cl)C(Cl)=C1)=C1C/2=C(C#N)/C#N)C2=C/C3=CC(SC4=C5C(C6=CC=C(CCCCCC)C=C6)(C7=CC=C(CCCCCC)C=C7)C8=C4SC9=C8SC%10=C9C(C%11=CC=C(CCCCCC)C=C%11)(C%12=CC=C(CCCCCC)C=C%12)C%13=C%10SC%14=C%13SC(/C=C%15C(C(C=C(Cl)C(Cl)=C%16)=C%16C\%15=C(C#N)\C#N)=O)=C%14)=C5S3 | InChI=1S/C94H76Cl4N4O2S6/c1-5-9-13-17-21-53-25-33-59(34-26-53)93(60-35-27-54(28-36-60)22-18-14-10-6-2)79-85-75(43-63(105-85)41-69-77(57(49-99)50-100)65-45-71(95)73(97)47-67(65)83(69)103)107-87(79)89-81(93)91-92(109-89)82-90(110-91)88-80(86-76(108-88)44-64(106-86)42-70-78(58(51-101)52-102)66-46-72(96)74(98)48-68(66)84(70)104)94(82,61-37-29-55(30-38-61)23-19-15-11-7-3)62-39-31-56(32-40-62)24-20-16-12-8-4/h25-48H,5-24H2,1-4H3/b69-41-,70-42- |  |  | 12.01 |  | 5.52 | 4.13 | 1.39
1112 | O=C(N(C(CCCCCC)CCCCCC)C1=O)C2=CC=C3C4=CC=C5C6=C4C(C7=C(C8=CC=C(C9=CC=C(C(C=C%10C(N(C(CCCCCC)CCCCCC)C%11=O)=O)=C%12C%13=CC=C%14C%15=C%13C(C%16=CC=C%11C%10=C%12%16)=CC=C%15C(N(C(CCCCCC)CCCCCC)C%14=O)=O)C=C9C%17%18C%19=CC=CC=C%19C%20=C%18C=CC=C%20)C%17=C8)C=C1C2=C37)=CC=C6C(N(C(CCCCCC)CCCCCC)C5=O)=O | InChI=1S/C125H136N4O8/c1-9-17-25-33-45-79(46-34-26-18-10-2)126-117(130)93-67-61-87-89-63-69-97-113-101(123(136)128(121(97)134)81(49-37-29-21-13-5)50-38-30-22-14-6)75-99(109(115(89)113)91-65-71-95(119(126)132)111(93)107(87)91)77-57-59-85-86-60-58-78(74-106(86)125(105(85)73-77)103-55-43-41-53-83(103)84-54-42-44-56-104(84)125)100-76-102-114-98(122(135)129(124(102)137)82(51-39-31-23-15-7)52-40-32-24-16-8)70-64-90-88-62-68-94-112-96(72-66-92(108(88)112)110(100)116(90)114)120(133)127(118(94)131)80(47-35-27-19-11-3)48-36-28-20-12-4/h41-44,53-76,79-82H,9-40,45-52H2,1-8H3 |  |  | 7.12 |  | 5.99 | 3.62 | 2.37
1113 | O=C(N(C(CCCCCC)CCCCCC)C1=O)C2=CC=C3C4=CC=C5C6=C4C7=C8C3=C2C1=CC8=C(SC(C9=CC(C%10=CC%11=C%12C=C%13C%14=C%15C(C%16=CC=C%17C%18=C%16C(C(C=C%18C(N(C(CCCCCC)CCCCCC)C%17=O)=O)=C%11S%10)=C%15%12)=CC=C%14C(N(C(CCCCCC)CCCCCC)C%13=O)=O)=C(C%19=CC%20=C(C=C%21C(N(C(CCCCCC)CCCCCC)C%22=O)=O)C%23=C%24C%25=C(C%26=CC%24=C%20S%19)C(C(N(C(CCCCCC)CCCCCC)C%26=O)=O)=CC=C%25C%27=CC=C%22C%21=C%23%27)C=C9C%28=CC%29=C%30C=C%31C%32=C(C%30=C%33C(C%34=CC=C%35C%36=O)=C%35C(C(N%36C(CCCCCC)CCCCCC)=O)=CC%33=C%29S%28)C%34=CC=C%32C(N(C(CCCCCC)CCCCCC)C%31=O)=O)=C%37)C%37=C7C=C6C(N(C(CCCCCC)CCCCCC)C5=O)=O | InChI=1S/C222H246N8O16S4/c1-17-33-49-65-81-127(82-66-50-34-18-2)223-207(231)143-105-97-135-139-101-109-147-183-171(219(243)227(211(147)235)131(89-73-57-41-25-9)90-74-58-42-26-10)119-163-199(191(139)183)195-155(115-167(215(223)239)179(143)187(135)195)159-123-175(247-203(159)163)151-113-153(177-125-161-157-117-169-181-145(209(233)225(217(169)241)129(85-69-53-37-21-5)86-70-54-38-22-6)107-99-137-141-103-111-149-185-173(121-165(205(161)249-177)201(193(141)185)197(157)189(137)181)221(245)229(213(149)237)133(93-77-61-45-29-13)94-78-62-46-30-14)154(178-126-162-158-118-170-182-146(210(234)226(218(170)242)130(87-71-55-39-23-7)88-72-56-40-24-8)108-100-138-142-104-112-150-186-174(122-166(206(162)250-178)202(194(142)186)198(158)190(138)182)222(246)230(214(150)238)134(95-79-63-47-31-15)96-80-64-48-32-16)114-152(151)176-124-160-156-116-168-180-144(208(232)224(216(168)240)128(83-67-51-35-19-3)84-68-52-36-20-4)106-98-136-140-102-110-148-184-172(120-164(204(160)248-176)200(192(140)184)196(156)188(136)180)220(244)228(212(148)236)132(91-75-59-43-27-11)92-76-60-44-28-12/h97-134H,17-96H2,1-16H3 |  |  | 8.1 |  | 5.74 | 3.58 | 2.16
1114 | O=C1C2=C(C(/C1=C/C3=CC(SC(C4=C5C(S6)=C(S4)C7=C6C(SC8=C9SC(/C=C%10/C(C%11=C(C%10=O)C=C(F)C(F)=C%11)=C(C#N)\C#N)=C8)=C9C(C(C=C%12)=CC=C%12CCCCCC)7C(C=C%13)=CC=C%13CCCCCC)=C%14C5(C(C=C%15)=CC=C%15CCCCCC)C(C=C%16)=CC=C%16CCCCCC)=C%14S3)=C(C#N)\C#N)C=C(F)C(F)=C2 | InChI=1S/C94H76F4N4O2S6/c1-5-9-13-17-21-53-25-33-59(34-26-53)93(60-35-27-54(28-36-60)22-18-14-10-6-2)79-85-75(43-63(105-85)41-69-77(57(49-99)50-100)65-45-71(95)73(97)47-67(65)83(69)103)107-87(79)89-81(93)91-92(109-89)82-90(110-91)88-80(86-76(108-88)44-64(106-86)42-70-78(58(51-101)52-102)66-46-72(96)74(98)48-68(66)84(70)104)94(82,61-37-29-55(30-38-61)23-19-15-11-7-3)62-39-31-56(32-40-62)24-20-16-12-8-4/h25-48H,5-24H2,1-4H3/b69-41-,70-42- |  |  | 10.3 |  | 5.43 | 4 | 1.43
1115 | O=C(N(CC)C1=S)/C(S1)=C/C(C2=NSN=C23)=CC=C3C4=CC5=C(C6=C(C5(C7=CC=C(CCCCCC)C=C7)C8=CC=C(CCCCCC)C=C8)C=C(C9=C(C%10(C%11=CC=C(CCCCCC)C=C%11)C%12=CC=C(CCCCCC)C=C%12)C=C(C%13=CC=C(/C=C(S%14)\C(N(CC)C%14=S)=O)C%15=NSN=C%15%13)S9)C%10=C6)S4 | InChI=1S/C88H88N6O2S8/c1-7-13-17-21-25-55-29-39-61(40-30-55)87(62-41-31-56(32-42-62)26-22-18-14-8-2)69-51-68-70(52-67(69)81-71(87)53-73(99-81)65-47-37-59(77-79(65)91-103-89-77)49-75-83(95)93(11-5)85(97)101-75)88(63-43-33-57(34-44-63)27-23-19-15-9-3,64-45-35-58(36-46-64)28-24-20-16-10-4)72-54-74(100-82(68)72)66-48-38-60(78-80(66)92-104-90-78)50-76-84(96)94(12-6)86(98)102-76/h29-54H,7-28H2,1-6H3/b75-49-,76-50+ |  |  | 7.31 |  | 5.52 | 3.69 | 1.83
1116 | CCCCC(CCCCCC)CC1=C(SC(C2=CC=C(/C=C(C#N)\C#N)C3=NSN=C32)=C1)C4=NC(SC(C5=C(C=C(S5)C(C6=NSN=C67)=CC=C7/C=C(C#N)/C#N)CC(CCCCCC)CCCC)=N8)=C8S4 | InChI=1S/C56H58N10S6/c1-5-9-13-15-19-35(17-11-7-3)25-41-29-45(43-23-21-39(27-37(31-57)32-58)47-49(43)65-71-63-47)67-51(41)53-61-55-56(69-53)62-54(70-55)52-42(26-36(18-12-8-4)20-16-14-10-6-2)30-46(68-52)44-24-22-40(28-38(33-59)34-60)48-50(44)66-72-64-48/h21-24,27-30,35-36H,5-20,25-26H2,1-4H3 |  |  | 8.77 |  | 5.7 | 3.86 | 1.84
1117 | CCCCC(CCCCCC)CC1=C(SC(C2=CC=C(/C=C3S/C(N(C\3=O)CC)=C(C#N)/C#N)C4=NSN=C42)=C1)C5=NC(SC(C6=C(C=C(S6)C7=CC=C(/C=C8S/C(N(C\8=O)CC)=C(C#N)/C#N)C9=NSN=C79)CC(CCCCCC)CCCC)=N%10)=C%10S5 | InChI=1S/C66H68N12O2S8/c1-7-13-17-19-23-39(21-15-9-3)29-43-33-49(47-27-25-41(53-55(47)75-87-73-53)31-51-63(79)77(11-5)65(83-51)45(35-67)36-68)81-57(43)59-71-61-62(85-59)72-60(86-61)58-44(30-40(22-16-10-4)24-20-18-14-8-2)34-50(82-58)48-28-26-42(54-56(48)76-88-74-54)32-52-64(80)78(12-6)66(84-52)46(37-69)38-70/h25-28,31-34,39-40H,7-24,29-30H2,1-6H3/b51-31-,52-32- |  |  | 6.3 |  | 5.5 | 3.8 | 1.7
1118 | CCCCCCC(C=C1)=CC=C1C(C2=C3SC(C4=C(SCC(CC)CCCC)C=C(/C=C5/C(C(C=C6F)=C(C5=O)C=C6F)=C(C#N)/C#N)S4)=C2)(C7=CC=C(CCCCCC)C=C7)C8=C3C=C(C(C9=C%10SC(C%11=C(C=C(/C=C%12C(C(C=C(C(F)=C%13)F)=C%13C\%12=C(C#N)\C#N)=O)S%11)SCC(CCCC)CC)=C9)(C%14=CC=C(CCCCCC)C=C%14)C%15=CC=C(CCCCCC)C=C%15)C%10=C8 | InChI=1S/C114H114F4N4O2S6/c1-9-17-23-27-33-73-37-45-79(46-38-73)113(80-47-39-74(40-48-80)34-28-24-18-10-2)93-57-90-94(58-89(93)109-95(113)63-103(129-109)111-101(125-69-71(15-7)31-21-13-5)55-83(127-111)53-91-105(77(65-119)66-120)85-59-97(115)99(117)61-87(85)107(91)123)114(81-49-41-75(42-50-81)35-29-25-19-11-3,82-51-43-76(44-52-82)36-30-26-20-12-4)96-64-104(130-110(90)96)112-102(126-70-72(16-8)32-22-14-6)56-84(128-112)54-92-106(78(67-121)68-122)86-60-98(116)100(118)62-88(86)108(92)124/h37-64,71-72H,9-36,69-70H2,1-8H3/b91-53-,92-54- |  |  | 13.2 |  | 5.54 | 4.05 | 1.49
1119 | CCCCCCC(C=C1)=CC=C1C2(C3=CC=C(CCCCCC)C=C3)C4=C(SC5=C4SC6=C5C(C7=C6SC8=C7SC(/C=C9C(C(C=CC(F)=C%10)=C%10C\9=C(C#N)\C#N)=O)=C8)(C%11=CC=C(CCCCCC)C=C%11)C%12=CC=C(CCCCCC)C=C%12)C%13=C2C(SC(/C=C%14C(C(C=CC(F)=C%15)=C%15C\%14=C(C#N)/C#N)=O)=C%16)=C%16S%13 | InChI=1S/C94H78F2N4O2S6/c1-5-9-13-17-21-55-25-33-61(34-26-55)93(62-35-27-56(28-36-62)22-18-14-10-6-2)79-85-75(49-67(103-85)47-73-77(59(51-97)52-98)71-45-65(95)41-43-69(71)83(73)101)105-87(79)89-81(93)91-92(107-89)82-90(108-91)88-80(86-76(106-88)50-68(104-86)48-74-78(60(53-99)54-100)72-46-66(96)42-44-70(72)84(74)102)94(82,63-37-29-57(30-38-63)23-19-15-11-7-3)64-39-31-58(32-40-64)24-20-16-12-8-4/h25-50H,5-24H2,1-4H3/b73-47-,74-48- |  |  | 12.1 |  | 5.36 | 3.92 | 1.44
1120 | O=C1C2=C(C(/C1=C/C3=CC4=C(C5=CC6=C(C=C5C4(C7=CC=CC(CCCCCC)=C7)C8=CC(CCCCCC)=CC=C8)C9=C(C(S%10)=C(S9)C%11=C%10C%12=CC(C%13(C%14=CC=CC(CCCCCC)=C%14)C%15=CC(CCCCCC)=CC=C%15)=C(C%16=C%13C=C(S%16)/C=C%17/C(C%18=C(C%17=O)C=C(F)C(F)=C%18)=C(C#N)\C#N)C=C%12C(C%19=CC=CC(CCCCCC)=C%19)%11C%20=CC(CCCCCC)=CC=C%20)C6(C%21=CC(CCCCCC)=CC=C%21)C%22=CC=CC(CCCCCC)=C%22)S3)=C(C#N)/C#N)C=C(F)C(F)=C2 | InChI=1S/C152H148F4N4O2S4/c1-9-17-25-33-49-97-57-41-65-107(73-97)149(108-66-42-58-98(74-108)50-34-26-18-10-2)127-87-123-129(85-121(127)143-131(149)83-115(163-143)81-125-137(105(93-157)94-158)117-89-133(153)135(155)91-119(117)141(125)161)151(111-69-45-61-101(77-111)53-37-29-21-13-5,112-70-46-62-102(78-112)54-38-30-22-14-6)139-145(123)165-148-140-146(166-147(139)148)124-88-128-122(86-130(124)152(140,113-71-47-63-103(79-113)55-39-31-23-15-7)114-72-48-64-104(80-114)56-40-32-24-16-8)144-132(84-116(164-144)82-126-138(106(95-159)96-160)118-90-134(154)136(156)92-120(118)142(126)162)150(128,109-67-43-59-99(75-109)51-35-27-19-11-3)110-68-44-60-100(76-110)52-36-28-20-12-4/h41-48,57-92H,9-40,49-56H2,1-8H3/b125-81-,126-82- |  |  | 11.32 |  | 5.47 | 3.94 | 1.53
1121 | CCCCCCC(C=C1)=CC=C1C2(C3=CC=C(CCCCCC)C=C3)C4=C(C5=CC=C(CC(CC)CCCC)S5)C6=C(C(C7=C6SC8=C7SC(/C=C9C(C%10=CSC=C%10C\9=C(C#N)\C#N)=O)=C8)(C%11=CC=C(CCCCCC)C=C%11)C%12=CC=C(CCCCCC)C=C%12)C(C%13=CC=C(CC(CC)CCCC)S%13)=C4C%14=C2C(SC(/C=C%15C(C%16=CSC=C%16C\%15=C(C#N)/C#N)=O)=C%17)=C%17S%14 | InChI=1S/C114H114N4O2S8/c1-9-17-23-27-33-73-37-45-79(46-38-73)113(80-47-39-74(40-48-80)34-28-24-18-10-2)103-99(93-55-53-83(123-93)57-71(15-7)31-21-13-5)102-104(100(94-56-54-84(124-94)58-72(16-8)32-22-14-6)101(103)111-105(113)109-95(127-111)61-85(125-109)59-87-97(77(63-115)64-116)89-67-121-69-91(89)107(87)119)114(81-49-41-75(42-50-81)35-29-25-19-11-3,82-51-43-76(44-52-82)36-30-26-20-12-4)106-110-96(128-112(102)106)62-86(126-110)60-88-98(78(65-117)66-118)90-68-122-70-92(90)108(88)120/h37-56,59-62,67-72H,9-36,57-58H2,1-8H3/b87-59-,88-60- |  |  | 11.87 |  | 5.62 | 3.89 | 1.73
1122 | CCCCCCC(C=C1)=CC=C1C2(C3=CC=C(CCCCCC)C=C3)C4=C(C5=CC=C(CC(CC)CCCC)S5)C6=C(C(C7=C6SC8=C7SC(/C=C9C(C%10=C(C)SC=C%10C\9=C(C#N)\C#N)=O)=C8)(C%11=CC=C(CCCCCC)C=C%11)C%12=CC=C(CCCCCC)C=C%12)C(C%13=CC=C(CC(CC)CCCC)S%13)=C4C%14=C2C(SC(/C=C%15C(C%16=C(C)SC=C%16C\%15=C(C#N)/C#N)=O)=C%17)=C%17S%14 | InChI=1S/C116H118N4O2S8/c1-11-19-25-29-35-75-39-47-81(48-40-75)115(82-49-41-76(42-50-82)36-30-26-20-12-2)105-101(93-57-55-85(125-93)59-73(17-7)33-23-15-5)104-106(102(94-58-56-86(126-94)60-74(18-8)34-24-16-6)103(105)113-107(115)111-95(129-113)63-87(127-111)61-89-99(79(65-117)66-118)91-69-123-71(9)97(91)109(89)121)116(83-51-43-77(44-52-83)37-31-27-21-13-3,84-53-45-78(46-54-84)38-32-28-22-14-4)108-112-96(130-114(104)108)64-88(128-112)62-90-100(80(67-119)68-120)92-70-124-72(10)98(92)110(90)122/h39-58,61-64,69-70,73-74H,11-38,59-60H2,1-10H3/b89-61-,90-62- |  |  | 13.15 |  | 5.6 | 3.86 | 1.74
1123 | CCCCCCC(C=C1)=CC=C1C2(C3=CC=C(CCCCCC)C=C3)C4=C(C5=CC=C(CC(CC)CCCC)S5)C6=C(C(C7=C6SC8=C7SC(/C=C9C(C%10=C(C)SC(C)=C%10C\9=C(C#N)\C#N)=O)=C8)(C%11=CC=C(CCCCCC)C=C%11)C%12=CC=C(CCCCCC)C=C%12)C(C%13=CC=C(CC(CC)CCCC)S%13)=C4C%14=C2C(SC(/C=C%15C(C%16=C(C)SC(C)=C%16C\%15=C(C#N)/C#N)=O)=C%17)=C%17S%14 | InChI=1S/C118H122N4O2S8/c1-13-21-27-31-37-77-41-49-83(50-42-77)117(84-51-43-78(44-52-84)38-32-28-22-14-2)107-103(93-59-57-87(127-93)61-75(19-7)35-25-17-5)106-108(104(94-60-58-88(128-94)62-76(20-8)36-26-18-6)105(107)115-109(117)113-95(131-115)65-89(129-113)63-91-101(81(67-119)68-120)97-71(9)125-73(11)99(97)111(91)123)118(85-53-45-79(46-54-85)39-33-29-23-15-3,86-55-47-80(48-56-86)40-34-30-24-16-4)110-114-96(132-116(106)110)66-90(130-114)64-92-102(82(69-121)70-122)98-72(10)126-74(12)100(98)112(92)124/h41-60,63-66,75-76H,13-40,61-62H2,1-12H3/b91-63-,92-64- |  |  | 9.6 |  | 5.55 | 3.79 | 1.76
1124 | O=C(N(C(CCCCCC)CCCCCC)C1=O)C2=CC=C3C4=CC=C5C6=C4C7=C8C3=C2C1=CC8=C(SC(C9=CC%10=C(C=C9C%11=CC%12=C%13C=C%14C%15=C(C%13=C%16C(C%17=CC=C%18C%19=O)=C%18C(C(N%19C(CCCCCC)CCCCCC)=O)=CC%16=C%12S%11)C%17=CC=C%15C(N(C(CCCCCC)CCCCCC)C%14=O)=O)C=C(C%20=CC%21=C(C=C%22C(N(C(CCCCCC)CCCCCC)C%23=O)=O)C%24=C%25C%26=C(C%27=CC%25=C%21S%20)C(C(N(C(CCCCCC)CCCCCC)C%27=O)=O)=CC=C%26C%28=CC=C%23C%22=C%24%28)C(C%29=CC%30=C%31C=C%32C%33=C%34C(C%35=CC=C%36C%37=C%35C(C(C=C%37C(N(C(CCCCCC)CCCCCC)C%36=O)=O)=C%30S%29)=C%34%31)=CC=C%33C(N(C(CCCCCC)CCCCCC)C%32=O)=O)=C%10)=C%38)C%38=C7C=C6C(N(C(CCCCCC)CCCCCC)C5=O)=O | InChI=1S/C226H248N8O16S4/c1-17-33-49-65-81-131(82-66-50-34-18-2)227-211(235)147-105-97-139-143-101-109-151-187-175(223(247)231(215(151)239)135(89-73-57-41-25-9)90-74-58-42-26-10)121-167-203(195(143)187)199-159(117-171(219(227)243)183(147)191(139)199)163-125-179(251-207(163)167)155-113-129-115-157(181-127-165-161-119-173-185-149(213(237)229(221(173)245)133(85-69-53-37-21-5)86-70-54-38-22-6)107-99-141-145-103-111-153-189-177(123-169(209(165)253-181)205(197(145)189)201(161)193(141)185)225(249)233(217(153)241)137(93-77-61-45-29-13)94-78-62-46-30-14)158(182-128-166-162-120-174-186-150(214(238)230(222(174)246)134(87-71-55-39-23-7)88-72-56-40-24-8)108-100-142-146-104-112-154-190-178(124-170(210(166)254-182)206(198(146)190)202(162)194(142)186)226(250)234(218(154)242)138(95-79-63-47-31-15)96-80-64-48-32-16)116-130(129)114-156(155)180-126-164-160-118-172-184-148(212(236)228(220(172)244)132(83-67-51-35-19-3)84-68-52-36-20-4)106-98-140-144-102-110-152-188-176(122-168(208(164)252-180)204(196(144)188)200(160)192(140)184)224(248)232(216(152)240)136(91-75-59-43-27-11)92-76-60-44-28-12/h97-128,131-138H,17-96H2,1-16H3 |  |  | 8.6 |  | 5.74 | 3.64 | 2.1
1125 | O=C(N(C(CCCCCC)CCCCCC)C1=O)C2=CC=C3C4=CC=C5C6=C4C7=C8C3=C2C1=CC8=C(SC(C9=CC=C(C%10=CC%11=C%12C=C%13C%14=C(C%12=C%15C(C%16=CC=C%17C%18=O)=C%17C(C(N%18C(CCCCCC)CCCCCC)=O)=CC%15=C%11S%10)C%16=CC=C%14C(N(C(CCCCCC)CCCCCC)C%13=O)=O)C%19=C9C(C%20=CC%21=C%22C=C%23C%24=C%25C(C%26=CC=C%27C%28=C%26C(C(C=C%28C(N(C(CCCCCC)CCCCCC)C%27=O)=O)=C%21S%20)=C%25%22)=CC=C%24C(N(C(CCCCCC)CCCCCC)C%23=O)=O)=CC=C%19C%29=CC%30=C(C=C%31C(N(C(CCCCCC)CCCCCC)C%32=O)=O)C%33=C%34C%35=C(C%36=CC%34=C%30S%29)C(C(N(C(CCCCCC)CCCCCC)C%36=O)=O)=CC=C%35C%37=CC=C%32C%31=C%33%37)=C%38)C%38=C7C=C6C(N(C(CCCCCC)CCCCCC)C5=O)=O | InChI=1S/C226H248N8O16S4/c1-17-33-49-65-81-129(82-66-50-34-18-2)227-211(235)149-109-97-137-141-101-113-153-187-173(223(247)231(215(153)239)133(89-73-57-41-25-9)90-74-58-42-26-10)121-165-203(195(141)187)199-157(117-169(219(227)243)183(149)191(137)199)161-125-177(251-207(161)165)145-105-106-147(179-127-163-159-119-171-185-151(213(237)229(221(171)245)131(85-69-53-37-21-5)86-70-54-38-22-6)111-99-139-143-103-115-155-189-175(123-167(209(163)253-179)205(197(143)189)201(159)193(139)185)225(249)233(217(155)241)135(93-77-61-45-29-13)94-78-62-46-30-14)182-148(180-128-164-160-120-172-186-152(214(238)230(222(172)246)132(87-71-55-39-23-7)88-72-56-40-24-8)112-100-140-144-104-116-156-190-176(124-168(210(164)254-180)206(198(144)190)202(160)194(140)186)226(250)234(218(156)242)136(95-79-63-47-31-15)96-80-64-48-32-16)108-107-146(181(145)182)178-126-162-158-118-170-184-150(212(236)228(220(170)244)130(83-67-51-35-19-3)84-68-52-36-20-4)110-98-138-142-102-114-154-188-174(122-166(208(162)252-178)204(196(142)188)200(158)192(138)184)224(248)232(216(154)240)134(91-75-59-43-27-11)92-76-60-44-28-12/h97-136H,17-96H2,1-16H3 |  |  | 7.4 |  | 5.83 | 3.6 | 2.23
1126 | CCCCCCC(C=C1)=CC=C1C2(C3=CC=C(CCCCCC)C=C3)C4=CC5=C(C(C6=C5SC7=C6SC(/C=C8C(C(C=C(OC)C(OC)=C9)=C9C\8=C(C#N)\C#N)=O)=C7)(C%10=CC=C(CCCCCC)C=C%10)C%11=CC=C(CCCCCC)C=C%11)C=C4C%12=C2C(SC(/C=C%13C(C(C=CC=C%14)=C%14C\%13=C(C#N)/C#N)=O)=C%15)=C%15S%12 | InChI=1S/C96H86N4O4S4/c1-7-11-15-19-25-59-31-39-65(40-32-59)95(66-41-33-60(34-42-66)26-20-16-12-8-2)79-52-76-80(51-75(79)91-87(95)93-83(107-91)49-69(105-93)47-77-85(63(55-97)56-98)71-29-23-24-30-72(71)89(77)101)96(67-43-35-61(36-44-67)27-21-17-13-9-3,68-45-37-62(38-46-68)28-22-18-14-10-4)88-92(76)108-84-50-70(106-94(84)88)48-78-86(64(57-99)58-100)73-53-81(103-5)82(104-6)54-74(73)90(78)102/h23-24,29-54H,7-22,25-28H2,1-6H3/b77-47-,78-48- |  |  | 12.07 |  | 5.61 | 3.92 | 1.69
1127 | CCCCCCC(C=C1)=CC=C1C2(C3=CC=C(CCCCCC)C=C3)C4=CC5=C(C(C6=C5SC7=C6SC(/C=C8C(C(C=C(F)C(F)=C9)=C9C\8=C(C#N)\C#N)=O)=C7)(C%10=CC=C(CCCCCC)C=C%10)C%11=CC=C(CCCCCC)C=C%11)C=C4C%12=C2C(SC(/C=C%13C(C(C=CC=C%14)=C%14C\%13=C(C#N)/C#N)=O)=C%15)=C%15S%12 | InChI=1S/C94H80F2N4O2S4/c1-5-9-13-17-23-57-29-37-63(38-30-57)93(64-39-31-58(32-40-64)24-18-14-10-6-2)77-50-74-78(49-73(77)89-85(93)91-81(105-89)47-67(103-91)45-75-83(61(53-97)54-98)69-27-21-22-28-70(69)87(75)101)94(65-41-33-59(34-42-65)25-19-15-11-7-3,66-43-35-60(36-44-66)26-20-16-12-8-4)86-90(74)106-82-48-68(104-92(82)86)46-76-84(62(55-99)56-100)71-51-79(95)80(96)52-72(71)88(76)102/h21-22,27-52H,5-20,23-26H2,1-4H3/b75-45-,76-46- |  |  | 10.28 |  | 5.67 | 4.07 | 1.6
1128 | O=C1C2=CSC=C2C(/C1=C/C3=CC(C4(C5=CC=C(CC(CCCCCC)CCCC)C=C5)C6=CC=C(CC(CCCCCCC)CCCC)C=C6)=C(C7=C4C=C(C8=C(S9)C=C%10C(C(C%11=C%10SC(/C=C%12C(C%13=CSC=C%13C\%12=C(C#N)\C#N)=O)=C%11)(C%14=CC=C(CC(CCCCCC)CCCC)C=C%14)C%15=CC=C(CC(CCCCCC)CCCC)C=C%15)=C8)C9=C7)S3)=C(C#N)/C#N | InChI=1S/C117H130N4O2S5/c1-9-17-25-29-33-41-81(37-24-16-8)61-85-48-56-91(57-49-85)117(90-54-46-84(47-55-90)60-80(36-23-15-7)40-32-28-20-12-4)105-67-95-94-66-104-96(68-108(94)128-109(95)69-97(105)115-107(117)65-93(127-115)63-99-111(87(72-120)73-121)101-75-125-77-103(101)113(99)123)114-106(64-92(126-114)62-98-110(86(70-118)71-119)100-74-124-76-102(100)112(98)122)116(104,88-50-42-82(43-51-88)58-78(34-21-13-5)38-30-26-18-10-2)89-52-44-83(45-53-89)59-79(35-22-14-6)39-31-27-19-11-3/h42-57,62-69,74-81H,9-41,58-61H2,1-8H3/b98-62-,99-63- |  |  | 11.25 |  | 5.92 | 4.03 | 1.89
1129 | O=C1C2=C(C=CC=C2)C(/C1=C/C3=CC(C4(C5=CC=C(CC(CCCCCC)CCCC)C=C5)C6=CC=C(CC(CCCCCCC)CCCC)C=C6)=C(C7=C4C=C(C8=C(S9)C=C%10C(C(C%11=C%10SC(/C=C%12C(C%13=C(C=CC=C%13)C\%12=C(C#N)\C#N)=O)=C%11)(C%14=CC=C(CC(CCCCCC)CCCC)C=C%14)C%15=CC=C(CC(CCCCCC)CCCC)C=C%15)=C8)C9=C7)S3)=C(C#N)/C#N | InChI=1S/C121H134N4O2S3/c1-9-17-25-29-33-45-85(41-24-16-8)69-89-56-64-95(65-57-89)121(94-62-54-88(55-63-94)68-84(40-23-15-7)44-32-28-20-12-4)109-75-103-102-74-108-104(76-112(102)130-113(103)77-105(109)119-111(121)73-97(129-119)71-107-115(91(80-124)81-125)99-47-35-37-49-101(99)117(107)127)118-110(72-96(128-118)70-106-114(90(78-122)79-123)98-46-34-36-48-100(98)116(106)126)120(108,92-58-50-86(51-59-92)66-82(38-21-13-5)42-30-26-18-10-2)93-60-52-87(53-61-93)67-83(39-22-14-6)43-31-27-19-11-3/h34-37,46-65,70-77,82-85H,9-33,38-45,66-69H2,1-8H3/b106-70-,107-71- |  |  | 9.66 |  | 5.91 | 4 | 1.91
1130 | O=C1C2=C(C=C(F)C(F)=C2)C(/C1=C/C3=CC(C4(C5=CC=C(CC(CCCCCC)CCCC)C=C5)C6=CC=C(CC(CCCCCCC)CCCC)C=C6)=C(C7=C4C=C(C8=C(S9)C=C%10C(C(C%11=C%10SC(/C=C%12C(C%13=C(C=C(F)C(F)=C%13)C\%12=C(C#N)\C#N)=O)=C%11)(C%14=CC=C(CC(CCCCCC)CCCC)C=C%14)C%15=CC=C(CC(CCCCCC)CCCC)C=C%15)=C8)C9=C7)S3)=C(C#N)/C#N | InChI=1S/C121H130F4N4O2S3/c1-9-17-25-29-33-41-81(37-24-16-8)61-85-48-56-91(57-49-85)121(90-54-46-84(47-55-90)60-80(36-23-15-7)40-32-28-20-12-4)105-67-95-94-66-104-100(72-112(94)134-113(95)73-101(105)119-107(121)65-93(133-119)63-103-115(87(76-128)77-129)97-69-109(123)111(125)71-99(97)117(103)131)118-106(64-92(132-118)62-102-114(86(74-126)75-127)96-68-108(122)110(124)70-98(96)116(102)130)120(104,88-50-42-82(43-51-88)58-78(34-21-13-5)38-30-26-18-10-2)89-52-44-83(45-53-89)59-79(35-22-14-6)39-31-27-19-11-3/h42-57,62-73,78-81H,9-41,58-61H2,1-8H3/b102-62-,103-63- |  |  | 6.81 |  | 5.94 | 4.08 | 1.86
1131 | CCCCCCC1=CC=C(C2(C(C=C3)=CC=C3CCCCCC)C4=C(C5=C2C=C6C(SC7=C8SC(/C=C9/C(C(C(C=CC=C%10)=C%10S%11)=C%11C9=O)=C(C#N)/C#N)=C7)=C8C(C(C=C%12)=CC=C%12CCCCCC)(C6=C5)C(C=C%13)=CC=C%13CCCCCC)SC%14=C4SC(/C=C%15/C(C(C(C=CC=C%16)=C%16S%17)=C%17C%15=O)=C(C#N)/C#N)=C%14)C=C1 | InChI=1S/C98H82N4O2S6/c1-5-9-13-17-25-59-33-41-65(42-34-59)97(66-43-35-60(36-44-66)26-18-14-10-6-2)77-53-74-78(54-73(77)91-87(97)93-81(109-91)51-69(105-93)49-75-83(63(55-99)56-100)85-71-29-21-23-31-79(71)107-95(85)89(75)103)98(67-45-37-61(38-46-67)27-19-15-11-7-3,68-47-39-62(40-48-68)28-20-16-12-8-4)88-92(74)110-82-52-70(106-94(82)88)50-76-84(64(57-101)58-102)86-72-30-22-24-32-80(72)108-96(86)90(76)104/h21-24,29-54H,5-20,25-28H2,1-4H3/b75-49-,76-50- |  |  | 10.99 |  | 5.38 | 3.78 | 1.6
1132 | O=C1C2=C(C(/C1=C/C(S3)=CC4=C3C5=C(C(C6=CC=C(CCCCCC)C=C6)4C7=CC=C(CCCCCC)C=C7)C8=C(C(C9=CC%10=C(C=C(CC(CCCC)CC)S%10)S9)=C(C(C(C%11=CC=C(CCCCCC)C=C%11)%12C%13=CC=C(CCCCCC)C=C%13)=C(S%14)C%15=C%12C=C(/C=C%16/C(C%17=C(C%16=O)C=CC(C)=C%17)=C(C#N)\C#N)S%15)C%14=C8C%18=CC(SC(CC(CCCC)CC)=C%19)=C%19S%18)S5)=C(C#N)/C#N)C=C(C)C=C2 | InChI=1S/C124H122N4O2S8/c1-11-19-25-29-35-79-41-49-85(50-42-79)123(86-51-43-80(44-52-86)36-30-26-20-12-2)99-65-91(63-97-107(83(71-125)72-126)95-59-75(9)39-57-93(95)115(97)129)133-117(99)121-113(123)111-109(105-69-103-101(135-105)67-89(131-103)61-77(17-7)33-23-15-5)120-112(110(119(111)137-121)106-70-104-102(136-106)68-90(132-104)62-78(18-8)34-24-16-6)114-122(138-120)118-100(66-92(134-118)64-98-108(84(73-127)74-128)96-60-76(10)40-58-94(96)116(98)130)124(114,87-53-45-81(46-54-87)37-31-27-21-13-3)88-55-47-82(48-56-88)38-32-28-22-14-4/h39-60,63-70,77-78H,11-38,61-62H2,1-10H3/b97-63-,98-64- |  |  | 10.04 |  | 5.55 | 3.76 | 1.79
1133 | O=C1C2=C(C(/C1=C/C(S3)=CC4=C3C5=C(C(C6=CC=C(CCCCCC)C=C6)4C7=CC=C(CCCCCC)C=C7)C8=C(C(C9=CC%10=C(C=C(CC(CCCC)CC)S%10)S9)=C(C(C(C%11=CC=C(CCCCCC)C=C%11)%12C%13=CC=C(CCCCCC)C=C%13)=C(S%14)C%15=C%12C=C(/C=C%16/C(C%17=C(C%16=O)C=CC(F)=C%17)=C(C#N)\C#N)S%15)C%14=C8C%18=CC(SC(CC(CCCC)CC)=C%19)=C%19S%18)S5)=C(C#N)/C#N)C=C(F)C=C2 | InChI=1S/C122H116F2N4O2S8/c1-9-17-23-27-33-75-37-45-81(46-38-75)121(82-47-39-76(40-48-82)34-28-24-18-10-2)97-63-89(61-95-105(79(69-125)70-126)93-59-85(123)53-55-91(93)113(95)129)133-115(97)119-111(121)109-107(103-67-101-99(135-103)65-87(131-101)57-73(15-7)31-21-13-5)118-110(108(117(109)137-119)104-68-102-100(136-104)66-88(132-102)58-74(16-8)32-22-14-6)112-120(138-118)116-98(64-90(134-116)62-96-106(80(71-127)72-128)94-60-86(124)54-56-92(94)114(96)130)122(112,83-49-41-77(42-50-83)35-29-25-19-11-3)84-51-43-78(44-52-84)36-30-26-20-12-4/h37-56,59-68,73-74H,9-36,57-58H2,1-8H3/b95-61-,96-62- |  |  | 12.65 |  | 5.64 | 3.87 | 1.77
1134 | O=C1C2=C(C)SC=C2C(/C1=C/C(S3)=CC4=C3C5=C(C(C6=CC=C(CCCCCC)C=C6)4C7=CC=C(CCCCCC)C=C7)C8=C(C(C9=CC=C(CC(CCCC)CC)S9)=C(C(C(C%10=CC=C(CCCCCC)C=C%10)%11C%12=CC=C(CCCCCC)C=C%12)=C(S%13)C%14=C%11C=C(/C=C%15/C(C%16=CSC(C)=C%16C%15=O)=C(C#N)\C#N)S%14)C%13=C8C%17=CC=C(CC(CCCC)CC)S%17)S5)=C(C#N)/C#N | InChI=1S/C116H118N4O2S8/c1-11-19-25-29-35-75-39-47-81(48-40-75)115(82-49-41-76(42-50-82)36-30-26-20-12-2)93-63-87(61-89-99(79(65-117)66-118)91-69-123-71(9)97(91)107(89)121)127-109(93)113-105(115)103-101(95-57-55-85(125-95)59-73(17-7)33-23-15-5)112-104(102(111(103)129-113)96-58-56-86(126-96)60-74(18-8)34-24-16-6)106-114(130-112)110-94(64-88(128-110)62-90-100(80(67-119)68-120)92-70-124-72(10)98(92)108(90)122)116(106,83-51-43-77(44-52-83)37-31-27-21-13-3)84-53-45-78(46-54-84)38-32-28-22-14-4/h39-58,61-64,69-70,73-74H,11-38,59-60H2,1-10H3/b89-61-,90-62- |  |  | 12.86 |  | 5.51 | 3.9 | 1.61
1135 | O=C1C2=C(C)SC=C2C(/C1=C/C3=CC(S4)=C(S3)C5=C4C6=C(C(C7=CC=C(CCCCCC)C=C7)5C8=CC=C(CCCCCC)C=C8)C9=C(C(C%10=CC=C(CC(CCCC)CC)S%10)=C(C(C(C%11=CC=C(CCCCCC)C=C%11)%12C%13=CC=C(CCCCCC)C=C%13)=C(S%14)C%15=C%12C=C(/C=C%16/C(C%17=CSC(C)=C%17C%16=O)=C(C#N)\C#N)S%15)C%14=C9C%18=CC=C(CC(CCCC)CC)S%18)S6)=C(C#N)/C#N | InChI=1S/C118H118N4O2S9/c1-11-19-25-29-35-75-39-47-81(48-40-75)117(82-49-41-76(42-50-82)36-30-26-20-12-2)93-63-87(61-89-99(79(65-119)66-120)91-69-125-71(9)97(91)108(89)123)129-110(93)114-105(117)103-101(94-57-55-85(127-94)59-73(17-7)33-23-15-5)113-104(102(112(103)132-114)95-58-56-86(128-95)60-74(18-8)34-24-16-6)106-115(133-113)116-107(111-96(131-116)64-88(130-111)62-90-100(80(67-121)68-122)92-70-126-72(10)98(92)109(90)124)118(106,83-51-43-77(44-52-83)37-31-27-21-13-3)84-53-45-78(46-54-84)38-32-28-22-14-4/h39-58,61-64,69-70,73-74H,11-38,59-60H2,1-10H3/b89-61-,90-62- |  |  | 13.6 |  | 5.45 | 3.83 | 1.62
1136 | O=C1C(C=C(Cl)S2)=C2C(/C1=C/C(S3)=CC4=C3C5=C(C(C6=CC=C(CCCCCC)C=C6)4C7=CC=C(CCCCCC)C=C7)C8=C(C=C(C(C(C9=CC=C(CCCCCC)C=C9)%10C%11=CC=C(CCCCCC)C=C%11)=C([Se]%12)C%13=C%10C=C(/C=C%14/C(C%15=C(C=C(Cl)S%15)C%14=O)=C(C#N)\C#N)S%13)C%12=C8)[Se]5)=C(C#N)/C#N | InChI=1S/C90H76Cl2N4O2S4Se2/c1-5-9-13-17-21-53-25-33-59(34-26-53)89(60-35-27-54(28-36-60)22-18-14-10-6-2)71-43-63(41-67-77(57(49-93)50-94)83-69(81(67)97)47-75(91)101-83)99-85(71)87-79(89)65-45-74-66(46-73(65)103-87)80-88(104-74)86-72(44-64(100-86)42-68-78(58(51-95)52-96)84-70(82(68)98)48-76(92)102-84)90(80,61-37-29-55(30-38-61)23-19-15-11-7-3)62-39-31-56(32-40-62)24-20-16-12-8-4/h25-48H,5-24H2,1-4H3/b67-41-,68-42- |  |  | 11.91 |  | 5.58 | 3.82 | 1.76
1137 | O=C1C(C=CC(Cl)=C2)=C2C(/C1=C/C(S3)=CC4=C3C5=C(C(C6=CC=C(CCCCCC)C=C6)4C7=CC=C(CCCCCC)C=C7)C8=C(C=C(C(C(C9=CC=C(CCCCCC)C=C9)%10C%11=CC=C(CCCCCC)C=C%11)=C([Se]%12)C%13=C%10C=C(/C=C%14/C(C%15=C(C=CC(Cl)=C%15)C%14=O)=C(C#N)\C#N)S%13)C%12=C8)[Se]5)=C(C#N)/C#N | InChI=1S/C94H80Cl2N4O2S2Se2/c1-5-9-13-17-21-57-25-33-63(34-26-57)93(64-35-27-58(28-36-64)22-18-14-10-6-2)79-49-69(47-77-83(61(53-97)54-98)73-45-67(95)41-43-71(73)87(77)101)103-89(79)91-85(93)75-51-82-76(52-81(75)105-91)86-92(106-82)90-80(50-70(104-90)48-78-84(62(55-99)56-100)74-46-68(96)42-44-72(74)88(78)102)94(86,65-37-29-59(30-38-65)23-19-15-11-7-3)66-39-31-60(32-40-66)24-20-16-12-8-4/h25-52H,5-24H2,1-4H3/b77-47-,78-48- |  |  | 13.68 |  | 5.61 | 3.96 | 1.65
1138 | O=C(N(C(CCCCCC)CCCCCC)C1=O)C2=CC=C3C4=C(C5=C(C(C=C6)=CC=C6C7=C(C8=CC=C(C9=C(C%10=C%11C=CC%12=C%10C(C(N(C(CCCCCC)CCCCCC)C%12=O)=O)=C9)C%13=C(C%11=CC=C%14C(N(C(CCCCCC)CCCCCC)C%15=O)=O)C%14=C%15C=C%13)C=C8)C(C%16=CC=C(C%17=C(C%18=C%19C=CC%20=C%18C(C(N(C(CCCCCC)CCCCCC)C%20=O)=O)=C%17)C%21=C(C%19=CC=C%22C(N(C(CCCCCC)CCCCCC)C%23=O)=O)C%22=C%23C=C%21)C=C%16)=C(C%24=CC=C(C%25=C(C%26=C%27C=CC%28=C%26C(C(N(C(CCCCCC)CCCCCC)C%28=O)=O)=C%25)C%29=C(C%27=CC=C%30C(N(C(CCCCCC)CCCCCC)C%31=O)=O)C%30=C%31C=C%29)C=C%24)C(C%32=CC=C(C%33=C(C%34=C%35C=CC%36=C%34C(C(N(C(CCCCCC)CCCCCC)C%36=O)=O)=C%33)C%37=C(C%35=CC=C%38C(N(C(CCCCCC)CCCCCC)C%39=O)=O)C%38=C%39C=C%37)C=C%32)=C7C%40=CC=C(C%41=C(C%42=C%43C=CC%44=C%42C(C(N(C(CCCCCC)CCCCCC)C%44=O)=O)=C%41)C%45=C(C%43=CC=C%46C(N(C(CCCCCC)CCCCCC)C%47=O)=O)C%46=C%47C=C%45)C=C%40)C=C(C(N(C(CCCCCC)CCCCCC)C%48=O)=O)C%49=C%48C=CC3=C5%49)C=CC1=C42 | InChI=1S/C342H390N12O24/c1-25-49-73-97-121-223(122-98-74-50-26-2)343-319(355)253-187-169-235-241-175-193-265-307-277(337(373)349(331(265)367)229(133-109-85-61-37-13)134-110-86-62-38-14)205-271(295(313(241)307)247-181-199-259(325(343)361)301(253)289(235)247)211-145-157-217(158-146-211)283-284(218-159-147-212(148-160-218)272-206-278-308-266(332(368)350(338(278)374)230(135-111-87-63-39-15)136-112-88-64-40-16)194-176-242-236-170-188-254-302-260(200-182-248(290(236)302)296(272)314(242)308)326(362)344(320(254)356)224(123-99-75-51-27-3)124-100-76-52-28-4)286(220-163-151-214(152-164-220)274-208-280-310-268(334(370)352(340(280)376)232(139-115-91-67-43-19)140-116-92-68-44-20)196-178-244-238-172-190-256-304-262(202-184-250(292(238)304)298(274)316(244)310)328(364)346(322(256)358)226(127-103-79-55-31-7)128-104-80-56-32-8)288(222-167-155-216(156-168-222)276-210-282-312-270(336(372)354(342(282)378)234(143-119-95-71-47-23)144-120-96-72-48-24)198-180-246-240-174-192-258-306-264(204-186-252(294(240)306)300(276)318(246)312)330(366)348(324(258)360)228(131-107-83-59-35-11)132-108-84-60-36-12)287(221-165-153-215(154-166-221)275-209-281-311-269(335(371)353(341(281)377)233(141-117-93-69-45-21)142-118-94-70-46-22)197-179-245-239-173-191-257-305-263(203-185-251(293(239)305)299(275)317(245)311)329(365)347(323(257)359)227(129-105-81-57-33-9)130-106-82-58-34-10)285(283)219-161-149-213(150-162-219)273-207-279-309-267(333(369)351(339(279)375)231(137-113-89-65-41-17)138-114-90-66-42-18)195-177-243-237-171-189-255-303-261(201-183-249(291(237)303)297(273)315(243)309)327(363)345(321(255)357)225(125-101-77-53-29-5)126-102-78-54-30-6/h145-210,223-234H,25-144H2,1-24H3 |  |  | 6.63 |  | 5.69 | 3.93 | 1.76
1139 | O=C(N1C(CCCCCCCC)CCCCCCCCCC)C2=C3C4=C(C(OC5(C)C)=C2)C6=C5C=C7C8=C(C(N(C(CCCCCCCC)CCCCCCCCCC)C7=O)=O)C=C(C#CC9=CC=C(N(C%10=CC=CC=C%10)C%11=CC=C(C#CC%12=CC(C(N%13C(CCCCCCCCCC)CCCCCCCC)=O)=C%14C%15=C%12C%16=CC=C%17C%18=C(C(N(C(CCCCCCCC)CCCCCCCCCC)C%17=O)=O)C=C%19C(C%15=C(C(C)(C)O%19)C=C%14C%13=O)=C%16%18)C=C%11)C=C9)C(C4=CC=C3C1=O)=C68 | InChI=1S/C152H191N5O10/c1-13-21-29-37-45-49-57-66-76-109(74-62-53-41-33-25-17-5)154-143(158)117-96-94-115-129-106(98-119-133-121(100-125-137(141(129)133)139-127(166-151(125,9)10)102-123(149(154)164)131(117)135(115)139)147(162)156(145(119)160)111(78-64-55-43-35-27-19-7)80-68-59-51-47-39-31-23-15-3)88-82-104-84-90-113(91-85-104)153(108-72-70-61-71-73-108)114-92-86-105(87-93-114)83-89-107-99-120-134-122(148(163)157(146(120)161)112(79-65-56-44-36-28-20-8)81-69-60-52-48-40-32-24-16-4)101-126-138-140-128(167-152(126,11)12)103-124-132-118(97-95-116(136(132)140)130(107)142(134)138)144(159)155(150(124)165)110(75-63-54-42-34-26-18-6)77-67-58-50-46-38-30-22-14-2/h61,70-73,84-87,90-103,109-112H,13-60,62-69,74-81H2,1-12H3 |  |  | 1.31 |  | 5.52 | 3.83 | 1.69
1140 | O=C(N1C(CCCCCCCC)CCCCCCCCCC)C2=C3C4=C(C(OC5(C)C)=C2)C6=C5C=C7C8=C(C(N(C(CCCCCCCC)CCCCCCCCCC)C7=O)=O)C=C(C#CC9=CC=C(N(C%10=CC=C(C#CC%11=CC(C(N%12C(CCCCCCCCCC)CCCCCCCC)=O)=C%13C%14=C%11C%15=CC=C%16C%17=C(C(N(C(CCCCCCCCCC)CCCCCCCC)C%16=O)=O)C=C%18C(C%14=C(OC%18(C)C)C=C%13C%12=O)=C%15%17)C=C%10)C%19=CC=C(C#CC%20=CC(C(N%21C(CCCCCCCCCC)CCCCCCCC)=O)=C%22C%23=C%20C%24=CC=C%25C%26=C(C(N(C(CCCCCCCC)CCCCCCCCCC)C%25=O)=O)C=C%27C(C%23=C(C(C)(C)O%27)C=C%22C%21=O)=C%24%26)C=C%19)C=C9)C(C4=CC=C3C1=O)=C68 | InChI=1S/C219H279N7O15/c1-19-31-43-55-67-73-85-97-106-154(103-91-79-61-49-37-25-7)221-205(227)166-136-133-163-186-153(141-171-192-177(147-183-201(204(186)192)196-178(217(13,14)241-183)142-172(211(221)233)187(166)193(163)196)216(238)226(210(171)232)159(111-96-84-66-54-42-30-12)114-102-90-78-72-60-48-36-24-6)126-117-150-122-131-162(132-123-150)220(160-127-118-148(119-128-160)115-124-151-139-169-190-173(212(234)224(208(169)230)157(109-94-82-64-52-40-28-10)112-100-88-76-70-58-46-34-22-4)143-179-197-199-181(239-218(179,15)16)145-175-188-167(137-134-164(194(188)199)184(151)202(190)197)206(228)222(214(175)236)155(104-92-80-62-50-38-26-8)107-98-86-74-68-56-44-32-20-2)161-129-120-149(121-130-161)116-125-152-140-170-191-174(213(235)225(209(170)231)158(110-95-83-65-53-41-29-11)113-101-89-77-71-59-47-35-23-5)144-180-198-200-182(240-219(180,17)18)146-176-189-168(138-135-165(195(189)200)185(152)203(191)198)207(229)223(215(176)237)156(105-93-81-63-51-39-27-9)108-99-87-75-69-57-45-33-21-3/h118-123,127-147,154-159H,19-114H2,1-18H3 |  |  | 5.84 |  | 5.55 | 3.78 | 1.77
1141 | O=C(N(C(CCCCC)CCCCC)C1=O)C2=CC=C3C4=C(C5=CC(C6=CC=C(C7=CC=C(C8=CC(C9=CC=C(C(N(C(CCCCC)CCCCC)C%10=O)=O)C%11=C%10C=CC%12=C9%11)=C(C%12=CC=C%13C(N%14C(CCCCC)CCCCC)=O)C%13=C8C%14=O)S7)S6)=C(C(N(C(CCCCC)CCCCC)C%15=O)=O)C%16=C%15C=CC3=C5%16)C=CC1=C42 | InChI=1S/C100H110N4O8S2/c1-9-17-25-33-59(34-26-18-10-2)101-93(105)69-47-41-63-65-43-51-73-89-85(65)75(67-45-49-71(95(101)107)87(69)83(63)67)57-77(91(89)99(111)103(97(73)109)61(37-29-21-13-5)38-30-22-14-6)79-53-55-81(113-79)82-56-54-80(114-82)78-58-76-68-46-50-72-88-70(94(106)102(96(72)108)60(35-27-19-11-3)36-28-20-12-4)48-42-64(84(68)88)66-44-52-74-90(86(66)76)92(78)100(112)104(98(74)110)62(39-31-23-15-7)40-32-24-16-8/h41-62H,9-40H2,1-8H3 |  |  | 4 |  | 5.73 | 3.79 | 1.94
1142 | O=C(N(C(CCCCC)CCCCC)C1=O)C2=CC=C3C4=C(C5=CC(C6=CC=C(C7=CC=C(C8=C9C=C(C%10=CC=C(C%11=CC(C%12=CC=C(C(N(C(CCCCC)CCCCC)C%13=O)=O)C%14=C%13C=CC%15=C%12%14)=C(C%15=CC=C%16C(N%17C(CCCCC)CCCCC)=O)C%16=C%11C%17=O)S%10)C=C8)C(C9(CCCCCCCC)CCCCCCCC)=C7)S6)=C(C(N(C(CCCCC)CCCCC)C%18=O)=O)C%19=C%18C=CC3=C5%19)C=CC1=C42 | InChI=1S/C129H150N4O8S2/c1-11-21-31-33-35-45-75-129(76-46-36-34-32-22-12-2)105-77-81(107-71-73-109(142-107)103-79-101-93-63-67-97-115-95(121(134)130(123(97)136)83(47-37-23-13-3)48-38-24-14-4)65-59-89(111(93)115)91-61-69-99-117(113(91)101)119(103)127(140)132(125(99)138)85(51-41-27-17-7)52-42-28-18-8)55-57-87(105)88-58-56-82(78-106(88)129)108-72-74-110(143-108)104-80-102-94-64-68-98-116-96(122(135)131(124(98)137)84(49-39-25-15-5)50-40-26-16-6)66-60-90(112(94)116)92-62-70-100-118(114(92)102)120(104)128(141)133(126(100)139)86(53-43-29-19-9)54-44-30-20-10/h55-74,77-80,83-86H,11-54,75-76H2,1-10H3 |  |  | 2.22 |  | 5.71 | 3.81 | 1.9
1143 | CCCCCC[Si]1(CCCCCC)C2=C(SC(/C=C3C(C(C=CC(F)=C4)=C4C\3=C(C#N)\C#N)=O)=C2)C(S5)=C1C(S6)=C5C7=C6C(SC(/C=C8C(C(C=CC(F)=C9)=C9C\8=C(C#N)/C#N)=O)=C%10)=C%10[Si]7(CCCCCC)CCCCCC | InChI=1S/C64H62F2N4O2S4Si2/c1-5-9-13-17-25-77(26-18-14-10-6-2)51-33-43(31-49-53(39(35-67)36-68)47-29-41(65)21-23-45(47)55(49)71)73-57(51)59-63(77)61-62(75-59)64-60(76-61)58-52(78(64,27-19-15-11-7-3)28-20-16-12-8-4)34-44(74-58)32-50-54(40(37-69)38-70)48-30-42(66)22-24-46(48)56(50)72/h21-24,29-34H,5-20,25-28H2,1-4H3/b49-31-,50-32- |  |  | 10.2 |  | 5.58 | 4.21 | 1.37
1144 | CCCCCCC(C=C1)=CC=C1C2(C3=CC=C(CCCCCC)C=C3)C4=C(C=C(C5(CCCCCCCC)CCCCCCCC)C(C6=C5C(C7(CCCCCCCC)CCCCCCCC)=C(C8=CC(C(C(C=C9)=CC=C9CCCCCC)(C%10=C%11SC(/C=C%12/C(C%13=C(C%12=O)C=CC=C%13)=C(C#N)/C#N)=C%10)C(C=C%14)=CC=C%14CCCCCC)=C%11C=C78)S6)=C4)C%15=C2C=C(/C=C%16C(C(C=CC=C%17)=C%17C\%16=C(C#N)\C#N)=O)S%15 | InChI=1S/C134H152N4O2S3/c1-9-17-25-33-37-49-77-131(78-50-38-34-26-18-10-2)115-85-111-117(133(99-69-61-93(62-70-99)53-41-29-21-13-5,100-71-63-94(64-72-100)54-42-30-22-14-6)119-83-103(141-127(111)119)81-113-121(97(89-135)90-136)105-57-45-47-59-107(105)125(113)139)87-109(115)129-123(131)124-130(143-129)110-88-118-112(86-116(110)132(124,79-51-39-35-27-19-11-3)80-52-40-36-28-20-12-4)128-120(84-104(142-128)82-114-122(98(91-137)92-138)106-58-46-48-60-108(106)126(114)140)134(118,101-73-65-95(66-74-101)55-43-31-23-15-7)102-75-67-96(68-76-102)56-44-32-24-16-8/h45-48,57-76,81-88H,9-44,49-56,77-80H2,1-8H3/b113-81-,114-82- |  |  | 9.79 |  | 5.5 | 3.84 | 1.66
1145 | CCCCCCC(C=C1)=CC=C1C2(C3=CC=C(CCCCCC)C=C3)C4=C(C=C(C5(CCCCCCCC)CCCCCCCC)C(C6=C5C(C7(CCCCCCCC)CCCCCCCC)=C(C8=CC(C(C(C=C9)=CC=C9CCCCCC)(C%10=C%11SC(/C=C%12/C(C%13=C(C%12=O)C=C(F)C(F)=C%13)=C(C#N)/C#N)=C%10)C(C=C%14)=CC=C%14CCCCCC)=C%11C=C78)S6)=C4)C%15=C2C=C(/C=C%16C(C(C=C(F)C(F)=C%17)=C%17C\%16=C(C#N)\C#N)=O)S%15 | InChI=1S/C134H148F4N4O2S3/c1-9-17-25-33-37-45-69-131(70-46-38-34-26-18-10-2)111-77-107-113(133(95-61-53-89(54-62-95)49-41-29-21-13-5,96-63-55-90(56-64-96)50-42-30-22-14-6)115-75-99(145-127(107)115)73-109-121(93(85-139)86-140)101-81-117(135)119(137)83-103(101)125(109)143)79-105(111)129-123(131)124-130(147-129)106-80-114-108(78-112(106)132(124,71-47-39-35-27-19-11-3)72-48-40-36-28-20-12-4)128-116(76-100(146-128)74-110-122(94(87-141)88-142)102-82-118(136)120(138)84-104(102)126(110)144)134(114,97-65-57-91(58-66-97)51-43-31-23-15-7)98-67-59-92(60-68-98)52-44-32-24-16-8/h53-68,73-84H,9-52,69-72H2,1-8H3/b109-73-,110-74- |  |  | 11.29 |  | 5.51 | 3.96 | 1.55
1146 | CCCCCCC(C=C1)=CC=C1C(C2=C3SC(C4=CC(C5=CC=C(/C=C6C(C(C=CC=C7)=C7C\6=C(C#N)\C#N)=O)S5)=C(C8=CC=C(/C=C9C(C(C=CC=C%10)=C%10C\9=C(C#N)\C#N)=O)S8)S4)=C2)(C%11=CC=C(CCCCCC)C=C%11)C%12=C3C=C(C(C%13=C%14SC(C%15=CC(C%16=CC=C(/C=C%17C(C(C=CC=C%18)=C%18C\%17=C(C#N)\C#N)=O)S%16)=C(C%19=CC=C(/C=C%20C(C(C=CC=C%21)=C%21C\%20=C(C#N)\C#N)=O)S%19)S%15)=C%13)(C%22=CC=C(CCCCCC)C=C%22)C%23=CC=C(CCCCCC)C=C%23)C%14=C%12 | InChI=1S/C140H102N8O4S8/c1-5-9-13-17-29-83-41-49-91(50-42-83)139(92-51-43-84(44-52-92)30-18-14-10-6-2)115-69-108-116(70-107(115)135-117(139)73-125(157-135)123-71-109(119-61-57-95(153-119)65-111-127(87(75-141)76-142)99-33-21-25-37-103(99)131(111)149)137(159-123)121-63-59-97(155-121)67-113-129(89(79-145)80-146)101-35-23-27-39-105(101)133(113)151)140(93-53-45-85(46-54-93)31-19-15-11-7-3,94-55-47-86(48-56-94)32-20-16-12-8-4)118-74-126(158-136(108)118)124-72-110(120-62-58-96(154-120)66-112-128(88(77-143)78-144)100-34-22-26-38-104(100)132(112)150)138(160-124)122-64-60-98(156-122)68-114-130(90(81-147)82-148)102-36-24-28-40-106(102)134(114)152/h21-28,33-74H,5-20,29-32H2,1-4H3/b111-65-,112-66-,113-67-,114-68- |  |  | 7.54 |  | 5.43 | 3.53 | 1.9
1147 | O=C1C(C=C(F)C(F)=C2)=C2C(/C1=C/C3=CC(C(C4=CC=C(CCCCCC)C=C4)(C5=C6SC7=C5SC8=C7C(C9=CC=C(CCCCCC)S9)=C(SC%10=C%11SC%12=C%10C(C%13=C%12SC(/C=C%14/C(C%15=C(C=C(F)C(F)=C%15)C%14=O)=C(C#N)\C#N)=C%13)(C%16=CC=C(CCCCCC)C=C%16)C%17=CC=C(CCCCCC)C=C%17)C%11=C8C%18=CC=C(CCCCCC)S%18)C%19=CC=C(CCCCCC)C=C%19)=C6S3)=C(C#N)/C#N | InChI=1S/C118H106F4N4O2S8/c1-7-13-19-25-31-69-37-45-75(46-38-69)117(76-47-39-70(40-48-76)32-26-20-14-8-2)89-59-81(57-87-97(73(65-123)66-124)83-61-91(119)93(121)63-85(83)105(87)127)131-107(89)113-103(117)115-111(135-113)101-99(95-55-53-79(129-95)35-29-23-17-11-5)110-102(100(109(101)133-115)96-56-54-80(130-96)36-30-24-18-12-6)112-116(134-110)104-114(136-112)108-90(60-82(132-108)58-88-98(74(67-125)68-126)84-62-92(120)94(122)64-86(84)106(88)128)118(104,77-49-41-71(42-50-77)33-27-21-15-9-3)78-51-43-72(44-52-78)34-28-22-16-10-4/h37-64H,7-36H2,1-6H3/b87-57-,88-58- |  |  | 10.3 |  | 5.61 | 3.92 | 1.69
1148 | O=C1C(C=C(F)C(F)=C2)=C2C(/C1=C/C(S3)=CC4=C3C(C5(C(C=C6)=CC=C6CCCCCC)C(C=C7)=CC=C7CCCCCC)=C(C8=C5C9=C(S8)C(C%10=CC=C(S%10)CCCCCC)=C%11C%12=C(C(SC%13=C%14SC(/C=C%15/C(C%16=C(C=C(F)C(F)=C%16)C%15=O)=C(C#N)\C#N)=C%13)=C%14C(C(C=C%17)=CC=C%17CCCCCC)%12C(C=C%18)=CC=C%18CCCCCC)SC%11=C9C(S%19)=CC=C%19CCCCCC)S4)=C(C#N)/C#N | InChI=1S/C118H106F4N4O2S8/c1-7-13-19-25-31-69-37-45-75(46-38-69)117(76-47-39-70(40-48-76)32-26-20-14-8-2)103-101-99(93-55-53-79(129-93)35-29-23-17-11-5)112-102(100(94-56-54-80(130-94)36-30-24-18-12-6)111(101)135-113(103)115-105(117)109-95(133-115)59-81(131-109)57-87-97(73(65-123)66-124)83-61-89(119)91(121)63-85(83)107(87)127)104-114(136-112)116-106(110-96(134-116)60-82(132-110)58-88-98(74(67-125)68-126)84-62-90(120)92(122)64-86(84)108(88)128)118(104,77-49-41-71(42-50-77)33-27-21-15-9-3)78-51-43-72(44-52-78)34-28-22-16-10-4/h37-64H,7-36H2,1-6H3/b87-57-,88-58- |  |  | 13 |  | 5.57 | 4 | 1.57
1149 | CCCCCCC(C=C1)=CC=C1C2(C(C(SC(/C=C3C(C(C=CC=C4)=C4C\3=C(C#N)/C#N)=O)=C5)=C5S6)=C6C7=CC(O8)=C(C9=C(C8(C%10=CC=C(CCCCCC)C=C%10)C%11=CC=C(CCCCCC)C=C%11)C(SC(/C=C%12C(C(C=CC=C%13)=C%13C\%12=C(C#N)\C#N)=O)=C%14)=C%14S9)C=C7O2)C%15=CC=C(CCCCCC)C=C%15 | InChI=1S/C94H82N4O4S4/c1-5-9-13-17-25-59-33-41-65(42-34-59)93(66-43-35-60(36-44-66)26-18-14-10-6-2)85-89(105-81-51-69(103-91(81)85)49-77-83(63(55-95)56-96)71-29-21-23-31-73(71)87(77)99)75-54-80-76(53-79(75)101-93)90-86(92-82(106-90)52-70(104-92)50-78-84(64(57-97)58-98)72-30-22-24-32-74(72)88(78)100)94(102-80,67-45-37-61(38-46-67)27-19-15-11-7-3)68-47-39-62(40-48-68)28-20-16-12-8-4/h21-24,29-54H,5-20,25-28H2,1-4H3/b77-49-,78-50- |  |  | 6.36 |  | 5.66 | 3.92 | 1.74
1150 | CCCCCCC(C=C1)=CC=C1C2(C(C(SC(/C=C3C(C(C=C(F)C(F)=C4)=C4C\3=C(C#N)/C#N)=O)=C5)=C5S6)=C6C7=CC(O8)=C(C9=C(C8(C%10=CC=C(CCCCCC)C=C%10)C%11=CC=C(CCCCCC)C=C%11)C(SC(/C=C%12C(C(C=C(F)C(F)=C%13)=C%13C\%12=C(C#N)\C#N)=O)=C%14)=C%14S9)C=C7O2)C%15=CC=C(CCCCCC)C=C%15 | InChI=1S/C94H78F4N4O4S4/c1-5-9-13-17-21-55-25-33-61(34-26-55)93(62-35-27-56(28-36-62)22-18-14-10-6-2)85-89(109-81-43-65(107-91(81)85)41-73-83(59(51-99)52-100)67-45-75(95)77(97)47-69(67)87(73)103)71-50-80-72(49-79(71)105-93)90-86(92-82(110-90)44-66(108-92)42-74-84(60(53-101)54-102)68-46-76(96)78(98)48-70(68)88(74)104)94(106-80,63-37-29-57(30-38-63)23-19-15-11-7-3)64-39-31-58(32-40-64)24-20-16-12-8-4/h25-50H,5-24H2,1-4H3/b73-41-,74-42- |  |  | 8.32 |  | 5.78 | 4.06 | 1.72
1151 | O=C(C(C=C1C(C=CC=C1)=C2)=C2C/3=C(C#N)/C#N)C3=C/C4=CC(C5(CC(CC)CCCC)CC(CC)CCCC)=C(S4)C6=C5C=C(S6)C7=C(F)C=C(C(S8)=CC9=C8C(SC(/C=C%10C(C(C=C%11C(C=CC=C%11)=C%12)=C%12C\%10=C(C#N)\C#N)=O)=C%13)=C%13C9(CC(CC)CCCC)CC(CC)CCCC)C(F)=C7 | InChI=1S/C90H88F2N4O2S4/c1-9-17-25-53(13-5)45-89(46-54(14-6)26-18-10-2)73-39-63(37-71-81(61(49-93)50-94)65-33-57-29-21-23-31-59(57)35-67(65)83(71)97)99-85(73)87-75(89)43-79(101-87)69-41-78(92)70(42-77(69)91)80-44-76-88(102-80)86-74(90(76,47-55(15-7)27-19-11-3)48-56(16-8)28-20-12-4)40-64(100-86)38-72-82(62(51-95)52-96)66-34-58-30-22-24-32-60(58)36-68(66)84(72)98/h21-24,29-44,53-56H,9-20,25-28,45-48H2,1-8H3/b71-37-,72-38- |  |  | 11.63 |  | 5.42 | 3.81 | 1.61
1152 | CCCCCCC(C1=C2SC(C3=NC=C(/C=C4SC(N(C/4=O)CC)=S)S3)=C1)(CCCCCC)C5=C2C=C(C(CCCCCC)(CCCCCC)C6=C7SC(C8=NC=C(/C=C9SC(N(C/9=O)CC)=S)S8)=C6)C7=C5 | InChI=1S/C58H70N4O2S8/c1-7-13-17-21-25-57(26-22-18-14-8-2)41-31-40-42(32-39(41)49-43(57)33-45(69-49)51-59-35-37(67-51)29-47-53(63)61(11-5)55(65)71-47)58(27-23-19-15-9-3,28-24-20-16-10-4)44-34-46(70-50(40)44)52-60-36-38(68-52)30-48-54(64)62(12-6)56(66)72-48/h29-36H,7-28H2,1-6H3/b47-29+,48-30+ |  |  | 3.53 |  | 5.31 | 3.42 | 1.89
1153 | CCCCCCC(C=C1)=CC=C1C(C2=C3SC(C4=NC=C(/C=C5SC(N(C/5=O)CC)=S)S4)=C2)(C6=CC=C(CCCCCC)C=C6)C7=C3C=C(C(C8=C9SC(C%10=NC=C(/C=C%11SC(N(C/%11=O)CC)=S)S%10)=C8)(C%12=CC=C(CCCCCC)C=C%12)C%13=CC=C(CCCCCC)C=C%13)C9=C7 | InChI=1S/C82H86N4O2S8/c1-7-13-17-21-25-53-29-37-57(38-30-53)81(58-39-31-54(32-40-58)26-22-18-14-8-2)65-47-64-66(48-63(65)73-67(81)49-69(93-73)75-83-51-61(91-75)45-71-77(87)85(11-5)79(89)95-71)82(59-41-33-55(34-42-59)27-23-19-15-9-3,60-43-35-56(36-44-60)28-24-20-16-10-4)68-50-70(94-74(64)68)76-84-52-62(92-76)46-72-78(88)86(12-6)80(90)96-72/h29-52H,7-28H2,1-6H3/b71-45+,72-46+ |  |  | 5.01 |  | 5.31 | 3.44 | 1.87
1154 | CCCCCCC(C=C1)=CC=C1C2(C3=CC(C4=C(O5)C=C(/C=C6C(C(C=C(F)C(F)=C7)=C7C\6=C(C#N)\C#N)=O)S4)=C(C5(C8=CC=C(CCCCCC)C=C8)C9=CC=C(CCCCCC)C=C9)C=C3C%10=C(O2)C=C(/C=C%11C(C(C=C(F)C(F)=C%12)=C%12C\%11=C(C#N)/C#N)=O)S%10)C%13=CC=C(CCCCCC)C=C%13 | InChI=1S/C90H78F4N4O4S2/c1-5-9-13-17-21-55-25-33-61(34-26-55)89(62-35-27-56(28-36-62)22-18-14-10-6-2)75-45-72-76(46-71(75)87-81(101-89)43-65(103-87)41-73-83(59(51-95)52-96)67-47-77(91)79(93)49-69(67)85(73)99)90(63-37-29-57(30-38-63)23-19-15-11-7-3,64-39-31-58(32-40-64)24-20-16-12-8-4)102-82-44-66(104-88(72)82)42-74-84(60(53-97)54-98)68-48-78(92)80(94)50-70(68)86(74)100/h25-50H,5-24H2,1-4H3/b73-41-,74-42- |  |  | 5.58 |  | 5.96 | 4.29 | 1.67
1155 | CCCCCCC(C=C1)=CC=C1C2(C3=CC(C4=C(O5)C=C(C6=C(OCCCCCCCC)C=C(/C=C7C(C(C=C(F)C(F)=C8)=C8C\7=C(C#N)\C#N)=O)S6)S4)=C(C5(C9=CC=C(CCCCCC)C=C9)C%10=CC=C(CCCCCC)C=C%10)C=C3C%11=C(O2)C=C(C%12=C(OCCCCCCCC)C=C(/C=C%13C(C(C=C(F)C(F)=C%14)=C%14C\%13=C(C#N)/C#N)=O)S%12)S%11)C%15=CC=C(CCCCCC)C=C%15 | InChI=1S/C114H114F4N4O6S4/c1-7-13-19-25-27-33-55-125-99-59-83(57-91-105(77(69-119)70-120)85-63-95(115)97(117)65-87(85)107(91)123)129-111(99)103-67-101-109(131-103)89-61-94-90(62-93(89)113(127-101,79-47-39-73(40-48-79)35-29-21-15-9-3)80-49-41-74(42-50-80)36-30-22-16-10-4)110-102(128-114(94,81-51-43-75(44-52-81)37-31-23-17-11-5)82-53-45-76(46-54-82)38-32-24-18-12-6)68-104(132-110)112-100(126-56-34-28-26-20-14-8-2)60-84(130-112)58-92-106(78(71-121)72-122)86-64-96(116)98(118)66-88(86)108(92)124/h39-54,57-68H,7-38,55-56H2,1-6H3/b91-57-,92-58- |  |  | 7.66 |  | 5.51 | 3.95 | 1.56
1156 | CCCCCCC(C=C1)=CC=C1C2(C3=CC(C4=C(O5)C=C(C6=C(SCCCCCCCC)C=C(/C=C7C(C(C=C(F)C(F)=C8)=C8C\7=C(C#N)\C#N)=O)S6)S4)=C(C5(C9=CC=C(CCCCCC)C=C9)C%10=CC=C(CCCCCC)C=C%10)C=C3C%11=C(O2)C=C(C%12=C(SCCCCCCCC)C=C(/C=C%13C(C(C=C(F)C(F)=C%14)=C%14C\%13=C(C#N)/C#N)=O)S%12)S%11)C%15=CC=C(CCCCCC)C=C%15 | InChI=1S/C114H114F4N4O4S6/c1-7-13-19-25-27-33-55-127-101-59-83(57-91-105(77(69-119)70-120)85-63-95(115)97(117)65-87(85)107(91)123)129-111(101)103-67-99-109(131-103)89-61-94-90(62-93(89)113(125-99,79-47-39-73(40-48-79)35-29-21-15-9-3)80-49-41-74(42-50-80)36-30-22-16-10-4)110-100(126-114(94,81-51-43-75(44-52-81)37-31-23-17-11-5)82-53-45-76(46-54-82)38-32-24-18-12-6)68-104(132-110)112-102(128-56-34-28-26-20-14-8-2)60-84(130-112)58-92-106(78(71-121)72-122)86-64-96(116)98(118)66-88(86)108(92)124/h39-54,57-68H,7-38,55-56H2,1-6H3/b91-57-,92-58- |  |  | 9.73 |  | 5.55 | 3.92 | 1.63
1157 | CCCCCCC(C=C1)=CC=C1C2(C3=CC=C(CCCCCC)C=C3)C4=C(SC(C4=C5C6=CC=C(CC(CC)CCCC)S6)=C(C7=CC=C(CC(CCCC)CC)S7)C8=C5SC9=C8C(C%10=C9SC(/C=C%11/C(C(C=C%12F)=C(C%11=O)C=C%12F)=C(C#N)/C#N)=C%10)(C%13=CC=C(CCCCCC)C=C%13)C%14=CC=C(CCCCCC)C=C%14)C%15=C2C=C(/C=C%16C(C(C=C(F)C(F)=C%17)=C%17C\%16=C(C#N)/C#N)=O)S%15 | InChI=1S/C118H114F4N4O2S6/c1-9-17-23-27-33-73-37-45-79(46-38-73)117(80-47-39-74(40-48-80)34-28-24-18-10-2)93-61-85(59-91-101(77(67-123)68-124)87-63-95(119)97(121)65-89(87)109(91)127)131-111(93)115-107(117)105-103(99-55-53-83(129-99)57-71(15-7)31-21-13-5)114-106(104(113(105)133-115)100-56-54-84(130-100)58-72(16-8)32-22-14-6)108-116(134-114)112-94(62-86(132-112)60-92-102(78(69-125)70-126)88-64-96(120)98(122)66-90(88)110(92)128)118(108,81-49-41-75(42-50-81)35-29-25-19-11-3)82-51-43-76(44-52-82)36-30-26-20-12-4/h37-56,59-66,71-72H,9-36,57-58H2,1-8H3/b91-59-,92-60- |  |  | 9.61 |  | 5.57 | 3.92 | 1.65
1158 | CCCCCCC(C=C1)=CC=C1C(C2=C3SC(C4=C(OCC(CC)CCCC)C=C(/C=C5C(C(C=C(F)C(F)=C6)=C6C\5=C(C#N)\C#N)=O)S4)=C2)(C7=CC=C(CCCCCC)C=C7)C8=C3C=C(C(C9=C%10SC(C(S%11)=C(C=C%11/C=C%12/C(C(C=C%13F)=C(C%12=O)C=C%13F)=C(C#N)/C#N)OCC(CCCC)CC)=C9)(C%14=CC=C(CCCCCC)C=C%14)C%15=CC=C(CCCCCC)C=C%15)C%10=C8 | InChI=1S/C114H114F4N4O4S4/c1-9-17-23-27-33-73-37-45-79(46-38-73)113(80-47-39-74(40-48-80)34-28-24-18-10-2)93-57-90-94(58-89(93)109-95(113)63-103(129-109)111-101(125-69-71(15-7)31-21-13-5)55-83(127-111)53-91-105(77(65-119)66-120)85-59-97(115)99(117)61-87(85)107(91)123)114(81-49-41-75(42-50-81)35-29-25-19-11-3,82-51-43-76(44-52-82)36-30-26-20-12-4)96-64-104(130-110(90)96)112-102(126-70-72(16-8)32-22-14-6)56-84(128-112)54-92-106(78(67-121)68-122)86-60-98(116)100(118)62-88(86)108(92)124/h37-64,71-72H,9-36,69-70H2,1-8H3/b91-53-,92-54- |  |  | 10.85 |  | 5.45 | 4.07 | 1.38
1159 | O=C(N(C(CCCCC)CCCCC)C1=O)C2=CC(N3CCCCCCCC)=C4C5=C(C6=C(C7=C(C8=C9C(N%10CCCCCCCC)=CC%11=C8C(C(N(C(CCCCC)CCCCC)C%11=O)=O)=C7)C%12=C(C9=C%10C=C%13C(N(C(CCCCC)CCCCC)C%14=O)=O)C%13=C%14C=C%12)C=C(C(N(C(CCCCC)CCCCC)C%15=O)=O)C%16=C%15C=C3C4=C6%16)C=CC1=C52 | InChI=1S/C108H136N6O8/c1-11-21-31-33-35-45-59-109-83-63-79-89-73(101(115)111(105(79)119)67(47-37-23-13-3)48-38-24-14-4)57-55-71-87-75(61-77-91-81(65-85(109)97(99(87)91)95(83)93(71)89)107(121)113(103(77)117)69(51-41-27-17-7)52-42-28-18-8)76-62-78-92-82(108(122)114(104(78)118)70(53-43-29-19-9)54-44-30-20-10)66-86-98-96-84(110(86)60-46-36-34-32-22-12-2)64-80-90-74(58-56-72(94(90)96)88(76)100(92)98)102(116)112(106(80)120)68(49-39-25-15-5)50-40-26-16-6/h55-58,61-70H,11-54,59-60H2,1-10H3 |  |  | 5.29 |  | 5.97 | 3.75 | 2.22
1160 | O=C(N(C(CCCCC)CCCCC)C1=O)C2=CC(N3CCCCCCCC)=C4C5=C(C6=CC=C(C(N(C(CCCCC)CCCCC)C7=O)=O)C8=C7C=C3C4=C68)C(C9=CC=C(N(C%10=CC=C(C%11=CC%12=C%13C(C%14=C(N%15CCCCCCCC)C=C%13C(N(C(CCCCC)CCCCC)C%12=O)=O)=C%11C%16=CC=C(C(N(C(CCCCC)CCCCC)C%17=O)=O)C%18=C%17C=C%15C%14=C%16%18)C=C%10)C%19=CC=C(C%20=CC%21=C%22C(C%23=C%24C=C%22C(N(C(CCCCC)CCCCC)C%21=O)=O)=C%20C%25=CC=C(C(N(C(CCCCC)CCCCC)C%26=O)=O)C%27=C%26C=C(N%24CCCCCCCC)C%23=C%25%27)C=C%19)C=C9)=CC1=C52 | InChI=1S/C180H216N10O12/c1-16-31-46-49-52-67-100-181-142-106-136-151-127(169(191)185(175(136)197)115(70-55-34-19-4)71-56-35-20-5)97-94-124-148-130(103-133-154-139(109-145(181)163(166(148)154)160(142)157(124)151)178(200)188(172(133)194)118(76-61-40-25-10)77-62-41-26-11)112-82-88-121(89-83-112)184(122-90-84-113(85-91-122)131-104-134-155-140(179(201)189(173(134)195)119(78-63-42-27-12)79-64-43-28-13)110-146-164-161-143(182(146)101-68-53-50-47-32-17-2)107-137-152-128(98-95-125(158(152)161)149(131)167(155)164)170(192)186(176(137)198)116(72-57-36-21-6)73-58-37-22-7)123-92-86-114(87-93-123)132-105-135-156-141(180(202)190(174(135)196)120(80-65-44-29-14)81-66-45-30-15)111-147-165-162-144(183(147)102-69-54-51-48-33-18-3)108-138-153-129(99-96-126(159(153)162)150(132)168(156)165)171(193)187(177(138)199)117(74-59-38-23-8)75-60-39-24-9/h82-99,103-111,115-120H,16-81,100-102H2,1-15H3 |  |  | 4.54 |  | 5.45 | 3.65 | 1.8
1161 | O=C(N(C(CCCCC)CCCCC)C1=O)C2=CC(N3CCCCCCCC)=C4C5=C(C6=CC=C(C(N(C(CCCCC)CCCCC)C7=O)=O)C8=C7C=C3C4=C68)C(C9=C%10C(OCCO%10)=C(C%11=C(C%12=C%13C(N%14CCCCCCCC)=CC%15=C%12C(C(N(C(CCCCC)CCCCC)C%15=O)=O)=C%11)C%16=C(C%13=C%14C=C%17C(N(C(CCCCC)CCCCC)C%18=O)=O)C%17=C%18C=C%16)S9)=CC1=C52 | InChI=1S/C114H140N6O10S/c1-11-21-31-33-35-45-59-115-85-65-81-91-75(107(121)117(111(81)125)69(47-37-23-13-3)48-38-24-14-4)57-55-73-89-77(63-79-93-83(67-87(115)99(101(89)93)97(85)95(73)91)113(127)119(109(79)123)71(51-41-27-17-7)52-42-28-18-8)105-103-104(130-62-61-129-103)106(131-105)78-64-80-94-84(114(128)120(110(80)124)72(53-43-29-19-9)54-44-30-20-10)68-88-100-98-86(116(88)60-46-36-34-32-22-12-2)66-82-92-76(58-56-74(96(92)98)90(78)102(94)100)108(122)118(112(82)126)70(49-39-25-15-5)50-40-26-16-6/h55-58,63-72H,11-54,59-62H2,1-10H3 |  |  | 1.6 |  | 5.75 | 3.69 | 2.06
1162 | CCCCC(CC)CN(C1=O)C(C2=CC=CC(C2=C1C=C3)=C3C(S4)=CC=C4C(C5=NSN=C5C(C6=CC=C(C7=CC=C(C(N8CC(CC)CCCC)=O)C9=C7C=CC=C9C8=O)S6)=C%10C(N%11CC(CC)CCCC)=O)=C%10C%11=O)=O | InChI=1S/C64H65N5O6S3/c1-7-13-18-36(10-4)33-67-59(70)43-23-16-21-41-39(25-27-45(51(41)43)61(67)72)47-29-31-49(76-47)53-55-56(64(75)69(63(55)74)35-38(12-6)20-15-9-3)54(58-57(53)65-78-66-58)50-32-30-48(77-50)40-26-28-46-52-42(40)22-17-24-44(52)60(71)68(62(46)73)34-37(11-5)19-14-8-2/h16-17,21-32,36-38H,7-15,18-20,33-35H2,1-6H3 |  |  | 2.11 |  | 5.62 | 3.65 | 1.97
1163 | CCCCCCC(C=C1)=CC=C1C(C2=C3SC(C4=C(OCC(CC)CCCC)C(C=C5C(C(C=CC=C6)=C6/C5=C(C#N)/C#N)=O)=CS4)=C2)(C7=CC=C(CCCCCC)C=C7)C8=C3C=C(C(C9=C%10SC(C%11=C(C(/C=C%12\C(C%13=C(C%12=O)C=CC=C%13)=C(C#N)\C#N)=CS%11)OCC(CCCC)CC)=C9)(C%14=CC=C(CCCCCC)C=C%14)C%15=CC=C(CCCCCC)C=C%15)C%10=C8 | InChI=1S/C114H118N4O4S4/c1-9-17-23-27-37-77-45-53-85(54-46-77)113(86-55-47-78(48-56-86)38-28-24-18-10-2)97-63-94-98(64-93(97)109-99(113)65-101(125-109)111-107(121-71-75(15-7)35-21-13-5)81(73-123-111)61-95-103(83(67-115)68-116)89-41-31-33-43-91(89)105(95)119)114(87-57-49-79(50-58-87)39-29-25-19-11-3,88-59-51-80(52-60-88)40-30-26-20-12-4)100-66-102(126-110(94)100)112-108(122-72-76(16-8)36-22-14-6)82(74-124-112)62-96-104(84(69-117)70-118)90-42-32-34-44-92(90)106(96)120/h31-34,41-66,73-76H,9-30,35-40,71-72H2,1-8H3/b95-61+,96-62? |  |  | 9.5 |  | 5.32 | 3.95 | 1.37
1164 | CCCCCCC(C=C1)=CC=C1C(C2=C3SC(C4=C(OCC(CC)CCCC)C(C=C5C(C(C=CC=C6)=C6/C5=C(C#N)/C#N)=O)=CS4)=C2)(C7=CC=C(CCCCCC)C=C7)C8=C3C=C(C(C9=C%10SC(C%11=C(C(/C=C%12\C(C%13=C(C%12=O)C=CC=C%13)=C(C#N)\C#N)=CS%11)OCC(CCCC)CC)=C9)(C%14=CC=C(CCCCCC)C=C%14)C%15=CC=C(CCCCCC)C=C%15)C%10=C8 | InChI=1S/C114H118N4O4S4/c1-9-17-23-27-37-77-45-53-85(54-46-77)113(86-55-47-78(48-56-86)38-28-24-18-10-2)97-63-94-98(64-93(97)109-99(113)65-101(125-109)111-107(121-71-75(15-7)35-21-13-5)81(73-123-111)61-95-103(83(67-115)68-116)89-41-31-33-43-91(89)105(95)119)114(87-57-49-79(50-58-87)39-29-25-19-11-3,88-59-51-80(52-60-88)40-30-26-20-12-4)100-66-102(126-110(94)100)112-108(122-72-76(16-8)36-22-14-6)82(74-124-112)62-96-104(84(69-117)70-118)90-42-32-34-44-92(90)106(96)120/h31-34,41-66,73-76H,9-30,35-40,71-72H2,1-8H3/b95-61+,96-62? |  |  | 7.3 |  | 5.32 | 3.95 | 1.37
1165 | O=C(N(CCCC)C1=O)C(C1=C2)=CC3=C2C4=NC5=C(C=C(C6=C7)C(N(CCCC)C6=O)=O)C7=C8N5B9(F)[N]4=C3N=C%10C%11=C(C=C(C%12=C%11)C(N(CCCC)C%12=O)=O)C(N%109)=N8 | InChI=1S/C42H33BFN9O6/c1-4-7-10-48-37(54)25-13-19-20(14-26(25)38(48)55)32-46-34-22-16-28-30(42(59)50(40(28)57)12-9-6-3)18-24(22)36-47-35-23-17-29-27(39(56)49(41(29)58)11-8-5-2)15-21(23)33-45-31(19)51(32)43(44,52(33)35)53(34)36/h13-18H,4-12H2,1-3H3 |  |  | 4.92 |  | 5.84 | 3.91 | 1.93
1166 | O=C(N(CCCC)C1=O)C(C1=C2)=CC3=C2C4=NC5=C(C=C(C6=C7)C(N(CCCC)C6=O)=O)C7=C8N5B9(Cl)[N]4=C3N=C%10C%11=C(C=C(C%12=C%11)C(N(CCCC)C%12=O)=O)C(N%109)=N8 | InChI=1S/C42H33BClN9O6/c1-4-7-10-48-37(54)25-13-19-20(14-26(25)38(48)55)32-46-34-22-16-28-30(42(59)50(40(28)57)12-9-6-3)18-24(22)36-47-35-23-17-29-27(39(56)49(41(29)58)11-8-5-2)15-21(23)33-45-31(19)51(32)43(44,52(33)35)53(34)36/h13-18H,4-12H2,1-3H3 |  |  | 3.15 |  | 5.92 | 3.98 | 1.94
1167 | O=C(N(C(CCCCC)CCCCC)C1=O)C(C1=C2)=CC3=C2C4=NC5=C(C=C(C6=C7)C(N(C(CCCCC)CCCCC)C6=O)=O)C7=C8N5B9(Cl)[N]4=C3N=C%10C%11=C(C=C(C%12=C%11)C(N(C(CCCCC)CCCCC)C%12=O)=O)C(N%109)=N8 | InChI=1S/C63H75BClN9O6/c1-7-13-19-25-37(26-20-14-8-2)69-58(75)46-31-40-41(32-47(46)59(69)76)53-67-55-43-34-49-51(63(80)71(61(49)78)39(29-23-17-11-5)30-24-18-12-6)36-45(43)57-68-56-44-35-50-48(33-42(44)54-66-52(40)72(53)64(65,73(54)56)74(55)57)60(77)70(62(50)79)38(27-21-15-9-3)28-22-16-10-4/h31-39H,7-30H2,1-6H3 |  |  | 2.67 |  | 5.89 | 3.95 | 1.94
1168 | O=C(N(C(CCCCC)CCCCC)C1=O)C(C1=C2)=CC3=C2C4=NC5=C(C=C(C6=C7)C(N(C(CCCCC)CCCCC)C6=O)=O)C7=C8N5B9(F)[N]4=C3N=C%10C%11=C(C=C(C%12=C%11)C(N(C(CCCCC)CCCCC)C%12=O)=O)C(N%109)=N8 | InChI=1S/C63H75BFN9O6/c1-7-13-19-25-37(26-20-14-8-2)69-58(75)46-31-40-41(32-47(46)59(69)76)53-67-55-43-34-49-51(63(80)71(61(49)78)39(29-23-17-11-5)30-24-18-12-6)36-45(43)57-68-56-44-35-50-48(33-42(44)54-66-52(40)72(53)64(65,73(54)56)74(55)57)60(77)70(62(50)79)38(27-21-15-9-3)28-22-16-10-4/h31-39H,7-30H2,1-6H3 |  |  | 3.37 |  | 5.86 | 3.94 | 1.92
1169 | O=C1C(C(C(N2CC(CCCC)CC)=O)=C(C3=CC=C(C4=CC=CC=C4)S3)N1CC(CCCC)CC)=C2C5=CC=C(C6=CC(C7=CC=C(C(N(CC(CCCC)CC)C8=O)=C9C8=C(C%10=CC=C(C%11=CC=CC=C%11)S%10)N(CC(CCCC)CC)C9=O)S7)=CC(C%12=CC(C%13=CC=C(C%14=C%15C(C(N%14CC(CCCC)CC)=O)=C(C%16=CC=C(C%17=CC=CC=C%17)S%16)N(CC(CCCC)CC)C%15=O)S%13)=CC(C%18=CC=C(C(N(CC(CCCC)CC)C%19=O)=C%20C%19=C(C%21=CC=C(C%22=CC=CC=C%22)S%21)N(CC(CCCC)CC)C%20=O)S%18)=C%12)=C6)S5 | InChI=1S/C156H178N8O8S8/c1-17-33-53-99(25-9)91-157-141(125-77-69-117(173-125)107-61-45-41-46-62-107)133-137(153(157)169)145(161(149(133)165)95-103(29-13)57-37-21-5)129-81-73-121(177-129)113-85-111(86-114(89-113)122-74-82-130(178-122)146-138-134(150(166)162(146)96-104(30-14)58-38-22-6)142(158(154(138)170)92-100(26-10)54-34-18-2)126-78-70-118(174-126)108-63-47-42-48-64-108)112-87-115(123-75-83-131(179-123)147-139-135(151(167)163(147)97-105(31-15)59-39-23-7)143(159(155(139)171)93-101(27-11)55-35-19-3)127-79-71-119(175-127)109-65-49-43-50-66-109)90-116(88-112)124-76-84-132(180-124)148-140-136(152(168)164(148)98-106(32-16)60-40-24-8)144(160(156(140)172)94-102(28-12)56-36-20-4)128-80-72-120(176-128)110-67-51-44-52-68-110/h41-52,61-90,99-106H,17-40,53-60,91-98H2,1-16H3 |  |  | 1.43 |  | 5.31 | 3.63 | 1.68
1170 | O=C(N(C(CCCCCC)CCCCCC)C1=O)C2=CC=C3C4=C(C5=C(C6=C7C8=C(C9=CC%10=C%11C(C%12=CC=C%11C(N(C(CCCCCC)CCCCCC)C%10=O)=O)=C9C%13=C8C=C(C(N(C(CCCCCC)CCCCCC)C%14=O)=O)C%15=C%14C=CC%12=C%13%15)S6)C=C(C(N(C(CCCCCC)CCCCCC)C%16=O)=O)C%17=C%16C=CC3=C5%17)C7=CC1=C42 | InChI=1S/C104H120N4O8S/c1-9-17-25-33-41-61(42-34-26-18-10-2)105-97(109)69-53-49-65-67-51-55-71-83-79(103(115)107(99(71)111)63(45-37-29-21-13-5)46-38-30-22-14-6)59-75-91(87(67)83)89-73(57-77(101(105)113)81(69)85(65)89)93-94-74-58-78-82-70(98(110)106(102(78)114)62(43-35-27-19-11-3)44-36-28-20-12-4)54-50-66-68-52-56-72-84-80(60-76(96(94)117-95(75)93)92(88(68)84)90(74)86(66)82)104(116)108(100(72)112)64(47-39-31-23-15-7)48-40-32-24-16-8/h49-64H,9-48H2,1-8H3 |  |  | 3.93 |  | 5.97 | 3.81 | 2.16
1171 | O=C(N(C(CCCCCC)CCCCCC)C1=O)C2=CC=C3C4=C(C5=C(C6=C7C8=C(C9=CC%10=C%11C(C%12=CC=C%11C(N(C(CCCCCC)CCCCCC)C%10=O)=O)=C9C%13=C8C=C(C(N(C(CCCCCC)CCCCCC)C%14=O)=O)C%15=C%14C=CC%12=C%13%15)[Te]6)C=C(C(N(C(CCCCCC)CCCCCC)C%16=O)=O)C%17=C%16C=CC3=C5%17)C7=CC1=C42 | InChI=1S/C104H120N4O8Te/c1-9-17-25-33-41-61(42-34-26-18-10-2)105-97(109)69-53-49-65-67-51-55-71-83-79(103(115)107(99(71)111)63(45-37-29-21-13-5)46-38-30-22-14-6)59-75-91(87(67)83)89-73(57-77(101(105)113)81(69)85(65)89)93-94-74-58-78-82-70(98(110)106(102(78)114)62(43-35-27-19-11-3)44-36-28-20-12-4)54-50-66-68-52-56-72-84-80(60-76(96(94)117-95(75)93)92(88(68)84)90(74)86(66)82)104(116)108(100(72)112)64(47-39-31-23-15-7)48-40-32-24-16-8/h49-64H,9-48H2,1-8H3 |  |  | 7.38 |  | 6 | 3.88 | 2.12
1172 | CCCCCCC(C=C1)=CC=C1C2(C3=CC=C(CCCCCC)C=C3)C4=CC5=C(C(C6=C5SC7=C6SC8=C7SC(/C=C9C(C(C=CC=C%10)=C%10C\9=C(C#N)\C#N)=O)=C8)(C%11=CC=C(CCCCCC)C=C%11)C%12=CC=C(CCCCCC)C=C%12)C=C4C%13=C2C(SC(/C=C%14C(C(C=CC=C%15)=C%15C\%14=C(C#N)/C#N)=O)=C%16)=C%16S%13 | InChI=1S/C96H82N4O2S5/c1-5-9-13-17-25-59-33-41-65(42-34-59)95(66-43-35-60(36-44-66)26-18-14-10-6-2)79-54-76-80(53-75(79)89-85(95)91-81(105-89)51-69(103-91)49-77-83(63(55-97)56-98)71-29-21-23-31-73(71)87(77)101)96(67-45-37-61(38-46-67)27-19-15-11-7-3,68-47-39-62(40-48-68)28-20-16-12-8-4)86-90(76)107-94-92-82(106-93(86)94)52-70(104-92)50-78-84(64(57-99)58-100)72-30-22-24-32-74(72)88(78)102/h21-24,29-54H,5-20,25-28H2,1-4H3/b77-49-,78-50- |  |  | 7.91 |  | 5.64 | 3.87 | 1.77
1173 | CCCCCCC(C=C1)=CC=C1C2(C3=CC=C(CCCCCC)C=C3)C4=CC5=C(C(C6=C5SC7=C6SC8=C7SC(/C=C9C(C(C=CC(F)=C%10)=C%10C\9=C(C#N)\C#N)=O)=C8)(C%11=CC=C(CCCCCC)C=C%11)C%12=CC=C(CCCCCC)C=C%12)C=C4C%13=C2C(SC(/C=C%14C(C(C=CC(F)=C%15)=C%15C\%14=C(C#N)/C#N)=O)=C%16)=C%16S%13 | InChI=1S/C96H80F2N4O2S5/c1-5-9-13-17-21-57-25-33-63(34-26-57)95(64-35-27-58(28-36-64)22-18-14-10-6-2)79-52-76-80(51-75(79)89-85(95)91-81(107-89)49-69(105-91)47-77-83(61(53-99)54-100)73-45-67(97)41-43-71(73)87(77)103)96(65-37-29-59(30-38-65)23-19-15-11-7-3,66-39-31-60(32-40-66)24-20-16-12-8-4)86-90(76)109-94-92-82(108-93(86)94)50-70(106-92)48-78-84(62(55-101)56-102)74-46-68(98)42-44-72(74)88(78)104/h25-52H,5-24H2,1-4H3/b77-47-,78-48- |  |  | 11.52 |  | 5.67 | 4.04 | 1.63
1174 | CCCCCCC(C=C1)=CC=C1C2(C3=CC=C(CCCCCC)C=C3)C4=CC5=C(C(C6=C5SC7=C6SC8=C7SC(/C=C9C(C(C=C(F)C(F)=C%10)=C%10C\9=C(C#N)\C#N)=O)=C8)(C%11=CC=C(CCCCCC)C=C%11)C%12=CC=C(CCCCCC)C=C%12)C=C4C%13=C2C(SC(/C=C%14C(C(C=C(F)C(F)=C%15)=C%15C\%14=C(C#N)/C#N)=O)=C%16)=C%16S%13 | InChI=1S/C96H78F4N4O2S5/c1-5-9-13-17-21-55-25-33-61(34-26-55)95(62-35-27-56(28-36-62)22-18-14-10-6-2)75-46-72-76(45-71(75)89-85(95)91-81(109-89)43-65(107-91)41-73-83(59(51-101)52-102)67-47-77(97)79(99)49-69(67)87(73)105)96(63-37-29-57(30-38-63)23-19-15-11-7-3,64-39-31-58(32-40-64)24-20-16-12-8-4)86-90(72)111-94-92-82(110-93(86)94)44-66(108-92)42-74-84(60(53-103)54-104)68-48-78(98)80(100)50-70(68)88(74)106/h25-50H,5-24H2,1-4H3/b73-41-,74-42- |  |  | 12.05 |  | 5.69 | 4.12 | 1.57
1175 | O=C1C(C=CC=C2)=C2C(/C1=C/C(S3)=CC4=C3C5=C(C(C6=CC=C(CCCCCC)C=C6)4C7=CC=C(CCCCCC)C=C7)C8=C(C=C(C(C(C9=CC=C(CCCCCC)C=C9)%10C%11=CC=C(CCCCCC)C=C%11)=C([Se]%12)C%13=C%10C=C(/C=C%14/C(C%15=C(C=CC=C%15)C%14=O)=C(C#N)\C#N)S%13)C%12=C8)[Se]5)=C(C#N)/C#N | InChI=1S/C94H82N4O2S2Se2/c1-5-9-13-17-25-59-33-41-65(42-34-59)93(66-43-35-60(36-44-66)26-18-14-10-6-2)79-51-69(49-77-83(63(55-95)56-96)71-29-21-23-31-73(71)87(77)99)101-89(79)91-85(93)75-53-82-76(54-81(75)103-91)86-92(104-82)90-80(52-70(102-90)50-78-84(64(57-97)58-98)72-30-22-24-32-74(72)88(78)100)94(86,67-45-37-61(38-46-67)27-19-15-11-7-3)68-47-39-62(40-48-68)28-20-16-12-8-4/h21-24,29-54H,5-20,25-28H2,1-4H3/b77-49-,78-50- |  |  | 7.1 |  | 5.53 | 3.92 | 1.61
1176 | O=C1C(C=CC(Br)=C2)=C2C(/C1=C/C(S3)=CC4=C3C5=C(C(C6=CC=C(CCCCCC)C=C6)4C7=CC=C(CCCCCC)C=C7)C8=C(C=C(C(C(C9=CC=C(CCCCCC)C=C9)%10C%11=CC=C(CCCCCC)C=C%11)=C([Se]%12)C%13=C%10C=C(/C=C%14/C(C%15=C(C=CC(Br)=C%15)C%14=O)=C(C#N)\C#N)S%13)C%12=C8)[Se]5)=C(C#N)/C#N | InChI=1S/C94H80Br2N4O2S2Se2/c1-5-9-13-17-21-57-25-33-63(34-26-57)93(64-35-27-58(28-36-64)22-18-14-10-6-2)79-49-69(47-77-83(61(53-97)54-98)73-45-67(95)41-43-71(73)87(77)101)103-89(79)91-85(93)75-51-82-76(52-81(75)105-91)86-92(106-82)90-80(50-70(104-90)48-78-84(62(55-99)56-100)74-46-68(96)42-44-72(74)88(78)102)94(86,65-37-29-59(30-38-65)23-19-15-11-7-3)66-39-31-60(32-40-66)24-20-16-12-8-4/h25-52H,5-24H2,1-4H3/b77-47-,78-48- |  |  | 12.5 |  | 5.63 | 3.99 | 1.64
1177 | O=C1C(C=C(Br)C(Br)=C2)=C2C(/C1=C/C(S3)=CC4=C3C5=C(C(C6=CC=C(CCCCCC)C=C6)4C7=CC=C(CCCCCC)C=C7)C8=C(C=C(C(C(C9=CC=C(CCCCCC)C=C9)%10C%11=CC=C(CCCCCC)C=C%11)=C([Se]%12)C%13=C%10C=C(/C=C%14/C(C%15=C(C=C(Br)C(Br)=C%15)C%14=O)=C(C#N)\C#N)S%13)C%12=C8)[Se]5)=C(C#N)/C#N | InChI=1S/C94H78Br4N4O2S2Se2/c1-5-9-13-17-21-55-25-33-61(34-26-55)93(62-35-27-56(28-36-62)22-18-14-10-6-2)75-43-65(41-73-83(59(51-99)52-100)67-45-77(95)79(97)47-69(67)87(73)103)105-89(75)91-85(93)71-49-82-72(50-81(71)107-91)86-92(108-82)90-76(44-66(106-90)42-74-84(60(53-101)54-102)68-46-78(96)80(98)48-70(68)88(74)104)94(86,63-37-29-57(30-38-63)23-19-15-11-7-3)64-39-31-58(32-40-64)24-20-16-12-8-4/h25-50H,5-24H2,1-4H3/b73-41-,74-42- |  |  | 9.6 |  | 5.65 | 4.02 | 1.63
1178 | CCCCCCC(C=C1)=CC=C1C2(C3=CC=C(CCCCCC)C=C3)C4=C(C5=CC(C6(C7=CC=C(CCCCCC)C=C7)C8=CC=C(CCCCCC)C=C8)=C(C9=C6C=C(/C=C%10C(C(C=CC(F)=C%11)=C%11C\%10=C(C#N)\C#N)=O)S9)C=C52)SC(/C=C%12C(C(C=CC(F)=C%13)=C%13C\%12=C(C#N)\C#N)=O)=C4 | InChI=1S/C90H80F2N4O2S2/c1-5-9-13-17-21-57-25-33-63(34-26-57)89(64-35-27-58(28-36-64)22-18-14-10-6-2)79-51-76-80(52-75(79)87-81(89)49-69(99-87)47-77-83(61(53-93)54-94)73-45-67(91)41-43-71(73)85(77)97)90(65-37-29-59(30-38-65)23-19-15-11-7-3,66-39-31-60(32-40-66)24-20-16-12-8-4)82-50-70(100-88(76)82)48-78-84(62(55-95)56-96)74-46-68(92)42-44-72(74)86(78)98/h25-52H,5-24H2,1-4H3/b77-47-,78-48- |  |  | 8.33 |  | 5.84 | 4.06 | 1.78
1179 | CCCCCCC(C=C1)=CC=C1C2(C3=CC=C(CCCCCC)C=C3)C4=C(C5=CC(C6(C7=CC=C(CCCCCC)C=C7)C8=CC=C(CCCCCC)C=C8)=C(C9=C6C(SC(/C=C%10C(C(C=CC(F)=C%11)=C%11C\%10=C(C#N)\C#N)=O)=C%12)=C%12S9)C=C52)SC(/C=C%13C(C(C=CC(F)=C%14)=C%14C\%13=C(C#N)\C#N)=O)=C4 | InChI=1S/C92H80F2N4O2S3/c1-5-9-13-17-21-57-25-33-63(34-26-57)91(64-35-27-58(28-36-64)22-18-14-10-6-2)79-52-76-80(51-75(79)88-81(91)49-69(101-88)47-77-83(61(53-95)54-96)73-45-67(93)41-43-71(73)86(77)99)92(65-37-29-59(30-38-65)23-19-15-11-7-3,66-39-31-60(32-40-66)24-20-16-12-8-4)85-89(76)103-82-50-70(102-90(82)85)48-78-84(62(55-97)56-98)74-46-68(94)42-44-72(74)87(78)100/h25-52H,5-24H2,1-4H3/b77-47-,78-48- |  |  | 10.17 |  | 5.75 | 4.04 | 1.71
1180 | CCCCCCC(C=C1)=CC=C1C2(C3=CC=C(CCCCCC)C=C3)C4=C(C5=CC(C6(C7=CC=C(CCCCCC)C=C7)C8=CC=C(CCCCCC)C=C8)=C(C9=C6C(SC%10=C%11SC(/C=C%12C(C(C=CC(F)=C%13)=C%13C\%12=C(C#N)\C#N)=O)=C%10)=C%11S9)C=C52)SC(/C=C%14C(C(C=CC(F)=C%15)=C%15C\%14=C(C#N)\C#N)=O)=C4 | InChI=1S/C94H80F2N4O2S4/c1-5-9-13-17-21-57-25-33-63(34-26-57)93(64-35-27-58(28-36-64)22-18-14-10-6-2)79-52-76-80(51-75(79)88-81(93)49-69(103-88)47-77-83(61(53-97)54-98)73-45-67(95)41-43-71(73)86(77)101)94(65-37-29-59(30-38-65)23-19-15-11-7-3,66-39-31-60(32-40-66)24-20-16-12-8-4)85-89(76)106-92-90-82(105-91(85)92)50-70(104-90)48-78-84(62(55-99)56-100)74-46-68(96)42-44-72(74)87(78)102/h25-52H,5-24H2,1-4H3/b77-47-,78-48- |  |  | 12.03 |  | 5.69 | 4.01 | 1.68
1181 | CCCCCCC(C=C1)=CC=C1C2(C3=CC=C(CCCCCC)C=C3)C4=C(C5=CC(C6(C7=CC=C(CCCCCC)C=C7)C8=CC=C(CCCCCC)C=C8)=C(C9=C6C(SC(/C=C%10C(C(C=CC(F)=C%11)=C%11C\%10=C(C#N)\C#N)=O)=C%12)=C%12S9)C=C52)[Se]C(/C=C%13C(C(C=CC(F)=C%14)=C%14C\%13=C(C#N)\C#N)=O)=C4 | InChI=1S/C92H80F2N4O2S2Se/c1-5-9-13-17-21-57-25-33-63(34-26-57)91(64-35-27-58(28-36-64)22-18-14-10-6-2)80-51-75-79(52-76(80)90-81(91)50-70(103-90)49-78-84(62(55-97)56-98)74-46-68(94)42-44-72(74)87(78)100)92(65-37-29-59(30-38-65)23-19-15-11-7-3,66-39-31-60(32-40-66)24-20-16-12-8-4)85-88(75)102-82-48-69(101-89(82)85)47-77-83(61(53-95)54-96)73-45-67(93)41-43-71(73)86(77)99/h25-52H,5-24H2,1-4H3/b77-47-,78-49- |  |  | 10.9 |  | 5.71 | 4 | 1.71
1182 | CCCCCCC(C=C1)=CC=C1C2(C3=CC=C(CCCCCC)C=C3)C4=C(C5=CC(C6(C7=CC=C(CCCCCC)C=C7)C8=CC=C(CCCCCC)C=C8)=C(C9=C6C(SC%10=C%11SC(/C=C%12C(C(C=CC(F)=C%13)=C%13C\%12=C(C#N)\C#N)=O)=C%10)=C%11S9)C=C52)[Se]C(/C=C%14C(C(C=CC(F)=C%15)=C%15C\%14=C(C#N)\C#N)=O)=C4 | InChI=1S/C94H80F2N4O2S3Se/c1-5-9-13-17-21-57-25-33-63(34-26-57)93(64-35-27-58(28-36-64)22-18-14-10-6-2)80-51-75-79(52-76(80)92-81(93)50-70(106-92)49-78-84(62(55-99)56-100)74-46-68(96)42-44-72(74)87(78)102)94(65-37-29-59(30-38-65)23-19-15-11-7-3,66-39-31-60(32-40-66)24-20-16-12-8-4)85-88(75)105-91-89-82(104-90(85)91)48-69(103-89)47-77-83(61(53-97)54-98)73-45-67(95)41-43-71(73)86(77)101/h25-52H,5-24H2,1-4H3/b77-47-,78-49- |  |  | 12.24 |  | 5.66 | 3.97 | 1.69
1183 | O=C(C(C=CC=C1)=C1C/2=C(C#N)\C#N)C2=C/C3=CC(C4(C5=CC=C(CCCCCC)C=C5)C6=CC=C(CCCCCC)C=C6)=C(S3)C7=C4C8=C(OCC(CC)CCCC)C(SC9=C%10C(C%11=CC=C(CCCCCC)C=C%11)(C%12=CC=C(CCCCCC)C=C%12)C%13=C9SC(/C=C%14C(C(C=CC=C%15)=C%15C\%14=C(C#N)\C#N)=O)=C%13)=C%10C(OCC(CC)CCCCC)=C8S7 | InChI=1S/C111H116N4O4S4/c1-9-17-23-28-38-74-46-54-80(55-47-74)110(81-56-48-75(49-57-81)39-29-24-18-10-2)92-64-84(62-90-94(78(66-112)67-113)86-42-32-34-44-88(86)100(90)116)120-104(92)108-98(110)96-102(118-70-72(15-7)36-22-14-6)106-97(103(107(96)123-108)119-71-73(16-8)37-27-21-13-5)99-109(122-106)105-93(65-85(121-105)63-91-95(79(68-114)69-115)87-43-33-35-45-89(87)101(91)117)111(99,82-58-50-76(51-59-82)40-30-25-19-11-3)83-60-52-77(53-61-83)41-31-26-20-12-4/h32-35,42-65,72-73H,9-31,36-41,70-71H2,1-8H3/b90-62-,91-63- |  |  | 9.82 |  | 5.41 | 3.86 | 1.55
1184 | CCCCCCC(C=C1)=CC=C1C2(C(C(SC(/C=C3/C(C(C=C4F)=C(C3=O)C=C4F)=C(C#N)\C#N)=C5)=C5S6)=C6C(S7)=C(O2)C8=C7C9=C(S8)C%10=C(C(C%11=CC=C(CCCCCC)C=C%11)(O9)C%12=CC=C(CCCCCC)C=C%12)C(SC(/C=C%13C(C(C=C(F)C(F)=C%14)=C%14C\%13=C(C#N)\C#N)=O)=C%15)=C%15S%10)C%16=CC=C(CCCCCC)C=C%16 | InChI=1S/C94H76F4N4O4S6/c1-5-9-13-17-21-53-25-33-59(34-26-53)93(60-35-27-54(28-36-60)22-18-14-10-6-2)79-85-75(43-63(107-85)41-69-77(57(49-99)50-100)65-45-71(95)73(97)47-67(65)81(69)103)109-87(79)89-83(105-93)91-92(111-89)84-90(112-91)88-80(86-76(110-88)44-64(108-86)42-70-78(58(51-101)52-102)66-46-72(96)74(98)48-68(66)82(70)104)94(106-84,61-37-29-55(30-38-61)23-19-15-11-7-3)62-39-31-56(32-40-62)24-20-16-12-8-4/h25-48H,5-24H2,1-4H3/b69-41-,70-42- |  |  | 10.72 |  | 5.46 | 3.9 | 1.56
1185 | CCCCCCC(C=C1)=CC=C1C(C2=C3SC(C4=C(OCC(CC)CCCC)C=C(/C=C5C(C(C=C(F)C(F)=C6)=C6C\5=C(C#N)\C#N)=O)S4)=C2)(C7=CC=C(CCCCCC)C=C7)C8=C3C=C(C(C9=C%10SC(C(S%11)=C(C=C%11/C=C%12/C(C(C=C%13F)=C(C%12=O)C=C%13F)=C(C#N)/C#N)OCC(CCCC)CC)=C9)(C%14=CC=C(CCCCCC)C=C%14)C%15=CC=C(CCCCCC)C=C%15)C%10=C8 | InChI=1S/C114H114F4N4O4S4/c1-9-17-23-27-33-73-37-45-79(46-38-73)113(80-47-39-74(40-48-80)34-28-24-18-10-2)93-57-90-94(58-89(93)109-95(113)63-103(129-109)111-101(125-69-71(15-7)31-21-13-5)55-83(127-111)53-91-105(77(65-119)66-120)85-59-97(115)99(117)61-87(85)107(91)123)114(81-49-41-75(42-50-81)35-29-25-19-11-3,82-51-43-76(44-52-82)36-30-26-20-12-4)96-64-104(130-110(90)96)112-102(126-70-72(16-8)32-22-14-6)56-84(128-112)54-92-106(78(67-121)68-122)86-60-98(116)100(118)62-88(86)108(92)124/h37-64,71-72H,9-36,69-70H2,1-8H3/b91-53-,92-54- |  |  | 10.46 |  | 5.44 | 4.19 | 1.25
1186 | O=C(C(C=CC=C1)=C1C/2=C(C#N)\C#N)C2=C/C3=CC(S4)=C(S3)C5=C4C6=CC(C(C7=C8SC9=C7SC(/C=C%10C(C(C=CC=C%11)=C%11C\%10=C(C#N)\C#N)=O)=C9)(C%12=CC=CC(CCCCCC)=C%12)C%13=CC(CCCCCC)=CC=C%13)=C8C=C6C(C%14=CC(CCCCCC)=CC=C%14)5C%15=CC=CC(CCCCCC)=C%15 | InChI=1S/C94H82N4O2S4/c1-5-9-13-17-29-59-33-25-37-65(45-59)93(66-38-26-34-60(46-66)30-18-14-10-6-2)79-53-76-80(54-75(79)89-85(93)91-81(103-89)51-69(101-91)49-77-83(63(55-95)56-96)71-41-21-23-43-73(71)87(77)99)94(67-39-27-35-61(47-67)31-19-15-11-7-3,68-40-28-36-62(48-68)32-20-16-12-8-4)86-90(76)104-82-52-70(102-92(82)86)50-78-84(64(57-97)58-98)72-42-22-24-44-74(72)88(78)100/h21-28,33-54H,5-20,29-32H2,1-4H3/b77-49-,78-50- |  |  | 11.04 |  | 5.53 | 3.95 | 1.58
1187 | O=C1C(C=CC=C2)=C2C(/C1=C/C(S3)=CC4=C3C5=C(C6=C(S7)C(C(C(C8=CC=C(CCCCCC)C=C8)9C%10=CC=C(CCCCCC)C=C%10)=C7C%11=C9C=C(/C=C%12/C(C%13=C(C=CC=C%13)C%12=O)=C(C#N)\C#N)S%11)=C(C%14=C6S5)SC%15=C%14C(C%16=C%15SC(/C=C%17/C(C%18=C(C=CC=C%18)C%17=O)=C(C#N)\C#N)=C%16)(C%19=CC=C(CCCCCC)C=C%19)C%20=CC=C(CCCCCC)C=C%20)C(C%21=CC=C(CCCCCC)C=C%21)4C%22=CC=C(CCCCCC)C=C%22)=C(C#N)/C#N | InChI=1S/C138H120N6O3S6/c1-7-13-19-25-37-85-49-61-94(62-50-85)136(95-63-51-86(52-64-95)38-26-20-14-8-2)112-76-100(73-109-115(91(79-139)80-140)103-43-31-34-46-106(103)124(109)145)148-127(112)133-121(136)118-130(151-133)119-122-135(129-114(78-102(150-129)75-111-117(93(83-143)84-144)105-45-33-36-48-108(105)126(111)147)137(122,96-65-53-87(54-66-96)39-27-21-15-9-3)97-67-55-88(56-68-97)40-28-22-16-10-4)153-132(119)120-123-134(152-131(118)120)128-113(77-101(149-128)74-110-116(92(81-141)82-142)104-44-32-35-47-107(104)125(110)146)138(123,98-69-57-89(58-70-98)41-29-23-17-11-5)99-71-59-90(60-72-99)42-30-24-18-12-6/h31-36,43-78H,7-30,37-42H2,1-6H3/b109-73-,110-74-,111-75- |  |  | 5.3 |  | 5.75 | 3.87 | 1.88
1188 | O=C1C(C=C(F)C(F)=C2)=C2C(/C1=C/C(S3)=CC4=C3C5=C(C6=C(S7)C(C(C(C8=CC=C(CCCCCC)C=C8)9C%10=CC=C(CCCCCC)C=C%10)=C7C%11=C9C=C(/C=C%12/C(C%13=C(C=C(F)C(F)=C%13)C%12=O)=C(C#N)\C#N)S%11)=C(C%14=C6S5)SC%15=C%14C(C%16=C%15SC(/C=C%17/C(C%18=C(C=C(F)C(F)=C%18)C%17=O)=C(C#N)\C#N)=C%16)(C%19=CC=C(CCCCCC)C=C%19)C%20=CC=C(CCCCCC)C=C%20)C(C%21=CC=C(CCCCCC)C=C%21)4C%22=CC=C(CCCCCC)C=C%22)=C(C#N)/C#N | InChI=1S/C138H114F6N6O3S6/c1-7-13-19-25-31-79-37-49-88(50-38-79)136(89-51-39-80(40-52-89)32-26-20-14-8-2)106-64-94(61-103-115(85(73-145)74-146)97-67-109(139)112(142)70-100(97)124(103)151)154-127(106)133-121(136)118-130(157-133)119-122-135(129-108(66-96(156-129)63-105-117(87(77-149)78-150)99-69-111(141)114(144)72-102(99)126(105)153)137(122,90-53-41-81(42-54-90)33-27-21-15-9-3)91-55-43-82(44-56-91)34-28-22-16-10-4)159-132(119)120-123-134(158-131(118)120)128-107(65-95(155-128)62-104-116(86(75-147)76-148)98-68-110(140)113(143)71-101(98)125(104)152)138(123,92-57-45-83(46-58-92)35-29-23-17-11-5)93-59-47-84(48-60-93)36-30-24-18-12-6/h37-72H,7-36H2,1-6H3/b103-61-,104-62-,105-63- |  |  | 8.11 |  | 5.83 | 3.98 | 1.85
1189 | CCCCCCC(C=C1)=CC=C1C(C2=C3SC(C4=C(CC(CC)CCCC)C=C(/C=C5C(C(C=CC=C6)=C6C\5=C(C#N)\C#N)=O)S4)=C2)(C7=CC=C(CCCCCC)C=C7)C8=C3C=C(C(C9=C%10SC(C(S%11)=C(C=C%11/C=C%12/C(C%13=C(C%12=O)C=CC=C%13)=C(C#N)/C#N)CC(CC)CCCC)=C9)(C%14=CC=C(CCCCCC)C=C%14)C%15=CC=C(CCCCCC)C=C%15)C%10=C8 | InChI=1S/C114H118N4O2S4/c1-9-17-23-27-37-77-45-53-85(54-46-77)113(86-55-47-78(48-56-86)38-28-24-18-10-2)99-67-96-100(68-95(99)111-101(113)69-103(123-111)109-81(61-75(15-7)35-21-13-5)63-89(121-109)65-97-105(83(71-115)72-116)91-41-31-33-43-93(91)107(97)119)114(87-57-49-79(50-58-87)39-29-25-19-11-3,88-59-51-80(52-60-88)40-30-26-20-12-4)102-70-104(124-112(96)102)110-82(62-76(16-8)36-22-14-6)64-90(122-110)66-98-106(84(73-117)74-118)92-42-32-34-44-94(92)108(98)120/h31-34,41-60,63-70,75-76H,9-30,35-40,61-62H2,1-8H3/b97-65-,98-66- |  |  | 7.3 |  | 5.41 | 3.84 | 1.57
1190 | O=C1C2=C(C(/C1=C/C(S3)=CC(CC(CC)CCCC)=C3C4=CC(C(C(C=C5)=CC=C5CCCCCC)(C6=C7)C(C=C8)=CC=C8CCCCCC)=C(C6=CC9=C7C(SC(C%10=C(C=C(/C=C%11C(C(C=C(F)C(F)=C%12)=C%12C\%11=C(C#N)\C#N)=O)S%10)CC(CCCC)CC)=C%13)=C%13C(C(C=C%14)=CC=C%14CCCCCC)9C(C=C%15)=CC=C%15CCCCCC)S4)=C(C#N)\C#N)C=C(F)C(F)=C2 | InChI=1S/C114H114F4N4O2S4/c1-9-17-23-27-33-73-37-45-81(46-38-73)113(82-47-39-74(40-48-82)34-28-24-18-10-2)95-59-92-96(60-91(95)111-97(113)65-103(127-111)109-77(53-71(15-7)31-21-13-5)55-85(125-109)57-93-105(79(67-119)68-120)87-61-99(115)101(117)63-89(87)107(93)123)114(83-49-41-75(42-50-83)35-29-25-19-11-3,84-51-43-76(44-52-84)36-30-26-20-12-4)98-66-104(128-112(92)98)110-78(54-72(16-8)32-22-14-6)56-86(126-110)58-94-106(80(69-121)70-122)88-62-100(116)102(118)64-90(88)108(94)124/h37-52,55-66,71-72H,9-36,53-54H2,1-8H3/b93-57-,94-58- |  |  | 10.8 |  | 5.51 | 4.07 | 1.44
1191 | O=C1C2=C(C(/C1=C/C(S3)=CC(CC(CC)CCCC)=C3C4=CC(C(C(C=C5)=CC=C5CCCCCC)(C6=C7)C(C=C8)=CC=C8CCCCCC)=C(C6=CC9=C7C(SC(C%10=C(C=C(/C=C%11C(C(C=C(Cl)C(Cl)=C%12)=C%12C\%11=C(C#N)\C#N)=O)S%10)CC(CCCC)CC)=C%13)=C%13C(C(C=C%14)=CC=C%14CCCCCC)9C(C=C%15)=CC=C%15CCCCCC)S4)=C(C#N)\C#N)C=C(Cl)C(Cl)=C2 | InChI=1S/C114H114Cl4N4O2S4/c1-9-17-23-27-33-73-37-45-81(46-38-73)113(82-47-39-74(40-48-82)34-28-24-18-10-2)95-59-92-96(60-91(95)111-97(113)65-103(127-111)109-77(53-71(15-7)31-21-13-5)55-85(125-109)57-93-105(79(67-119)68-120)87-61-99(115)101(117)63-89(87)107(93)123)114(83-49-41-75(42-50-83)35-29-25-19-11-3,84-51-43-76(44-52-84)36-30-26-20-12-4)98-66-104(128-112(92)98)110-78(54-72(16-8)32-22-14-6)56-86(126-110)58-94-106(80(69-121)70-122)88-62-100(116)102(118)64-90(88)108(94)124/h37-52,55-66,71-72H,9-36,53-54H2,1-8H3/b93-57-,94-58- |  |  | 11.1 |  | 5.54 | 4.11 | 1.43
1192 | O=C(N(CC)C1=S)/C(S1)=C/C2=CC=C(C3=C(OCCCCCC)C(OCCCCCC)=C(C4=NSN=C34)C5=CC=C(/C=C6SC(N(C\6=O)CC)=S)S5)S2 | InChI=1S/C38H42N4O4S7/c1-5-9-11-13-19-45-33-29(25-17-15-23(49-25)21-27-35(43)41(7-3)37(47)51-27)31-32(40-53-39-31)30(34(33)46-20-14-12-10-6-2)26-18-16-24(50-26)22-28-36(44)42(8-4)38(48)52-28/h15-18,21-22H,5-14,19-20H2,1-4H3/b27-21-,28-22- |  |  | 8.19 |  | 5.61 | 3.8 | 1.81
1193 | O=C1C2=C(C=CC=C2)C(/C1=C/C3=CC(C(C4=CC=C(CCCCCC)C=C4)(C5=C6SC7=CC8=C(C=C57)SC(C9=C%10C=C(/C=C(C%11=O)/C(C%12=C%11C=CC=C%12)=C(C#N)\C#N)S9)=C8C%10(C%13=CC=C(CCCCCC)C=C%13)C%14=CC=C(CCCCCC)C=C%14)C%15=CC=C(CCCCCC)C=C%15)=C6S3)=C(C#N)\C#N | InChI=1S/C94H82N4O2S4/c1-5-9-13-17-25-59-33-41-65(42-34-59)93(66-43-35-60(36-44-66)26-18-14-10-6-2)79-51-69(49-77-83(63(55-95)56-96)71-29-21-23-31-73(71)87(77)99)101-89(79)91-85(93)75-53-82-76(54-81(75)103-91)86-92(104-82)90-80(52-70(102-90)50-78-84(64(57-97)58-98)72-30-22-24-32-74(72)88(78)100)94(86,67-45-37-61(38-46-67)27-19-15-11-7-3)68-47-39-62(40-48-68)28-20-16-12-8-4/h21-24,29-54H,5-20,25-28H2,1-4H3/b77-49-,78-50- |  |  | 9.33 |  | 5.41 | 3.87 | 1.54
1194 | O=C1C2=C(SC3=C2C=CC=C3)C(/C1=C/C4=CC(C(C5=CC=C(CCCCCC)C=C5)(C6=C7SC8=CC9=C(C=C68)SC(C%10=C%11C=C(/C=C%12/C(C(SC%13=C%14C=CC=C%13)=C%14C%12=O)=C(C#N)\C#N)S%10)=C9C%11(C%15=CC=C(CCCCCC)C=C%15)C%16=CC=C(CCCCCC)C=C%16)C%17=CC=C(CCCCCC)C=C%17)=C7S4)=C(C#N)\C#N | InChI=1S/C98H82N4O2S6/c1-5-9-13-17-25-59-33-41-65(42-34-59)97(66-43-35-60(36-44-66)26-18-14-10-6-2)77-51-69(49-75-83(63(55-99)56-100)93-85(89(75)103)71-29-21-23-31-79(71)107-93)105-91(77)95-87(97)73-53-82-74(54-81(73)109-95)88-96(110-82)92-78(52-70(106-92)50-76-84(64(57-101)58-102)94-86(90(76)104)72-30-22-24-32-80(72)108-94)98(88,67-45-37-61(38-46-67)27-19-15-11-7-3)68-47-39-62(40-48-68)28-20-16-12-8-4/h21-24,29-54H,5-20,25-28H2,1-4H3/b75-49-,76-50- |  |  | 10.82 |  | 5.4 | 3.85 | 1.55
1195 | O=C(C(C=CC=C1)=C1C/2=C(C#N)/C#N)C2=C/C(S3)=CC4=C3C(C=C(N5C(CCCCCC)CCCCCC)C(C6=CC(C(C(C=C7)=CC=C7CCCCCC)(C8=C9SC(/C=C%10/C(C%11=C(C%10=O)C=CC=C%11)=C(C#N)/C#N)=C8)C(C=C%12)=CC=C%12CCCCCC)=C9C=C56)=C%13)=C%13C4(C%14=CC=C(CCCCCC)C=C%14)C%15=CC=C(CCCCCC)C=C%15 | InChI=1S/C109H111N5O2S2/c1-7-13-19-25-35-73-45-53-79(54-46-73)108(80-55-47-74(48-56-80)36-26-20-14-8-2)96-65-90-91-66-97-93(68-101(91)114(83(39-29-23-17-11-5)40-30-24-18-12-6)100(90)67-92(96)106-98(108)63-84(117-106)61-94-102(77(69-110)70-111)86-41-31-33-43-88(86)104(94)115)107-99(64-85(118-107)62-95-103(78(71-112)72-113)87-42-32-34-44-89(87)105(95)116)109(97,81-57-49-75(50-58-81)37-27-21-15-9-3)82-59-51-76(52-60-82)38-28-22-16-10-4/h31-34,41-68,83H,7-30,35-40H2,1-6H3/b94-61-,95-62- |  |  | 9.25 |  | 5.47 | 3.83 | 1.64
1196 | O=C(C(C(C=CC=C1)=C1S2)=C2C/3=C(C#N)/C#N)C3=C/C(S4)=CC5=C4C(C=C(N6C(CCCCCC)CCCCCC)C(C7=CC(C(C(C=C8)=CC=C8CCCCCC)(C9=C%10SC(/C=C%11/C(C(SC%12=C%13C=CC=C%12)=C%13C%11=O)=C(C#N)/C#N)=C9)C(C=C%14)=CC=C%14CCCCCC)=C%10C=C67)=C%15)=C%15C5(C%16=CC=C(CCCCCC)C=C%16)C%17=CC=C(CCCCCC)C=C%17 | InChI=1S/C113H111N5O2S4/c1-7-13-19-25-35-73-45-53-79(54-46-73)112(80-55-47-74(48-56-80)36-26-20-14-8-2)94-65-88-89-66-95-91(68-99(89)118(83(39-29-23-17-11-5)40-30-24-18-12-6)98(88)67-90(94)108-96(112)63-84(121-108)61-92-102(77(69-114)70-115)110-104(106(92)119)86-41-31-33-43-100(86)123-110)109-97(64-85(122-109)62-93-103(78(71-116)72-117)111-105(107(93)120)87-42-32-34-44-101(87)124-111)113(95,81-57-49-75(50-58-81)37-27-21-15-9-3)82-59-51-76(52-60-82)38-28-22-16-10-4/h31-34,41-68,83H,7-30,35-40H2,1-6H3/b92-61-,93-62- |  |  | 10.74 |  | 5.46 | 3.81 | 1.65
1197 | O=C1C2=C(SC3=C2C=CC=C3)C(/C1=C/C4=CC(SC5=C6C(C7=CC=C(CCCCCC)C=C7)(C8=CC=C(CCCCCC)C=C8)C9=CC%10=C(C=C59)C(C%11=CC=C(CCCCCC)C=C%11)(C%12=CC=C(CCCCCC)C=C%12)C%13=C%10SC%14=C%13SC(/C=C%15/C(C(SC%16=C%17C=CC=C%16)=C%17C%15=O)=C(C#N)\C#N)=C%14)=C6S4)=C(C#N)\C#N | InChI=1S/C98H82N4O2S6/c1-5-9-13-17-25-59-33-41-65(42-34-59)97(66-43-35-60(36-44-66)26-18-14-10-6-2)77-53-74-78(54-73(77)91-87(97)93-81(109-91)51-69(105-93)49-75-83(63(55-99)56-100)95-85(89(75)103)71-29-21-23-31-79(71)107-95)98(67-45-37-61(38-46-67)27-19-15-11-7-3,68-47-39-62(40-48-68)28-20-16-12-8-4)88-92(74)110-82-52-70(106-94(82)88)50-76-84(64(57-101)58-102)96-86(90(76)104)72-30-22-24-32-80(72)108-96/h21-24,29-54H,5-20,25-28H2,1-4H3/b75-49-,76-50- |  |  | 12.07 |  | 5.49 | 3.9 | 1.59
1198 | O=C1C2=C(C=CC=C2)C(/C1=C/C3=CC(C(C4=CC=C(CCCCCC)C=C4)(C5=C6SC7=C(C8=CC=C(CC(CCCC)CC)S8)C9=C(C(C%10=CC=C(CC(CC)CCCC)S%10)=C57)SC(C%11=C%12C=C(/C=C%13/C(C(C=CC=C%14)=C%14C%13=O)=C(C#N)\C#N)S%11)=C9C%12(C%15=CC=C(CCCCCC)C=C%15)C%16=CC=C(CCCCCC)C=C%16)C%17=CC=C(CCCCCC)C=C%17)=C6S3)=C(C#N)\C#N | InChI=1S/C118H118N4O2S6/c1-9-17-23-27-37-77-45-53-83(54-46-77)117(84-55-47-78(48-56-84)38-28-24-18-10-2)97-69-89(67-95-101(81(71-119)72-120)91-41-31-33-43-93(91)109(95)123)127-111(97)115-107(117)105-103(99-63-61-87(125-99)65-75(15-7)35-21-13-5)114-106(104(113(105)129-115)100-64-62-88(126-100)66-76(16-8)36-22-14-6)108-116(130-114)112-98(70-90(128-112)68-96-102(82(73-121)74-122)92-42-32-34-44-94(92)110(96)124)118(108,85-57-49-79(50-58-85)39-29-25-19-11-3)86-59-51-80(52-60-86)40-30-26-20-12-4/h31-34,41-64,67-70,75-76H,9-30,35-40,65-66H2,1-8H3/b95-67-,96-68- |  |  | 10.1 |  | 5.48 | 3.84 | 1.64
1199 | O=C1C2=C(C=CC=C2)C(/C1=C/C3=CC(C(C4=CC=C(CCCCCC)C=C4)(C5=C6SC7=C(C8=CC=C(SCC(CCCC)CC)S8)C9=C(C(C%10=CC=C(SCC(CC)CCCC)S%10)=C57)SC(C%11=C%12C=C(/C=C%13/C(C(C=CC=C%14)=C%14C%13=O)=C(C#N)\C#N)S%11)=C9C%12(C%15=CC=C(CCCCCC)C=C%15)C%16=CC=C(CCCCCC)C=C%16)C%17=CC=C(CCCCCC)C=C%17)=C6S3)=C(C#N)\C#N | InChI=1S/C118H118N4O2S8/c1-9-17-23-27-37-77-45-53-83(54-46-77)117(84-55-47-78(48-56-84)38-28-24-18-10-2)95-67-87(65-93-101(81(69-119)70-120)89-41-31-33-43-91(89)109(93)123)127-111(95)115-107(117)105-103(97-61-63-99(129-97)125-73-75(15-7)35-21-13-5)114-106(104(113(105)131-115)98-62-64-100(130-98)126-74-76(16-8)36-22-14-6)108-116(132-114)112-96(68-88(128-112)66-94-102(82(71-121)72-122)90-42-32-34-44-92(90)110(94)124)118(108,85-57-49-79(50-58-85)39-29-25-19-11-3)86-59-51-80(52-60-86)40-30-26-20-12-4/h31-34,41-68,75-76H,9-30,35-40,73-74H2,1-8H3/b93-65-,94-66- |  |  | 11.6 |  | 5.5 | 3.86 | 1.64
1200 | O=C1C(C=C(F)C(F)=C2)=C2C(/C1=C/C3=CC(SC4=C5C(C6=CC=C(CCCCCC)C=C6)(C7=CC=C(CCCCCC)C=C7)C8=C4SC9=C8C=C(SC%10=C%11C(C%12=CC=C(CCCCCC)C=C%12)(C%13=CC=C(CCCCCC)C=C%13)C%14=C%10SC%15=C%14SC(/C=C%16/C(C%17=C(C=C(F)C(F)=C%17)C%16=O)=C(C#N)\C#N)=C%15)C%11=C9)=C5S3)=C(C#N)/C#N | InChI=1S/C98H78F4N4O2S6/c1-5-9-13-17-21-55-25-33-61(34-26-55)97(62-35-27-56(28-36-62)22-18-14-10-6-2)85-71-49-80-72(50-79(71)111-93(85)95-87(97)91-81(113-95)43-65(109-91)41-73-83(59(51-103)52-104)67-45-75(99)77(101)47-69(67)89(73)107)86-94(112-80)96-88(92-82(114-96)44-66(110-92)42-74-84(60(53-105)54-106)68-46-76(100)78(102)48-70(68)90(74)108)98(86,63-37-29-57(30-38-63)23-19-15-11-7-3)64-39-31-58(32-40-64)24-20-16-12-8-4/h25-50H,5-24H2,1-4H3/b73-41-,74-42- |  |  | 10.04 |  | 5.29 | 3.9 | 1.39
1201 | CCCCCCC(C=C1)=CC=C1C2(C(C(SC(/C=C3/C(C(C=C4F)=C(C3=O)C=C4F)=C(C#N)\C#N)=C5)=C5S6)=C6C(S7)=C(O2)C8=C7C9=C(S8)C%10=C(C(C%11=CC=C(CCCCCC)C=C%11)(O9)C%12=CC=C(CCCCCC)C=C%12)C(SC(/C=C%13C(C(C=C(F)C(F)=C%14)=C%14C\%13=C(C#N)\C#N)=O)=C%15)=C%15S%10)C%16=CC=C(CCCCCC)C=C%16 | InChI=1S/C94H76F4N4O4S6/c1-5-9-13-17-21-53-25-33-59(34-26-53)93(60-35-27-54(28-36-60)22-18-14-10-6-2)79-85-75(43-63(107-85)41-69-77(57(49-99)50-100)65-45-71(95)73(97)47-67(65)81(69)103)109-87(79)89-83(105-93)91-92(111-89)84-90(112-91)88-80(86-76(110-88)44-64(108-86)42-70-78(58(51-101)52-102)66-46-72(96)74(98)48-68(66)82(70)104)94(106-84,61-37-29-55(30-38-61)23-19-15-11-7-3)62-39-31-56(32-40-62)24-20-16-12-8-4/h25-48H,5-24H2,1-4H3/b69-41-,70-42- |  |  | 6.46 |  | 5.26 | 3.9 | 1.36
1202 | CCCCCCC(C=C1)=CC=C1C2(C3=CC=C(CCCCCC)C=C3)C4=C(C5=CC(C6(C7=CC=C(CCCCCC)C=C7)C8=CC=C(CCCCCC)C=C8)=C(C9=C6C=C(C%10=CC(CCCCCC)=C(/C=C%11C(C(C=CC=C%12)=C%12C\%11=C(C#N)/C#N)=O)S%10)S9)C=C52)SC(C%13=CC(CCCCCC)=C(/C=C%14C(C(C=CC=C%15)=C%15C\%14=C(C#N)/C#N)=O)S%13)=C4 | InChI=1S/C110H110N4O2S4/c1-7-13-19-25-35-73-45-53-81(54-46-73)109(82-55-47-74(48-56-82)36-26-20-14-8-2)93-63-90-94(64-89(93)107-95(109)67-101(119-107)99-61-77(39-29-23-17-11-5)97(117-99)65-91-103(79(69-111)70-112)85-41-31-33-43-87(85)105(91)115)110(83-57-49-75(50-58-83)37-27-21-15-9-3,84-59-51-76(52-60-84)38-28-22-16-10-4)96-68-102(120-108(90)96)100-62-78(40-30-24-18-12-6)98(118-100)66-92-104(80(71-113)72-114)86-42-32-34-44-88(86)106(92)116/h31-34,41-68H,7-30,35-40H2,1-6H3/b91-65-,92-66- |  |  | 11.92 |  | 5.59 | 3.92 | 1.67
1203 | CCCCCCC(C=C1)=CC=C1C2(C3=CC=C(CCCCCC)C=C3)C4=C(C5=CC(C6(C7=CC=C(CCCCCC)C=C7)C8=CC=C(CCCCCC)C=C8)=C(C9=C6C=C(C%10=CC(OCCCCCC)=C(/C=C%11C(C(C=CC=C%12)=C%12C\%11=C(C#N)/C#N)=O)S%10)S9)C=C52)SC(C%13=CC(OCCCCCC)=C(/C=C%14C(C(C=CC=C%15)=C%15C\%14=C(C#N)/C#N)=O)S%13)=C4 | InChI=1S/C110H110N4O4S4/c1-7-13-19-25-35-73-43-51-79(52-44-73)109(80-53-45-74(46-54-80)36-26-20-14-8-2)91-61-88-92(62-87(91)107-93(109)65-99(121-107)101-67-95(117-59-33-23-17-11-5)97(119-101)63-89-103(77(69-111)70-112)83-39-29-31-41-85(83)105(89)115)110(81-55-47-75(48-56-81)37-27-21-15-9-3,82-57-49-76(50-58-82)38-28-22-16-10-4)94-66-100(122-108(88)94)102-68-96(118-60-34-24-18-12-6)98(120-102)64-90-104(78(71-113)72-114)84-40-30-32-42-86(84)106(90)116/h29-32,39-58,61-68H,7-28,33-38,59-60H2,1-6H3/b89-63-,90-64- |  |  | 13.28 |  | 5.54 | 3.8 | 1.74
1204 | CCCCCCC(C=C1)=CC=C1C2(C3=CC=C(CCCCCC)C=C3)C4=C(C5=CC(C6(C7=CC=C(CCCCCC)C=C7)C8=CC=C(CCCCCC)C=C8)=C(C9=C6C=C(C%10=CC(SCCCCCC)=C(/C=C%11C(C(C=CC=C%12)=C%12C\%11=C(C#N)/C#N)=O)S%10)S9)C=C52)SC(C%13=CC(SCCCCCC)=C(/C=C%14C(C(C=CC=C%15)=C%15C\%14=C(C#N)/C#N)=O)S%13)=C4 | InChI=1S/C110H110N4O2S6/c1-7-13-19-25-35-73-43-51-79(52-44-73)109(80-53-45-74(46-54-80)36-26-20-14-8-2)91-61-88-92(62-87(91)107-93(109)65-99(121-107)101-67-95(117-59-33-23-17-11-5)97(119-101)63-89-103(77(69-111)70-112)83-39-29-31-41-85(83)105(89)115)110(81-55-47-75(48-56-81)37-27-21-15-9-3,82-57-49-76(50-58-82)38-28-22-16-10-4)94-66-100(122-108(88)94)102-68-96(118-60-34-24-18-12-6)98(120-102)64-90-104(78(71-113)72-114)84-40-30-32-42-86(84)106(90)116/h29-32,39-58,61-68H,7-28,33-38,59-60H2,1-6H3/b89-63-,90-64- |  |  | 10.6 |  | 5.57 | 3.9 | 1.67
1205 | CCCCCCCCC1(CCCCCCCC)C2=CC3=C(C(CCCCCCCC)(CCCCCCCC)C4=C3SC(C5=CC=C(/C=C(C#N)\C#N)C6=NSN=C56)=C4)C=C2C7=C1C=C(C8=CC=C(/C=C(C#N)\C#N)C9=NSN=C89)S7 | InChI=1S/C68H78N8S4/c1-5-9-13-17-21-25-33-67(34-26-22-18-14-10-6-2)55-39-54-56(40-53(55)65-57(67)41-59(77-65)51-31-29-49(37-47(43-69)44-70)61-63(51)75-79-73-61)68(35-27-23-19-15-11-7-3,36-28-24-20-16-12-8-4)58-42-60(78-66(54)58)52-32-30-50(38-48(45-71)46-72)62-64(52)76-80-74-62/h29-32,37-42H,5-28,33-36H2,1-4H3 |  |  | 11.1 |  | 5.7 | 4.18 | 1.52
1206 | CCCCCCC(C=C1)=CC=C1C(C2=C3SC(C4=C(OCC(CC)CCCC)C=C(/C=C5C(C(C=C(F)C(F)=C6)=C6C\5=C(C#N)\C#N)=O)S4)=C2)(C7=CC=C(CCCCCC)C=C7)C8=C3C=C(C(C9=C%10SC(C(S%11)=C(C=C%11/C=C%12/C(C(C=C%13F)=C(C%12=O)C=C%13F)=C(C#N)/C#N)OCC(CCCC)CC)=C9)(C%14=CC=C(CCCCCC)C=C%14)C%15=CC=C(CCCCCC)C=C%15)C%10=C8 | InChI=1S/C114H114F4N4O4S4/c1-9-17-23-27-33-73-37-45-79(46-38-73)113(80-47-39-74(40-48-80)34-28-24-18-10-2)93-57-90-94(58-89(93)109-95(113)63-103(129-109)111-101(125-69-71(15-7)31-21-13-5)55-83(127-111)53-91-105(77(65-119)66-120)85-59-97(115)99(117)61-87(85)107(91)123)114(81-49-41-75(42-50-81)35-29-25-19-11-3,82-51-43-76(44-52-82)36-30-26-20-12-4)96-64-104(130-110(90)96)112-102(126-70-72(16-8)32-22-14-6)56-84(128-112)54-92-106(78(67-121)68-122)86-60-98(116)100(118)62-88(86)108(92)124/h37-64,71-72H,9-36,69-70H2,1-8H3/b91-53-,92-54- |  |  | 8.14 |  | 5.43 | 4.19 | 1.24
1207 | O=C1C(C=C(F)C(F)=C2)=C2C(/C1=C/C3=CC(N(CCCCCCCC)C4=C5SC6=C4C(C7=CC(OCCCCCC)=CC=C7)(C8=CC=CC(OCCCCCC)=C8)C9=C6C=C(C(C%10=CC(OCCCCCC)=CC=C%10)(C%11=CC=CC(OCCCCCC)=C%11)C%12=C%13SC%14=C%12N(CCCCCCCC)C%15=C%14SC(/C=C%16/C(C%17=C(C=C(F)C(F)=C%17)C%16=O)=C(C#N)\C#N)=C%15)C%13=C9)=C5S3)=C(C#N)/C#N | InChI=1S/C114H112F4N6O6S4/c1-7-13-19-25-27-29-47-123-97-59-81(57-89-99(71(67-119)68-120)83-63-93(115)95(117)65-85(83)105(89)125)131-109(97)111-103(123)101-107(133-111)87-61-92-88(62-91(87)113(101,73-39-35-43-77(53-73)127-49-31-21-15-9-3)74-40-36-44-78(54-74)128-50-32-22-16-10-4)108-102(114(92,75-41-37-45-79(55-75)129-51-33-23-17-11-5)76-42-38-46-80(56-76)130-52-34-24-18-12-6)104-112(134-108)110-98(124(104)48-30-28-26-20-14-8-2)60-82(132-110)58-90-100(72(69-121)70-122)84-64-94(116)96(118)66-86(84)106(90)126/h35-46,53-66H,7-34,47-52H2,1-6H3/b89-57-,90-58- |  |  | 12.1 |  | 5.41 | 3.97 | 1.44
1208 | O=C1C(C=C(F)C(F)=C2)=C2C(/C1=C/C3=CC(N(CCCCCCCC)C4=C5SC6=C4C(C7=CC=C(OCCCCCC)C=C7)(C8=CC=C(OCCCCCC)C=C8)C9=C6C=C(C(C%10=CC=C(OCCCCCC)C=C%10)(C%11=CC=C(OCCCCCC)C=C%11)C%12=C%13SC%14=C%12N(CCCCCCCC)C%15=C%14SC(/C=C%16/C(C%17=C(C=C(F)C(F)=C%17)C%16=O)=C(C#N)\C#N)=C%15)C%13=C9)=C5S3)=C(C#N)/C#N | InChI=1S/C114H112F4N6O6S4/c1-7-13-19-25-27-29-51-123-97-59-81(57-89-99(71(67-119)68-120)83-63-93(115)95(117)65-85(83)105(89)125)131-109(97)111-103(123)101-107(133-111)87-61-92-88(62-91(87)113(101,73-35-43-77(44-36-73)127-53-31-21-15-9-3)74-37-45-78(46-38-74)128-54-32-22-16-10-4)108-102(114(92,75-39-47-79(48-40-75)129-55-33-23-17-11-5)76-41-49-80(50-42-76)130-56-34-24-18-12-6)104-112(134-108)110-98(124(104)52-30-28-26-20-14-8-2)60-82(132-110)58-90-100(72(69-121)70-122)84-64-94(116)96(118)66-86(84)106(90)126/h35-50,57-66H,7-34,51-56H2,1-6H3/b89-57-,90-58- |  |  | 10.6 |  | 5.38 | 4 | 1.38
1209 | O=C1C(C=C(F)C(F)=C2)=C2C(/C1=C/C3=CC(N(CCCCCCCC)C4=C5SC6=C4C(C7=CC=C(CCCCCC)C=C7)(C8=CC=C(CCCCCC)C=C8)C9=C6C=C(C(C%10=CC=C(CCCCCC)C=C%10)(C%11=CC=C(CCCCCC)C=C%11)C%12=C%13SC%14=C%12N(CCCCCCCC)C%15=C%14SC(/C=C%16/C(C%17=C(C=C(F)C(F)=C%17)C%16=O)=C(C#N)\C#N)=C%15)C%13=C9)=C5S3)=C(C#N)/C#N | InChI=1S/C114H112F4N6O2S4/c1-7-13-19-25-27-33-55-123-97-59-81(57-89-99(75(67-119)68-120)83-63-93(115)95(117)65-85(83)105(89)125)127-109(97)111-103(123)101-107(129-111)87-61-92-88(62-91(87)113(101,77-47-39-71(40-48-77)35-29-21-15-9-3)78-49-41-72(42-50-78)36-30-22-16-10-4)108-102(114(92,79-51-43-73(44-52-79)37-31-23-17-11-5)80-53-45-74(46-54-80)38-32-24-18-12-6)104-112(130-108)110-98(124(104)56-34-28-26-20-14-8-2)60-82(128-110)58-90-100(76(69-121)70-122)84-64-94(116)96(118)66-86(84)106(90)126/h39-54,57-66H,7-38,55-56H2,1-6H3/b89-57-,90-58- |  |  | 9.71 |  | 5.42 | 3.94 | 1.48
1210 | O=C1C2=C(C(/C1=C/C3=CC4=C(C5=CC(C6(CCCCC7=CC=CC=C7)CCCCC8=CC=CC=C8)=C(C9=C6C=C(/C=C%10/C(C%11=C(C%10=O)C=CC=C%11)=C(C#N)/C#N)S9)C=C5C4(CCCCC%12=CC=CC=C%12)CCCCC%13=CC=CC=C%13)S3)=C(C#N)\C#N)C=CC=C2 | InChI=1S/C82H66N4O2S2/c83-51-59(52-84)75-63-37-13-15-39-65(63)77(87)69(75)45-61-47-73-79(89-61)67-50-72-68(49-71(67)81(73,41-21-17-33-55-25-5-1-6-26-55)42-22-18-34-56-27-7-2-8-28-56)80-74(48-62(90-80)46-70-76(60(53-85)54-86)64-38-14-16-40-66(64)78(70)88)82(72,43-23-19-35-57-29-9-3-10-30-57)44-24-20-36-58-31-11-4-12-32-58/h1-16,25-32,37-40,45-50H,17-24,33-36,41-44H2/b69-45-,70-46- |  |  | 10.22 |  | 5.7 | 3.93 | 1.77
1211 | O=C1C2=C(C(/C1=C/C3=CC(SC(C4=C5C(S6)=C(S4)C7=C6C(SC8=C9SC(/C=C%10/C(C%11=C(C%10=O)C=CC=C%11)=C(C#N)\C#N)=C8)=C9C(C(C=C%12)=CC=C%12CCCCCC)7C(C=C%13)=CC=C%13CCCCCC)=C%14C5(C(C=C%15)=CC=C%15CCCCCC)C(C=C%16)=CC=C%16CCCCCC)=C%14S3)=C(C#N)\C#N)C=CC=C2 | InChI=1S/C94H80N4O2S6/c1-5-9-13-17-25-57-33-41-63(42-34-57)93(64-43-35-58(36-44-64)26-18-14-10-6-2)79-85-75(51-67(101-85)49-73-77(61(53-95)54-96)69-29-21-23-31-71(69)83(73)99)103-87(79)89-81(93)91-92(105-89)82-90(106-91)88-80(86-76(104-88)52-68(102-86)50-74-78(62(55-97)56-98)70-30-22-24-32-72(70)84(74)100)94(82,65-45-37-59(38-46-65)27-19-15-11-7-3)66-47-39-60(40-48-66)28-20-16-12-8-4/h21-24,29-52H,5-20,25-28H2,1-4H3/b73-49-,74-50- |  |  | 8.15 |  | 5.45 | 3.94 | 1.51
1212 | CCCCCCCCC(C1=C2SC3=C1SC(/C=C4C(C(C=CC=C5)=C5C\4=C(C#N)\C#N)=O)=C3)(CCCCCCCC)C6=C2SC7=C6SC(/C=C8/C(C9=C(C8=O)C=CC=C9)=C(C#N)/C#N)=C7 | InChI=1S/C55H46N4O2S4/c1-3-5-7-9-11-17-23-55(24-18-12-10-8-6-4-2)47-51-43(27-35(62-51)25-41-45(33(29-56)30-57)37-19-13-15-21-39(37)49(41)60)64-53(47)54-48(55)52-44(65-54)28-36(63-52)26-42-46(34(31-58)32-59)38-20-14-16-22-40(38)50(42)61/h13-16,19-22,25-28H,3-12,17-18,23-24H2,1-2H3/b41-25-,42-26- |  |  | 11.5 |  | 5.62 | 3.98 | 1.64
1213 | CCCCCCC(C=C1)=CC=C1C2(C3=CC=C(CCCCCC)C=C3)C4=C(C=C(N5CCCCCCCC)C(C6=CC(C(C(C=C7)=CC=C7CCCCCC)(C8=C9SC(/C=C%10/C(C%11=C(C%10=O)C=CC=C%11)=C(C#N)/C#N)=C8)C(C=C%12)=CC=C%12CCCCCC)=C9C=C65)=C4)C%13=C2C=C(/C=C%14C(C(C=CC=C%15)=C%15C\%14=C(C#N)\C#N)=O)S%13 | InChI=1S/C104H101N5O2S2/c1-6-11-16-21-22-31-56-109-95-63-87-91(103(75-48-40-69(41-49-75)32-23-17-12-7-2,76-50-42-70(43-51-76)33-24-18-13-8-3)93-59-79(112-101(87)93)57-89-97(73(65-105)66-106)81-36-27-29-38-83(81)99(89)110)61-85(95)86-62-92-88(64-96(86)109)102-94(60-80(113-102)58-90-98(74(67-107)68-108)82-37-28-30-39-84(82)100(90)111)104(92,77-52-44-71(45-53-77)34-25-19-14-9-4)78-54-46-72(47-55-78)35-26-20-15-10-5/h27-30,36-55,57-64H,6-26,31-35,56H2,1-5H3/b89-57-,90-58- |  |  | 2.38 |  | 5.63 | 3.54 | 2.09
1214 | CCCCCCC(C=C1)=CC=C1C2(C3=CC=C(CCCCCC)C=C3)C4=C(C=C(N5CC(CCCCCC)CCCCCCCC)C(C6=CC(C(C(C=C7)=CC=C7CCCCCC)(C8=C9SC(/C=C%10/C(C%11=C(C%10=O)C=CC=C%11)=C(C#N)/C#N)=C8)C(C=C%12)=CC=C%12CCCCCC)=C9C=C65)=C4)C%13=C2C=C(/C=C%14C(C(C=CC=C%15)=C%15C\%14=C(C#N)\C#N)=O)S%13 | InChI=1S/C112H117N5O2S2/c1-7-13-19-25-26-32-42-80(41-31-24-18-12-6)75-117-103-69-95-99(111(83-55-47-76(48-56-83)37-27-20-14-8-2,84-57-49-77(50-58-84)38-28-21-15-9-3)101-65-87(120-109(95)101)63-97-105(81(71-113)72-114)89-43-33-35-45-91(89)107(97)118)67-93(103)94-68-100-96(70-104(94)117)110-102(66-88(121-110)64-98-106(82(73-115)74-116)90-44-34-36-46-92(90)108(98)119)112(100,85-59-51-78(52-60-85)39-29-22-16-10-4)86-61-53-79(54-62-86)40-30-23-17-11-5/h33-36,43-70,80H,7-32,37-42,75H2,1-6H3/b97-63-,98-64- |  |  | 5.51 |  | 5.63 | 3.57 | 2.06
1215 | CCCCCCC(C=C1)=CC=C1C2(C3=CC=C(CCCCCC)C=C3)C4=C(C=C(N5CC(CCCCCC)CCCCCCCC)C(C6=CC(C(C(C=C7)=CC=C7CCCCCC)(C8=C9SC(/C=C%10/C(C%11=C(C%10=O)C=C(F)C(F)=C%11)=C(C#N)/C#N)=C8)C(C=C%12)=CC=C%12CCCCCC)=C9C=C65)=C4)C%13=C2C=C(/C=C%14C(C(C=C(F)C(F)=C%15)=C%15C\%14=C(C#N)\C#N)=O)S%13 | InChI=1S/C112H113F4N5O2S2/c1-7-13-19-25-26-32-38-76(37-31-24-18-12-6)71-121-103-65-91-95(111(79-47-39-72(40-48-79)33-27-20-14-8-2,80-49-41-73(42-50-80)34-28-21-15-9-3)97-57-83(124-109(91)97)55-93-105(77(67-117)68-118)87-61-99(113)101(115)63-89(87)107(93)122)59-85(103)86-60-96-92(66-104(86)121)110-98(58-84(125-110)56-94-106(78(69-119)70-120)88-62-100(114)102(116)64-90(88)108(94)123)112(96,81-51-43-74(44-52-81)35-29-22-16-10-4)82-53-45-75(46-54-82)36-30-23-17-11-5/h39-66,76H,7-38,71H2,1-6H3/b93-55-,94-56- |  |  | 11.18 |  | 5.95 | 3.99 | 1.96
1216 | CCCCCCCCC1(CCCCCCCC)C2=CC3=C(C(C4=C3SC5=C4SC(/C=C6C(C(SC=C7)=C7C\6=C(C#N)\C#N)=O)=C5)(CCCCCCCC)CCCCCCCC)C=C2C8=C1C(SC(/C=C9C(C(SC=C%10)=C%10C\9=C(C#N)/C#N)=O)=C%11)=C%11S8 | InChI=1S/C74H78N4O2S6/c1-5-9-13-17-21-25-31-73(32-26-22-18-14-10-6-2)57-41-54-58(42-53(57)67-63(73)71-59(85-67)39-49(83-71)37-55-61(47(43-75)44-76)51-29-35-81-69(51)65(55)79)74(33-27-23-19-15-11-7-3,34-28-24-20-16-12-8-4)64-68(54)86-60-40-50(84-72(60)64)38-56-62(48(45-77)46-78)52-30-36-82-70(52)66(56)80/h29-30,35-42H,5-28,31-34H2,1-4H3/b55-37-,56-38- |  |  | 10.8 |  | 5.45 | 3.85 | 1.6
1217 | CCCCCCCCC1(CCCCCCCC)C2=CC3=C(C(C4=C3SC5=C4SC(/C=C6C(C(SC(Cl)=C7)=C7C\6=C(C#N)\C#N)=O)=C5)(CCCCCCCC)CCCCCCCC)C=C2C8=C1C(SC(/C=C9C(C(SC(Cl)=C%10)=C%10C\9=C(C#N)/C#N)=O)=C%11)=C%11S8 | InChI=1S/C74H76Cl2N4O2S6/c1-5-9-13-17-21-25-29-73(30-26-22-18-14-10-6-2)55-37-50-56(38-49(55)67-63(73)71-57(85-67)35-47(83-71)33-51-61(45(41-77)42-78)53-39-59(75)87-69(53)65(51)81)74(31-27-23-19-15-11-7-3,32-28-24-20-16-12-8-4)64-68(50)86-58-36-48(84-72(58)64)34-52-62(46(43-79)44-80)54-40-60(76)88-70(54)66(52)82/h33-40H,5-32H2,1-4H3/b51-33-,52-34- |  |  | 12.7 |  | 5.5 | 3.93 | 1.57
1218 | O=C(N(C(CCCCC)CCCCC)C1=O)C2=CC=C3C4=C(C5=C(C6=C7SC(C6=C8C9=CC(Cl)=C(CC(CC)CCC)S9)=C(C%10=CC(Cl)=C(CC(CC)CCCC)S%10)C%11=C8SC%12=C%11C%13=CC(C(N(C%14=O)C(CCCCC)CCCCC)=O)=C%15C%14=CC=C%16C(C=C%17)=C%18C%19=C%17C(N(C(C%19=CC%12=C%18C%13=C%16%15)=O)C(CCCCC)CCCCC)=O)C=C(C(N(C(CCCCC)CCCCC)C%20=O)=O)C%21=C%20C=CC3=C5%21)C7=CC1=C42 | InChI=1S/C125H138Cl2N4O8S4/c1-13-25-34-44-70(45-35-26-14-2)128-118(132)78-56-52-74-76-54-58-80-98-88(124(138)130(120(80)134)72(48-38-29-17-5)49-39-30-18-6)64-84-106(102(76)98)104-82(62-86(122(128)136)96(78)100(74)104)108-112-110(94-66-90(126)92(140-94)60-68(23-11)42-22-10)116-113(111(117(112)143-114(84)108)95-67-91(127)93(141-95)61-69(24-12)43-33-21-9)109-83-63-87-97-79(119(133)129(123(87)137)71(46-36-27-15-3)47-37-28-16-4)57-53-75-77-55-59-81-99-89(65-85(115(109)142-116)107(103(77)99)105(83)101(75)97)125(139)131(121(81)135)73(50-40-31-19-7)51-41-32-20-8/h52-59,62-73H,13-51,60-61H2,1-12H3 |  |  | 6.63 |  | 6.07 | 3.69 | 2.38
1219 | O=C(N(C(CCCCC)CCCCC)C1=O)C2=CC=C3C4=C(C5=C(C6=C7SC(C6=C8C9=CC(Cl)=C(SCC(CC)CCC)S9)=C(C%10=CC(Cl)=C(SCC(CC)CCCC)S%10)C%11=C8SC%12=C%11C%13=CC(C(N(C%14=O)C(CCCCC)CCCCC)=O)=C%15C%14=CC=C%16C(C=C%17)=C%18C%19=C%17C(N(C(C%19=CC%12=C%18C%13=C%16%15)=O)C(CCCCC)CCCCC)=O)C=C(C(N(C(CCCCC)CCCCC)C%20=O)=O)C%21=C%20C=CC3=C5%21)C7=CC1=C42 | InChI=1S/C125H138Cl2N4O8S6/c1-13-25-34-44-70(45-35-26-14-2)128-116(132)78-56-52-74-76-54-58-80-96-88(122(138)130(118(80)134)72(48-38-29-17-5)49-39-30-18-6)62-84-104(100(76)96)102-82(60-86(120(128)136)94(78)98(74)102)106-110-108(92-64-90(126)124(142-92)140-66-68(23-11)42-22-10)114-111(109(115(110)145-112(84)106)93-65-91(127)125(143-93)141-67-69(24-12)43-33-21-9)107-83-61-87-95-79(117(133)129(121(87)137)71(46-36-27-15-3)47-37-28-16-4)57-53-75-77-55-59-81-97-89(63-85(113(107)144-114)105(101(77)97)103(83)99(75)95)123(139)131(119(81)135)73(50-40-31-19-7)51-41-32-20-8/h52-65,68-73H,13-51,66-67H2,1-12H3 |  |  | 5.82 |  | 5.88 | 3.65 | 2.23
1220 | O=C(C(C=C(F)C(F)=C1)=C1C/2=C(C#N)/C#N)C2=C/C3=CC(CC(CC)CCCC)=C(C4=CC(C=C(C(C5=CC(SC(C6=C(CC(CCCC)CC)C=C(/C=C7C(C(C=C(F)C(F)=C8)=C8C\7=C(C#N)\C#N)=O)S6)=C9)=C9C=C%105)=C%11)C%10(CCCCCCCC)CCCCCCCC)=C%11S4)S3 | InChI=1S/C83H82F4N4O2S4/c1-7-13-17-19-21-23-27-83(28-24-22-20-18-14-8-2)67-33-51-35-75(81-53(29-49(11-5)25-15-9-3)31-57(94-81)37-65-77(55(45-88)46-89)61-39-69(84)71(86)41-63(61)79(65)92)96-73(51)43-59(67)60-44-74-52(34-68(60)83)36-76(97-74)82-54(30-50(12-6)26-16-10-4)32-58(95-82)38-66-78(56(47-90)48-91)62-40-70(85)72(87)42-64(62)80(66)93/h31-44,49-50H,7-30H2,1-6H3/b65-37-,66-38- |  |  | 5.45 |  | 5.52 | 3.87 | 1.65
1221 | O=C(C(C=C(F)C(F)=C1)=C1C/2=C(C#N)/C#N)C2=C/C3=CC(C4(C(C=C5)=CC=C5CCCCCC)C(C=C6)=CC=C6CCCCCC)=C(C7=C4C(C=C(C(C8=CC(SC9=C%10C(C%11=CC=C(CCCCCC)C=C%11)(C%12=CC=C(CCCCCC)C=C%12)C%13=C9SC(/C=C%14C(C(C=C(F)C(F)=C%15)=C%15C\%14=C(C#N)\C#N)=O)=C%13)=C%10C=C%168)=C%17)C%16(CCCCCCCC)CCCCCCCC)=C%17S7)S3 | InChI=1S/C117H114F4N4O2S4/c1-7-13-19-25-27-33-55-115(56-34-28-26-20-14-8-2)95-61-91-103(130-113-107(91)116(79-47-39-73(40-48-79)35-29-21-15-9-3,80-49-41-74(42-50-80)36-30-22-16-10-4)97-59-83(128-111(97)113)57-93-105(77(69-122)70-123)87-63-99(118)101(120)65-89(87)109(93)126)67-85(95)86-68-104-92(62-96(86)115)108-114(131-104)112-98(60-84(129-112)58-94-106(78(71-124)72-125)88-64-100(119)102(121)66-90(88)110(94)127)117(108,81-51-43-75(44-52-81)37-31-23-17-11-5)82-53-45-76(46-54-82)38-32-24-18-12-6/h39-54,57-68H,7-38,55-56H2,1-6H3/b93-57-,94-58- |  |  | 9.58 |  | 5.49 | 4.01 | 1.48
1222 | CCCCCCC(C=C1)=CC=C1C2(C3=CC=C(CCCCCC)C=C3)C4=CC5=C(C(C6=C5SC7=C6SC(/C=C8C(C(C=CC(Cl)=C9)=C9C\8=C(C#N)\C#N)=O)=C7)(C%10=CC=C(CCCCCC)C=C%10)C%11=CC=C(CCCCCC)C=C%11)C=C4C%12=C2C(SC(/C=C%13C(C(C=CC(Cl)=C%14)=C%14C\%13=C(C#N)/C#N)=O)=C%15)=C%15S%12 | InChI=1S/C94H80Cl2N4O2S4/c1-5-9-13-17-21-57-25-33-63(34-26-57)93(64-35-27-58(28-36-64)22-18-14-10-6-2)79-51-76-80(52-75(79)89-85(93)91-81(105-89)49-69(103-91)47-77-83(61(53-97)54-98)73-45-67(95)41-43-71(73)87(77)101)94(65-37-29-59(30-38-65)23-19-15-11-7-3,66-39-31-60(32-40-66)24-20-16-12-8-4)86-90(76)106-82-50-70(104-92(82)86)48-78-84(62(55-99)56-100)74-46-68(96)42-44-72(74)88(78)102/h25-52H,5-24H2,1-4H3/b77-47-,78-48- |  |  | 13.74 |  | 5.7 | 4.02 | 1.68
1223 | O=C(C(SC=C1)=C1C/2=C(C#N)\C#N)C2=C/C3=CC(S4)=C(S3)C5=C4C6=CC(C(C(C=C7)=CC=C7CCCCCC)(C(C=C8)=CC=C8CCCCCC)C9=C%10SC%11=C9SC(/C=C%12C(C(SC=C%13)=C%13C\%12=C(C#N)\C#N)=O)=C%11)=C%10C=C6C5(C%14=CC=C(C=C%14)CCCCCC)C%15=CC=C(C=C%15)CCCCCC | InChI=1S/C90H78N4O2S6/c1-5-9-13-17-21-55-25-33-61(34-26-55)89(62-35-27-56(28-36-62)22-18-14-10-6-2)73-49-70-74(50-69(73)83-79(89)87-75(101-83)47-65(99-87)45-71-77(59(51-91)52-92)67-41-43-97-85(67)81(71)95)90(63-37-29-57(30-38-63)23-19-15-11-7-3,64-39-31-58(32-40-64)24-20-16-12-8-4)80-84(70)102-76-48-66(100-88(76)80)46-72-78(60(53-93)54-94)68-42-44-98-86(68)82(72)96/h25-50H,5-24H2,1-4H3/b71-45-,72-46- |  |  | 9.51 |  | 5.63 | 3.82 | 1.81
1224 | CCCCCCC(C=C1)=CC=C1C2(C3=CC=C(CCCCCC)C=C3)C4=CC5=C(C(C6=C5SC7=C6SC(/C=C8C(C(C=CC(F)=C9)=C9C\8=C(C#N)\C#N)=O)=C7)(C%10=CC=C(CCCCCC)C=C%10)C%11=CC=C(CCCCCC)C=C%11)C=C4C%12=C2C(SC(/C=C%13C(C(C=CC(F)=C%14)=C%14C\%13=C(C#N)/C#N)=O)=C%15)=C%15S%12 | InChI=1S/C94H80F2N4O2S4/c1-5-9-13-17-21-57-25-33-63(34-26-57)93(64-35-27-58(28-36-64)22-18-14-10-6-2)79-51-76-80(52-75(79)89-85(93)91-81(105-89)49-69(103-91)47-77-83(61(53-97)54-98)73-45-67(95)41-43-71(73)87(77)101)94(65-37-29-59(30-38-65)23-19-15-11-7-3,66-39-31-60(32-40-66)24-20-16-12-8-4)86-90(76)106-82-50-70(104-92(82)86)48-78-84(62(55-99)56-100)74-46-68(96)42-44-72(74)88(78)102/h25-52H,5-24H2,1-4H3/b77-47-,78-48- |  |  | 10.54 |  | 5.67 | 4.02 | 1.65
1225 | CCCCCCC(C=C1)=CC=C1C(C2=C3SC4=C2SC(/C=C5/C(C6=C(C5=O)C=CC(F)=C6)=C(C#N)/C#N)=C4)(C7=CC=C(CCCCCC)C=C7)C8=C3C=C(C(C9=C%10SC(C%11=CC=C(/C=C%12C(C(C=CC(F)=C%13)=C%13C\%12=C(C#N)\C#N)=O)S%11)=C9)(C%14=CC=C(CCCCCC)C=C%14)C%15=CC=C(CCCCCC)C=C%15)C%10=C8 | InChI=1S/C96H82F2N4O2S4/c1-5-9-13-17-21-59-25-33-65(34-26-59)95(66-35-27-60(28-36-66)22-18-14-10-6-2)81-53-78-82(52-77(81)92-83(95)54-85(107-92)84-46-43-71(105-84)49-79-87(63(55-99)56-100)75-47-69(97)41-44-73(75)90(79)103)96(67-37-29-61(30-38-67)23-19-15-11-7-3,68-39-31-62(32-40-68)24-20-16-12-8-4)89-93(78)108-86-51-72(106-94(86)89)50-80-88(64(57-101)58-102)76-48-70(98)42-45-74(76)91(80)104/h25-54H,5-24H2,1-4H3/b79-49-,80-50- |  |  | 12.71 |  | 5.6 | 4 | 1.6
1226 | CCCCCCC(C=C1)=CC=C1C(C2=C3SC(C4=CC=C(/C=C5/C(C6=C(C5=O)C=CC(F)=C6)=C(C#N)/C#N)S4)=C2)(C7=CC=C(CCCCCC)C=C7)C8=C3C=C(C(C9=C%10SC(C%11=CC=C(/C=C%12C(C(C=CC(F)=C%13)=C%13C\%12=C(C#N)\C#N)=O)S%11)=C9)(C%14=CC=C(CCCCCC)C=C%14)C%15=CC=C(CCCCCC)C=C%15)C%10=C8 | InChI=1S/C98H84F2N4O2S4/c1-5-9-13-17-21-61-25-33-67(34-26-61)97(68-35-27-62(28-36-68)22-18-14-10-6-2)83-53-80-84(54-79(83)95-85(97)55-89(109-95)87-47-43-73(107-87)51-81-91(65(57-101)58-102)77-49-71(99)41-45-75(77)93(81)105)98(69-37-29-63(30-38-69)23-19-15-11-7-3,70-39-31-64(32-40-70)24-20-16-12-8-4)86-56-90(110-96(80)86)88-48-44-74(108-88)52-82-92(66(59-103)60-104)78-50-72(100)42-46-76(78)94(82)106/h25-56H,5-24H2,1-4H3/b81-51-,82-52- |  |  | 10.71 |  | 5.5 | 3.99 | 1.51
1227 | O=C1C(C=C(F)C(F)=C2)=C2C(/C1=C/C3=CC4=C(S3)C(C(C5=CC=C(CCCCCC)C=C5)(C6=C7SC8=C6SC9=C8C(C(C=C%10)=CC=C%10CCCCCC)(C(C=C%11)=CC=C%11CCCCCC)C%12=C9SC%13=C%12SC%14=C%13C(C(C=C%15)=CC=C%15CCCCCC)(C(C=C%16)=CC=C%16CCCCCC)C%17=C%14SC%18=C%17SC(/C=C%19C(C%20=C(C\%19=C(C#N)/C#N)C=C(C(F)=C%20)F)=O)=C%18)C%21=CC=C(CCCCCC)C=C%21)=C7S4)=C(C#N)/C#N | InChI=1S/C125H110F4N4O2S8/c1-7-13-19-25-31-73-37-49-81(50-38-73)123(82-51-39-74(40-52-82)32-26-20-14-8-2)103-111-99(63-87(136-111)61-93-101(79(69-130)70-131)89-65-95(126)97(128)67-91(89)109(93)134)138-113(103)115-105(123)117-119(140-115)107-121(142-117)122-108(125(107,85-57-45-77(46-58-85)35-29-23-17-11-5)86-59-47-78(48-60-86)36-30-24-18-12-6)120-118(143-122)106-116(141-120)114-104(112-100(139-114)64-88(137-112)62-94-102(80(71-132)72-133)90-66-96(127)98(129)68-92(90)110(94)135)124(106,83-53-41-75(42-54-83)33-27-21-15-9-3)84-55-43-76(44-56-84)34-28-22-16-10-4/h37-68H,7-36H2,1-6H3/b93-61-,94-62- |  |  | 11.2 |  | 5.31 | 4.06 | 1.25
1228 | O=C1C(C=C(F)C(F)=C2)=C2C(/C1=C/C3=CSC4=C3SC5=C4C(C6=CC=C(CCCCCC)C=C6)(C7=C5SC8=C7SC9=C8C(C(C=C%10)=CC=C%10CCCCCC)(C(C=C%11)=CC=C%11CCCCCC)C%12=C9SC%13=C%12SC%14=C%13C(C(C=C%15)=CC=C%15CCCCCC)(C(C=C%16)=CC=C%16CCCCCC)C%17=C%14SC%18=C%17SC(/C=C%19C(C%20=C(C\%19=C(C#N)/C#N)C=C(C(F)=C%20)F)=O)=C%18)C%21=CC=C(CCCCCC)C=C%21)=C(C#N)/C#N | InChI=1S/C125H110F4N4O2S8/c1-7-13-19-25-31-73-37-49-82(50-38-73)123(83-51-39-74(40-52-83)32-26-20-14-8-2)102-111-99(63-88(137-111)62-94-101(81(70-132)71-133)90-65-96(127)98(129)67-92(90)109(94)135)138-113(102)115-104(123)117-119(140-115)106-121(142-117)122-107(125(106,86-57-45-77(46-58-86)35-29-23-17-11-5)87-59-47-78(48-60-87)36-30-24-18-12-6)120-118(143-122)105-116(141-120)114-103(112-110(139-114)79(72-136-112)61-93-100(80(68-130)69-131)89-64-95(126)97(128)66-91(89)108(93)134)124(105,84-53-41-75(42-54-84)33-27-21-15-9-3)85-55-43-76(44-56-85)34-28-22-16-10-4/h37-67,72H,7-36H2,1-6H3/b93-61-,94-62- |  |  | 10.3 |  | 5.31 | 3.99 | 1.32
1229 | CCCCCCC(C=C1)=CC=C1C(C2=C3SC(C4=C(OCC(CC)CCCC)C=C(/C=C5C(C(C=C(F)C(F)=C6)=C6C\5=C(C#N)\C#N)=O)S4)=C2)(C7=CC=C(CCCCCC)C=C7)C8=C3C=C(C(C9=C%10SC(C(S%11)=C(C=C%11/C=C%12/C(C(C=C%13F)=C(C%12=O)C=C%13F)=C(C#N)/C#N)OCC(CCCC)CC)=C9)(C%14=CC=C(CCCCCC)C=C%14)C%15=CC=C(CCCCCC)C=C%15)C%10=C8 | InChI=1S/C114H114F4N4O4S4/c1-9-17-23-27-33-73-37-45-79(46-38-73)113(80-47-39-74(40-48-80)34-28-24-18-10-2)93-57-90-94(58-89(93)109-95(113)63-103(129-109)111-101(125-69-71(15-7)31-21-13-5)55-83(127-111)53-91-105(77(65-119)66-120)85-59-97(115)99(117)61-87(85)107(91)123)114(81-49-41-75(42-50-81)35-29-25-19-11-3,82-51-43-76(44-52-82)36-30-26-20-12-4)96-64-104(130-110(90)96)112-102(126-70-72(16-8)32-22-14-6)56-84(128-112)54-92-106(78(67-121)68-122)86-60-98(116)100(118)62-88(86)108(92)124/h37-64,71-72H,9-36,69-70H2,1-8H3/b91-53-,92-54- |  |  | 11.71 |  | 5.44 | 4.16 | 1.28
1230 | FC1=CC(C(C2=C/C(S3)=CC4=C3C(C=C(C(C5=CC=C(CCCCCC)C=C5)(C6=CC=C(CCCCCC)C=C6)C7=C8SC9=C7N(CCCCCCCC)C%10=C9SC(/C=C%11C(C%12=C(C\%11=C(C#N)/C#N)C=CC(F)=C%12)=O)=C%10)C8=C%13)=C%13C4(C%14=CC=C(CCCCCC)C=C%14)C%15=CC=C(CCCCCC)C=C%15)=O)=C(C/2=C(C#N)\C#N)C=C1 | InChI=1S/C102H97F2N5O2S3/c1-6-11-16-21-22-27-52-109-90-58-78(56-86-92(70(63-107)64-108)80-51-49-76(104)54-82(80)96(86)111)113-99(90)100-94(109)93-98(114-100)84-60-87-83(59-88(84)102(93,73-44-36-67(37-45-73)30-25-19-14-9-4)74-46-38-68(39-47-74)31-26-20-15-10-5)97-89(57-77(112-97)55-85-91(69(61-105)62-106)79-50-48-75(103)53-81(79)95(85)110)101(87,71-40-32-65(33-41-71)28-23-17-12-7-2)72-42-34-66(35-43-72)29-24-18-13-8-3/h32-51,53-60H,6-31,52H2,1-5H3/b85-55-,86-56- |  |  | 14 |  | 5.51 | 3.96 | 1.55
1231 | O=C1C(C=C(F)C=C2)=C2C(/C1=C/C(S3)=CC(S4)=C3C5=C4C(C=C(C(C6=CC=C(CCCCCC)C=C6)(C7=CC=C(CCCCCC)C=C7)C8=C9SC%10=C8N(CCCCCCCC)C%11=C%10SC(/C=C%12C(C%13=C(C\%12=C(C#N)/C#N)C=CC(F)=C%13)=O)=C%11)C9=C%14)=C%14C5(C%15=CC=C(CCCCCC)C=C%15)C%16=CC=C(CCCCCC)C=C%16)=C(C#N)/C#N | InChI=1S/C104H97F2N5O2S4/c1-6-11-16-21-22-27-52-111-89-57-77(55-85-91(69(61-107)62-108)79-50-48-75(105)53-81(79)96(85)112)114-100(89)102-95(111)93-98(117-102)83-59-88-84(60-87(83)103(93,71-40-32-65(33-41-71)28-23-17-12-7-2)72-42-34-66(35-43-72)29-24-18-13-8-3)99-94(101-90(116-99)58-78(115-101)56-86-92(70(63-109)64-110)80-51-49-76(106)54-82(80)97(86)113)104(88,73-44-36-67(37-45-73)30-25-19-14-9-4)74-46-38-68(39-47-74)31-26-20-15-10-5/h32-51,53-60H,6-31,52H2,1-5H3/b85-55-,86-56- |  |  | 11.4 |  | 5.46 | 4.04 | 1.42
1232 | FC1=CC(C(C2=C/C3=CC(SC4=C5SC6=C4C(C7=CC=C(CCCCCC)C=C7)(C8=CC=C(CCCCCC)C=C8)C9=C6C=C(C(C%10=CC=C(CCCCCC)C=C%10)(C%11=CC=C(CCCCCC)C=C%11)C%12=C%13SC%14=C%12N(CCCCCCCC)C%15=C%14SC(/C=C%16C(C%17=C(C\%16=C(C#N)/C#N)C=CC(F)=C%17)=O)=C%15)C%13=C9)=C5S3)=O)=C(C/2=C(C#N)\C#N)C=C1 | InChI=1S/C106H97F2N5O2S5/c1-6-11-16-21-22-27-52-113-89-57-77(55-85-91(69(61-109)62-110)79-50-48-75(107)53-81(79)96(85)114)116-100(89)103-95(113)93-98(119-103)83-59-88-84(60-87(83)105(93,71-40-32-65(33-41-71)28-23-17-12-7-2)72-42-34-66(35-43-72)29-24-18-13-8-3)99-94(106(88,73-44-36-67(37-45-73)30-25-19-14-9-4)74-46-38-68(39-47-74)31-26-20-15-10-5)102-104(120-99)101-90(118-102)58-78(117-101)56-86-92(70(63-111)64-112)80-51-49-76(108)54-82(80)97(86)115/h32-51,53-60H,6-31,52H2,1-5H3/b85-55-,86-56- |  |  | 12.3 |  | 5.4 | 4.07 | 1.33
1233 | CCCCCCC(C=C1)=CC=C1C(C2=C3SC(C4=C(OCC(CC)CCCC)C=C(/C=C5C(C(C=C(F)C(F)=C6)=C6C\5=C(C#N)\C#N)=O)S4)=C2)(C7=CC=C(CCCCCC)C=C7)C8=C3C=C(C(C9=C%10SC(C(S%11)=C(C=C%11/C=C%12/C(C(C=C%13F)=C(C%12=O)C=C%13F)=C(C#N)/C#N)OCC(CCCC)CC)=C9)(C%14=CC=C(CCCCCC)C=C%14)C%15=CC=C(CCCCCC)C=C%15)C%10=C8 | InChI=1S/C114H114F4N4O4S4/c1-9-17-23-27-33-73-37-45-79(46-38-73)113(80-47-39-74(40-48-80)34-28-24-18-10-2)93-57-90-94(58-89(93)109-95(113)63-103(129-109)111-101(125-69-71(15-7)31-21-13-5)55-83(127-111)53-91-105(77(65-119)66-120)85-59-97(115)99(117)61-87(85)107(91)123)114(81-49-41-75(42-50-81)35-29-25-19-11-3,82-51-43-76(44-52-82)36-30-26-20-12-4)96-64-104(130-110(90)96)112-102(126-70-72(16-8)32-22-14-6)56-84(128-112)54-92-106(78(67-121)68-122)86-60-98(116)100(118)62-88(86)108(92)124/h37-64,71-72H,9-36,69-70H2,1-8H3/b91-53-,92-54- |  |  | 8.33 |  | 5.4 | 4.2 | 1.2
1234 | CCCCCCC(C=C1)=CC=C1C(C2=C3SC(C4=C(OCC(CC)CCCC)C=C(/C=C5C(C(C=C(F)C(F)=C6)=C6C\5=C(C#N)\C#N)=O)S4)=C2)(C7=CC=C(CCCCCC)C=C7)C8=C3C=C(C(C9=C%10SC(C(S%11)=C(C=C%11/C=C%12/C(C(C=C%13F)=C(C%12=O)C=C%13F)=C(C#N)/C#N)OCC(CCCC)CC)=C9)(C%14=CC=C(CCCCCC)C=C%14)C%15=CC=C(CCCCCC)C=C%15)C%10=C8 | InChI=1S/C114H114F4N4O4S4/c1-9-17-23-27-33-73-37-45-79(46-38-73)113(80-47-39-74(40-48-80)34-28-24-18-10-2)93-57-90-94(58-89(93)109-95(113)63-103(129-109)111-101(125-69-71(15-7)31-21-13-5)55-83(127-111)53-91-105(77(65-119)66-120)85-59-97(115)99(117)61-87(85)107(91)123)114(81-49-41-75(42-50-81)35-29-25-19-11-3,82-51-43-76(44-52-82)36-30-26-20-12-4)96-64-104(130-110(90)96)112-102(126-70-72(16-8)32-22-14-6)56-84(128-112)54-92-106(78(67-121)68-122)86-60-98(116)100(118)62-88(86)108(92)124/h37-64,71-72H,9-36,69-70H2,1-8H3/b91-53-,92-54- |  |  | 8.5 |  | 5.4 | 4.2 | 1.2
1235 | O=C1C2=C(C(/C1=C/C3=CC(SC(C4=C5C=C6C(SC7=C8SC(/C=C9/C(C%10=C(C9=O)C(Cl)=CC=C%10)=C(C#N)\C#N)=C7)=C8C(C(C=C%11)=CC=C%11CCCCCC)(C6=C4)C(C=C%12)=CC=C%12CCCCCC)=C%13C5(C(C=C%14)=CC=C%14CCCCCC)C(C=C%15)=CC=C%15CCCCCC)=C%13S3)=C(C#N)\C#N)C=CC=C2Cl | InChI=1S/C94H80Cl2N4O2S4/c1-5-9-13-17-23-57-31-39-63(40-32-57)93(64-41-33-58(34-42-64)24-18-14-10-6-2)75-51-72-76(52-71(75)89-85(93)91-79(105-89)49-67(103-91)47-73-81(61(53-97)54-98)69-27-21-29-77(95)83(69)87(73)101)94(65-43-35-59(36-44-65)25-19-15-11-7-3,66-45-37-60(38-46-66)26-20-16-12-8-4)86-90(72)106-80-50-68(104-92(80)86)48-74-82(62(55-99)56-100)70-28-22-30-78(96)84(70)88(74)102/h21-22,27-52H,5-20,23-26H2,1-4H3/b73-47-,74-48- |  |  | 11.21 |  | 5.3 | 3.71 | 1.59
1236 | O=C1C2=C(C(/C1=C/C3=CC(SC(C4=C5C=C6C(SC7=C8SC(/C=C9/C(C%10=C(C9=O)C=C(Cl)C(Cl)=C%10)=C(C#N)\C#N)=C7)=C8C(C(C=C%11)=CC=C%11CCCCCC)(C6=C4)C(C=C%12)=CC=C%12CCCCCC)=C%13C5(C(C=C%14)=CC=C%14CCCCCC)C(C=C%15)=CC=C%15CCCCCC)=C%13S3)=C(C#N)\C#N)C=CC=C2 | InChI=1S/C94H80Cl2N4O2S4/c1-5-9-13-17-23-57-29-37-63(38-30-57)93(64-39-31-58(32-40-64)24-18-14-10-6-2)77-50-74-78(49-73(77)89-85(93)91-81(105-89)47-67(103-91)45-75-83(61(53-97)54-98)69-27-21-22-28-70(69)87(75)101)94(65-41-33-59(34-42-65)25-19-15-11-7-3,66-43-35-60(36-44-66)26-20-16-12-8-4)86-90(74)106-82-48-68(104-92(82)86)46-76-84(62(55-99)56-100)71-51-79(95)80(96)52-72(71)88(76)102/h21-22,27-52H,5-20,23-26H2,1-4H3/b75-45-,76-46- |  |  | 12.23 |  | 5.29 | 3.77 | 1.52
1237 | O=C(N1C(CCCCCC)CCCCCC)C2=C3C4=C(C=C2)C5=CC=C6C7=C(C(N(C(CCCCCC)CCCCCC)C6=O)=O)C=C(C#CC8=CC(C#CC9=CC(C(N%10C(CCCCCC)CCCCCC)=O)=C%11C(C%12=CC=C%11C%10=O)=C9C%13=CC=C%14C%15=C(C(N(C(CCCCCC)CCCCCC)C%14=O)=O)C=CC%12=C%13%15)=C%16C=CC%17=C(C#CC%18=CC(C(N%19C(CCCCCC)CCCCCC)=O)=C%20C%21=C%18C%22=CC=C%23C%24=C(C(N(C(CCCCCC)CCCCCC)C%23=O)=O)C=CC(C%21=CC=C%20C%19=O)=C%22%24)C=C(C#CC%25=CC(C(N%26C(CCCCCC)CCCCCC)=O)=C%27C%28=C%25C%29=CC=C%30C%31=C(C(N(C(CCCCCC)CCCCCC)C%30=O)=O)C=CC(C%28=CC=C%27C%26=O)=C%29%31)C%32=C%17C%16=C8C=C%32)C(C4=CC=C3C1=O)=C57 | InChI=1S/C224H250N8O16/c1-17-33-49-65-81-147(82-66-50-34-18-2)225-209(233)171-121-109-159-163-113-125-179-201-183(221(245)229(217(179)241)151(89-73-57-41-25-9)90-74-58-42-26-10)135-143(187(205(163)201)167-117-129-175(213(225)237)197(171)193(159)167)101-97-139-133-140(98-102-144-136-184-202-180(218(242)230(222(184)246)152(91-75-59-43-27-11)92-76-60-44-28-12)126-114-164-160-110-122-172-198-176(130-118-168(194(160)198)188(144)206(164)202)214(238)226(210(172)234)148(83-67-51-35-19-3)84-68-52-36-20-4)156-107-108-158-142(100-104-146-138-186-204-182(220(244)232(224(186)248)154(95-79-63-47-31-15)96-80-64-48-32-16)128-116-166-162-112-124-174-200-178(132-120-170(196(162)200)190(146)208(166)204)216(240)228(212(174)236)150(87-71-55-39-23-7)88-72-56-40-24-8)134-141(157-106-105-155(139)191(156)192(157)158)99-103-145-137-185-203-181(219(243)231(223(185)247)153(93-77-61-45-29-13)94-78-62-46-30-14)127-115-165-161-111-123-173-199-177(131-119-169(195(161)199)189(145)207(165)203)215(239)227(211(173)235)149(85-69-53-37-21-5)86-70-54-38-22-6/h105-138,147-154H,17-96H2,1-16H3 |  |  | 7.59 |  | 5.9 | 3.86 | 2.04
1238 | CCCCCCC(C=C1)=C(F)C=C1C2(C3=CC=C(CCCCCC)C(F)=C3)C4=CC5=C(C(C6=C5SC7=C6SC(/C=C8C(C(C=CC=C9)=C9C\8=C(C#N)\C#N)=O)=C7)(C%10=CC=C(CCCCCC)C(F)=C%10)C%11=CC=C(CCCCCC)C(F)=C%11)C=C4C%12=C2C(SC(/C=C%13C(C(C=CC=C%14)=C%14C\%13=C(C#N)/C#N)=O)=C%15)=C%15S%12 | InChI=1S/C94H78F4N4O2S4/c1-5-9-13-17-25-55-33-37-61(41-77(55)95)93(62-38-34-56(78(96)42-62)26-18-14-10-6-2)75-49-72-76(50-71(75)89-85(93)91-81(107-89)47-65(105-91)45-73-83(59(51-99)52-100)67-29-21-23-31-69(67)87(73)103)94(63-39-35-57(79(97)43-63)27-19-15-11-7-3,64-40-36-58(80(98)44-64)28-20-16-12-8-4)86-90(72)108-82-48-66(106-92(82)86)46-74-84(60(53-101)54-102)68-30-22-24-32-70(68)88(74)104/h21-24,29-50H,5-20,25-28H2,1-4H3/b73-45-,74-46- |  |  | 9.01 |  | 5.73 | 3.93 | 1.8
1239 | CCCCCCC(C=C1F)=CC=C1C2(C3=C(F)C=C(CCCCCC)C=C3)C4=CC5=C(C(C6=C5SC7=C6SC(/C=C8C(C(C=CC=C9)=C9C\8=C(C#N)\C#N)=O)=C7)(C%10=C(F)C=C(CCCCCC)C=C%10)C%11=C(F)C=C(CCCCCC)C=C%11)C=C4C%12=C2C(SC(/C=C%13C(C(C=CC=C%14)=C%14C\%13=C(C#N)/C#N)=O)=C%15)=C%15S%12 | InChI=1S/C94H78F4N4O2S4/c1-5-9-13-17-25-55-33-37-71(77(95)41-55)93(72-38-34-56(42-78(72)96)26-18-14-10-6-2)75-49-68-76(50-67(75)89-85(93)91-81(107-89)47-61(105-91)45-69-83(59(51-99)52-100)63-29-21-23-31-65(63)87(69)103)94(73-39-35-57(43-79(73)97)27-19-15-11-7-3,74-40-36-58(44-80(74)98)28-20-16-12-8-4)86-90(68)108-82-48-62(106-92(82)86)46-70-84(60(53-101)54-102)64-30-22-24-32-66(64)88(70)104/h21-24,29-50H,5-20,25-28H2,1-4H3/b69-45-,70-46- |  |  | 9.5 |  | 5.66 | 3.88 | 1.78
1240 | O=C(N(C(CCCCCC)CCCCCC)C1=O)C2=CC(C3=C4C5=C(C6=C7C8=CC9=C6C(C(N(C(CCCCCC)CCCCCC)C9=O)=O)=C5)C%10=C(C7=C(C%11=C8C%12=C(C%13=C%14C=CC%15=C%13C(C(N(C(CCCCCC)CCCCCC)C%15=O)=O)=C%12)C%16=C(C%14=CC=C%17C(N(C(CCCCCC)CCCCCC)C%18=O)=O)C%17=C%18C=C%16%11)C=C%19C(N(C(CCCCCC)CCCCCC)C%20=O)=O)C%19=C%20C=C%103)=C%21C%22=C(C%23=C(C%24=CC(C%25=C(C%26=C%27C(C%28=C%29C%30=CC%31=C%32C(C%33=C%34C=C%32C(N(C(CCCCCC)CCCCCC)C%31=O)=O)=C%30C%35=C%28C=C(C(N(C(CCCCCC)CCCCCC)C%36=O)=O)C%37=C%36C=C(C%38=C%34C%39=CC%40=C%41C(C%42=CC=C%41C(N(C(CCCCCC)CCCCCC)C%40=O)=O)=C%39C%43=C%38C=C(C(N(C(CCCCCC)CCCCCC)C%44=O)=O)C%45=C%44C=CC%42=C%43%45)C%33=C%35%37)=CC%46=C%26C(C(N(C(CCCCCC)CCCCCC)C%46=O)=O)=C%25)C%47=C(C%27=C%29C=C%48C(N(C(CCCCCC)CCCCCC)C%49=O)=O)C%48=C%49C=C%47)=CC(C%50=C(C%51=C%52C(C%53=C%54C%55=CC%56=C%57C(C%58=C%59C=C%57C(N(C(CCCCCC)CCCCCC)C%56=O)=O)=C%55C%60=C%53C=C(C(N(C(CCCCCC)CCCCCC)C%61=O)=O)C%62=C%61C=C(C%63=C%59C%64=CC%65=C%66C(C%67=CC=C%66C(N(C(CCCCCC)CCCCCC)C%65=O)=O)=C%64C%68=C%63C=C(C(N(C(CCCCCC)CCCCCC)C%69=O)=O)C%70=C%69C=CC%67=C%68%70)C%58=C%60%62)=CC%71=C%51C(C(N(C(CCCCCC)CCCCCC)C%71=O)=O)=C%50)C%72=C(C%52=C%54C=C%73C(N(C(CCCCCC)CCCCCC)C%74=O)=O)C%73=C%74C=C%72)=C%24)C=C(C(N(C(CCCCCC)CCCCCC)C%75=O)=O)C%76=C%75C=C4C%21=C%23%76)C=CC1=C%222 | InChI=1S/C468H534N18O36/c1-37-73-109-145-181-268(182-146-110-74-38-2)469-433(487)295-226-217-286-289-220-229-298-364-337(448(502)472(436(298)490)271(187-151-115-79-43-7)188-152-116-80-44-8)244-310-373-322-256-349-388-355(466(520)484(460(349)514)283(211-175-139-103-67-31)212-176-140-104-68-32)262-328-379-316-250-343-382-331(442(496)478(454(343)508)277(199-163-127-91-55-19)200-164-128-92-56-20)238-304(358-292-223-232-301-367-340(451(505)475(439(301)493)274(193-157-121-85-49-13)194-158-122-86-50-14)247-313(406(397(292)367)409(316)424(358)382)376(379)325-259-352-385-346(457(511)481(463(352)517)280(205-169-133-97-61-25)206-170-134-98-62-26)253-319(412-415(322)430(388)421(328)418(325)427(385)412)370(373)307-241-334(445(469)499)361(295)391(286)400(307)403(310)394(289)364)265-235-266(305-239-332-383-344(455(509)479(443(332)497)278(201-165-129-93-57-21)202-166-130-94-58-22)251-317-380-329-263-356-389-350(461(515)485(467(356)521)284(213-177-141-105-69-33)214-178-142-106-70-34)257-323-374-311-245-338-365-299(437(491)473(449(338)503)272(189-153-117-81-45-9)190-154-118-82-46-10)230-221-290-287-218-227-296-362-335(446(500)470(434(296)488)269(183-147-111-75-39-3)184-148-112-76-40-4)242-308(401(392(287)362)404(311)395(290)365)371(374)320-254-347-386-353(464(518)482(458(347)512)281(207-171-135-99-63-27)208-172-136-100-64-28)260-326(419-422(329)431(389)416(323)413(320)428(386)419)377(380)314-248-341-368-302(233-224-293-359(305)425(383)410(317)407(314)398(293)368)440(494)476(452(341)506)275(195-159-123-87-51-15)196-160-124-88-52-16)237-267(236-265)306-240-333-384-345(456(510)480(444(333)498)279(203-167-131-95-59-23)204-168-132-96-60-24)252-318-381-330-264-357-390-351(462(516)486(468(357)522)285(215-179-143-107-71-35)216-180-144-108-72-36)258-324-375-312-246-339-366-300(438(492)474(450(339)504)273(191-155-119-83-47-11)192-156-120-84-48-12)231-222-291-288-219-228-297-363-336(447(501)471(435(297)489)270(185-149-113-77-41-5)186-150-114-78-42-6)243-309(402(393(288)363)405(312)396(291)366)372(375)321-255-348-387-354(465(519)483(459(348)513)282(209-173-137-101-65-29)210-174-138-102-66-30)261-327(420-423(330)432(390)417(324)414(321)429(387)420)378(381)315-249-342-369-303(234-225-294-360(306)426(384)411(318)408(315)399(294)369)441(495)477(453(342)507)276(197-161-125-89-53-17)198-162-126-90-54-18/h217-264,268-285H,37-216H2,1-36H3 |  |  | 8.84 |  | 5.85 | 3.81 | 2.04
1241 | O=C(N(C(CCCCCC)CCCCCC)C1=O)C2=CC(C3=C4C5=C(C6=C7C8=CC9=C6C(C(N(C(CCCCCC)CCCCCC)C9=O)=O)=C5)C%10=C(C7=C(C%11=C8C%12=C(C%13=C%14C=CC%15=C%13C(C(N(C(CCCCCC)CCCCCC)C%15=O)=O)=C%12)C%16=C(C%14=CC=C%17C(N(C(CCCCCC)CCCCCC)C%18=O)=O)C%17=C%18C=C%16%11)C=C%19C(N(C(CCCCCC)CCCCCC)C%20=O)=O)C%19=C%20C=C%103)=C%21C%22=C(C%23=C%24C=C(C(N(C(CCCCCC)CCCCCC)C%25=O)=O)C%26=C%25C=C4C%21=C%23%26)C(C%27=C%24C(C%28=CC%29=C%30C(C%31=C%32C=C%30C(N(C(CCCCCC)CCCCCC)C%29=O)=O)=C%28C%33=C%34C=C(C(N(C(CCCCCC)CCCCCC)C%35=O)=O)C%36=C%35C=C(C%37=C%32C%38=CC%39=C%40C(C%41=C%42C=C%40C(N(C(CCCCCC)CCCCCC)C%39=O)=O)=C%38C%43=C%37C=C(C(N(C(CCCCCC)CCCCCC)C%44=O)=O)C%45=C%44C=C(C%46=C%42C%47=CC%48=C%49C(C%50=CC=C%49C(N(C(CCCCCC)CCCCCC)C%48=O)=O)=C%47C%51=C%46C=C(C(N(C(CCCCCC)CCCCCC)C%52=O)=O)C%53=C%52C=CC%50=C%51%53)C%41=C%43%45)C%31=C%33%36)=C%34C%54=C%27C%55=C(C%56=C%57C(C%58=C%59C%60=CC%61=C%62C(C%63=C%64C=C%62C(N(C(CCCCCC)CCCCCC)C%61=O)=O)=C%60C%65=C%58C=C(C(N(C(CCCCCC)CCCCCC)C%66=O)=O)C%67=C%66C=C(C%68=C%64C%69=CC%70=C%71C(C%72=CC=C%71C(N(C(CCCCCC)CCCCCC)C%70=O)=O)=C%69C%73=C%68C=C(C(N(C(CCCCCC)CCCCCC)C%74=O)=O)C%75=C%74C=CC%72=C%73%75)C%63=C%65%67)=CC%76=C%56C(C(N(C(CCCCCC)CCCCCC)C%76=O)=O)=C%55)C%77=C(C%57=C%59C=C%78C(N(C(CCCCCC)CCCCCC)C%79=O)=O)C%78=C%79C=C%77%54)=CC1=C%222 | InChI=1S/C468H528N18O36/c1-37-73-109-145-181-259(182-146-110-74-38-2)469-433(487)283-223-217-277-278-218-224-284-350-320(440(494)470(434(284)488)260(183-147-111-75-39-3)184-148-112-76-40-4)230-290-356-296-236-326-368-332(452(506)476(446(326)500)266(195-159-123-87-51-15)196-160-124-88-52-16)242-302-362-308-248-338-374-344(464(518)482(458(338)512)272(207-171-135-99-63-27)208-172-136-100-64-28)254-314-392-391(313-253-343-373-337(457(511)481(463(343)517)271(205-169-133-97-61-25)206-170-134-98-62-26)247-307(409-410(308)428(374)416(314)415(313)427(373)409)361(362)301-241-331-367-325(445(499)475(451(331)505)265(193-157-121-85-49-13)194-158-122-86-50-14)235-295(397-398(296)422(368)404(302)403(301)421(367)397)355(356)289-229-319(439(469)493)349(283)379(277)385(289)386(290)380(278)350)393-315-255-345-375-339(459(513)483(465(345)519)273(209-173-137-101-65-29)210-174-138-102-66-30)249-309-363-303-243-333-369-327(447(501)477(453(333)507)267(197-161-125-89-53-17)198-162-126-90-54-18)237-297-357-291-231-321-351-285(435(489)471(441(321)495)261(185-149-113-77-41-5)186-150-114-78-42-6)225-219-279-280-220-226-286-352-322(442(496)472(436(286)490)262(187-151-115-79-43-7)188-152-116-80-44-8)232-292(388(382(280)352)387(291)381(279)351)358(357)298-238-328-370-334(454(508)478(448(328)502)268(199-163-127-91-55-19)200-164-128-92-56-20)244-304(406-405(303)423(369)399(297)400(298)424(370)406)364(363)310-250-341-377-347(467(521)485(461(341)515)275(213-177-141-105-69-33)214-178-142-106-70-34)257-317(419-417(315)429(375)411(309)412(310)431(377)419)395(393)396-318-258-348-378-342(462(516)486(468(348)522)276(215-179-143-107-71-35)216-180-144-108-72-36)252-312-366-306-246-336-372-330(450(504)480(456(336)510)270(203-167-131-95-59-23)204-168-132-96-60-24)240-300-360-294-234-324-354-288(438(492)474(444(324)498)264(191-155-119-83-47-11)192-156-120-84-48-12)228-222-282-281-221-227-287-353-323(443(497)473(437(287)491)263(189-153-117-81-45-9)190-154-118-82-46-10)233-293(389(383(281)353)390(294)384(282)354)359(360)299-239-329-371-335(455(509)479(449(329)503)269(201-165-129-93-57-21)202-166-130-94-58-22)245-305(407-408(306)426(372)402(300)401(299)425(371)407)365(366)311-251-340-376-346(256-316(394(392)396)418-420(318)432(378)414(312)413(311)430(376)418)466(520)484(460(340)514)274(211-175-139-103-67-31)212-176-140-104-68-32/h217-276H,37-216H2,1-36H3 |  |  | 7.93 |  | 5.79 | 3.82 | 1.97
1242 | O=C(C(C=CC=C1)=C1C/2=C(C#N)/C#N)C2=C/C(S3)=CC4=C3C5=C(C(C6=CC=C(OCCCCCC)C=C6)4C7=CC=C(OCCCCCC)C=C7)C=C8C(C(C9=C8SC(/C=C%10/C(C%11=C(C%10=O)C=CC=C%11)=C(C#N)/C#N)=C9)(C%12=CC=C(OCCCCCC)C=C%12)C%13=CC=C(OCCCCCC)C=C%13)=C5 | InChI=1S/C90H82N4O6S2/c1-5-9-13-21-45-97-65-37-29-61(30-38-65)89(62-31-39-66(40-32-62)98-46-22-14-10-6-2)79-53-76-80(54-75(79)87-81(89)51-69(101-87)49-77-83(59(55-91)56-92)71-25-17-19-27-73(71)85(77)95)90(63-33-41-67(42-34-63)99-47-23-15-11-7-3,64-35-43-68(44-36-64)100-48-24-16-12-8-4)82-52-70(102-88(76)82)50-78-84(60(57-93)58-94)72-26-18-20-28-74(72)86(78)96/h17-20,25-44,49-54H,5-16,21-24,45-48H2,1-4H3/b77-49-,78-50- |  |  | 5.11 |  | 5.67 | 3.89 | 1.78
1243 | O=C(C(C=CC=C1)=C1C/2=C(C#N)/C#N)C2=C/C(S3)=CC4=C3C5=C(/C4=C(C6=CC=C(OCC(CC)CCCC)C=C6)/C7=CC=C(OCC(CC)CCCC)C=C7)C=C8C(/C(C9=C8SC(/C=C%10/C(C%11=C(C%10=O)C=CC=C%11)=C(C#N)/C#N)=C9)=C(C%12=CC=C(OCC(CC)CCCC)C=C%12)\C%13=CC=C(OCC(CC)CCCC)C=C%13)=C5 | InChI=1S/C100H98N4O6S2/c1-9-17-25-63(13-5)59-107-73-41-33-67(34-42-73)91(68-35-43-74(44-36-68)108-60-64(14-6)26-18-10-2)95-83-53-86-84(54-85(83)99-89(95)51-77(111-99)49-87-93(71(55-101)56-102)79-29-21-23-31-81(79)97(87)105)96(90-52-78(112-100(86)90)50-88-94(72(57-103)58-104)80-30-22-24-32-82(80)98(88)106)92(69-37-45-75(46-38-69)109-61-65(15-7)27-19-11-3)70-39-47-76(48-40-70)110-62-66(16-8)28-20-12-4/h21-24,29-54,63-66H,9-20,25-28,59-62H2,1-8H3/b87-49-,88-50-,95-91?,96-92? |  |  | 1.77 |  | 5.52 | 3.84 | 1.68
1244 | O=C(C(C=CC=C1)=C1C/2=C(C#N)/C#N)C2=C/C(S3)=CC4=C3C5=C(/C4=C(C6=CC(OCC(CC)CCCC)=CC=C6)/C7=CC=CC(OCC(CC)CCCC)=C7)C=C8C(/C(C9=C8SC(/C=C%10/C(C%11=C(C%10=O)C=CC=C%11)=C(C#N)/C#N)=C9)=C(C%12=CC=CC(OCC(CC)CCCC)=C%12)\C%13=CC(OCC(CC)CCCC)=CC=C%13)=C5 | InChI=1S/C100H98N4O6S2/c1-9-17-29-63(13-5)59-107-73-37-25-33-67(45-73)91(68-34-26-38-74(46-68)108-60-64(14-6)30-18-10-2)95-83-53-86-84(54-85(83)99-89(95)51-77(111-99)49-87-93(71(55-101)56-102)79-41-21-23-43-81(79)97(87)105)96(90-52-78(112-100(86)90)50-88-94(72(57-103)58-104)80-42-22-24-44-82(80)98(88)106)92(69-35-27-39-75(47-69)109-61-65(15-7)31-19-11-3)70-36-28-40-76(48-70)110-62-66(16-8)32-20-12-4/h21-28,33-54,63-66H,9-20,29-32,59-62H2,1-8H3/b87-49-,88-50-,95-91?,96-92? |  |  | 5.85 |  | 5.63 | 3.78 | 1.85
1245 | O=C(C(C=CC=C1)=C1C/2=C(C#N)/C#N)C2=C/C(S3)=CC4=C3C5=C(/C4=C(C6=CC=C(CC(CC)CCCC)S6)/C7=CC=C(CC(CC)CCCC)S7)C=C8C(/C(C9=C8SC(/C=C%10/C(C%11=C(C%10=O)C=CC=C%11)=C(C#N)/C#N)=C9)=C(C%12=CC=C(CC(CC)CCCC)S%12)\C%13=CC=C(CC(CC)CCCC)S%13)=C5 | InChI=1S/C92H90N4O2S6/c1-9-17-25-55(13-5)41-61-33-37-79(99-61)87(80-38-34-62(100-80)42-56(14-6)26-18-10-2)85-71-49-74-72(50-73(71)91-77(85)47-65(103-91)45-75-83(59(51-93)52-94)67-29-21-23-31-69(67)89(75)97)86(78-48-66(104-92(74)78)46-76-84(60(53-95)54-96)68-30-22-24-32-70(68)90(76)98)88(81-39-35-63(101-81)43-57(15-7)27-19-11-3)82-40-36-64(102-82)44-58(16-8)28-20-12-4/h21-24,29-40,45-50,55-58H,9-20,25-28,41-44H2,1-8H3/b75-45-,76-46-,87-85?,88-86? |  |  | 0.62 |  | 5.43 | 3.72 | 1.71
1246 | CCCCCCC(C=C1)=CC=C1C2(C3=CC=C(CCCCCC)C=C3)OC4=C(SC5=C4SC6=C5OC(C7=C6SC8=C7SC(/C=C9C(C(C=C(F)C(F)=C%10)=C%10C\9=C(C#N)\C#N)=O)=C8)(C%11=CC=C(CCCCCC)C=C%11)C%12=CC=C(CCCCCC)C=C%12)C%13=C2C(SC(/C=C%14C(C(C=C(F)C(F)=C%15)=C%15C\%14=C(C#N)/C#N)=O)=C%16)=C%16S%13 | InChI=1S/C94H76F4N4O4S6/c1-5-9-13-17-21-53-25-33-59(34-26-53)93(60-35-27-54(28-36-60)22-18-14-10-6-2)79-85-75(43-63(107-85)41-69-77(57(49-99)50-100)65-45-71(95)73(97)47-67(65)81(69)103)109-87(79)89-83(105-93)91-92(111-89)84-90(112-91)88-80(86-76(110-88)44-64(108-86)42-70-78(58(51-101)52-102)66-46-72(96)74(98)48-68(66)82(70)104)94(106-84,61-37-29-55(30-38-61)23-19-15-11-7-3)62-39-31-56(32-40-62)24-20-16-12-8-4/h25-48H,5-24H2,1-4H3/b69-41-,70-42- |  |  | 7.22 |  | 5.32 | 4 | 1.32
1247 | CCCCCCC(C=C1)=CC=C1C2(C3=CC=C(CCCCCC)C=C3)C4=CC5=C(C(C6=C5SC7=C6SC(/C=C8C(C(SC=C9)=C9C\8=C(C#N)\C#N)=O)=C7)(C%10=CC=C(CCCCCC)C=C%10)C%11=CC=C(CCCCCC)C=C%11)C=C4C%12=C2C(SC(/C=C%13C(C(SC=C%14)=C%14C\%13=C(C#N)/C#N)=O)=C%15)=C%15S%12 | InChI=1S/C90H78N4O2S6/c1-5-9-13-17-21-55-25-33-61(34-26-55)89(62-35-27-56(28-36-62)22-18-14-10-6-2)73-49-70-74(50-69(73)83-79(89)87-75(101-83)47-65(99-87)45-71-77(59(51-91)52-92)67-41-43-97-85(67)81(71)95)90(63-37-29-57(30-38-63)23-19-15-11-7-3,64-39-31-58(32-40-64)24-20-16-12-8-4)80-84(70)102-76-48-66(100-88(76)80)46-72-78(60(53-93)54-94)68-42-44-98-86(68)82(72)96/h25-50H,5-24H2,1-4H3/b71-45-,72-46- |  |  | 10.92 |  | 5.6 | 3.92 | 1.68
1248 | CCCCCCC(C=C1)=CC=C1C(C2=C3SC(C4=C(OCC(CC)CCCC)C=C(/C=C5C(C(C=C(F)C(F)=C6)=C6C\5=C(C#N)\C#N)=O)S4)=C2)(C7=CC=C(CCCCCC)C=C7)C8=C3C=C(C(C9=C%10SC(C(S%11)=C(C=C%11/C=C%12/C(C(C=C%13F)=C(C%12=O)C=C%13F)=C(C#N)/C#N)OCC(CCCC)CC)=C9)(C%14=CC=C(CCCCCC)C=C%14)C%15=CC=C(CCCCCC)C=C%15)C%10=C8 | InChI=1S/C114H114F4N4O4S4/c1-9-17-23-27-33-73-37-45-79(46-38-73)113(80-47-39-74(40-48-80)34-28-24-18-10-2)93-57-90-94(58-89(93)109-95(113)63-103(129-109)111-101(125-69-71(15-7)31-21-13-5)55-83(127-111)53-91-105(77(65-119)66-120)85-59-97(115)99(117)61-87(85)107(91)123)114(81-49-41-75(42-50-81)35-29-25-19-11-3,82-51-43-76(44-52-82)36-30-26-20-12-4)96-64-104(130-110(90)96)112-102(126-70-72(16-8)32-22-14-6)56-84(128-112)54-92-106(78(67-121)68-122)86-60-98(116)100(118)62-88(86)108(92)124/h37-64,71-72H,9-36,69-70H2,1-8H3/b91-53-,92-54- |  |  | 10.1 |  | 5.39 | 4.14 | 1.25
1249 | S=C(N(C/1=O)CCCCCC)SC1=C/C(S2)=CC=C2C(C=C3)=CC4=C3C5=CC=C(C6=CC=C(/C=C(S7)/C(N(CCCCCC)C7=S)=O)S6)C=C5C48C9=CC(C%10=CC=C(/C=C(S%11)/C(N(CCCCCC)C%11=S)=O)S%10)=CC=C9C%12=CC=C(C%13=CC=C(/C=C%14SC(N(C\%14=O)CCCCCC)=S)S%13)C=C%128 | InChI=1S/C81H76N4O4S12/c1-5-9-13-17-37-82-73(86)69(98-77(82)90)45-53-25-33-65(94-53)49-21-29-57-58-30-22-50(66-34-26-54(95-66)46-70-74(87)83(78(91)99-70)38-18-14-10-6-2)42-62(58)81(61(57)41-49)63-43-51(67-35-27-55(96-67)47-71-75(88)84(79(92)100-71)39-19-15-11-7-3)23-31-59(63)60-32-24-52(44-64(60)81)68-36-28-56(97-68)48-72-76(89)85(80(93)101-72)40-20-16-12-8-4/h21-36,41-48H,5-20,37-40H2,1-4H3/b69-45-,70-46-,71-47-,72-48- |  |  | 4.01 |  | 5.53 | 3.35 | 2.18
1250 | O=C1C2=C(C(/C1=C/C3=CC4=C(C5=CC(C6(C7=CC=C(CCCCCC)C=C7)C8=CC=C(CCCCCC)C=C8)=C(C9=C6C=C(/C=C%10/C(C%11=C(C%10=O)C=CC=C%11)=C(C#N)/C#N)S9)C=C5C4(C%12=CC=C(CCCCCC)C=C%12)C%13=CC=C(CCCCCC)C=C%13)S3)=C(C#N)\C#N)C=CC=C2 | InChI=1S/C90H82N4O2S2/c1-5-9-13-17-25-59-33-41-65(42-34-59)89(66-43-35-60(36-44-66)26-18-14-10-6-2)79-53-76-80(54-75(79)87-81(89)51-69(97-87)49-77-83(63(55-91)56-92)71-29-21-23-31-73(71)85(77)95)90(67-45-37-61(38-46-67)27-19-15-11-7-3,68-47-39-62(40-48-68)28-20-16-12-8-4)82-52-70(98-88(76)82)50-78-84(64(57-93)58-94)72-30-22-24-32-74(72)86(78)96/h21-24,29-54H,5-20,25-28H2,1-4H3/b77-49-,78-50- |  |  | 4.57 |  | 5.7 | 3.87 | 1.83
1251 | O=C1C2=C(C(/C1=C/C3=CC4=C(C5=CC(C6(C7=CC=C(CCCCCC)C=C7)C8=CC=C(CCCCCC)C=C8)=C(C9=C6C=C(/C=C%10/C(C%11=C(C%10=O)C=C(F)C(F)=C%11)=C(C#N)/C#N)S9)C=C5C4(C%12=CC=C(CCCCCC)C=C%12)C%13=CC=C(CCCCCC)C=C%13)S3)=C(C#N)\C#N)C=C(F)C(F)=C2 | InChI=1S/C90H78F4N4O2S2/c1-5-9-13-17-21-55-25-33-61(34-26-55)89(62-35-27-56(28-36-62)22-18-14-10-6-2)75-45-72-76(46-71(75)87-77(89)43-65(101-87)41-73-83(59(51-95)52-96)67-47-79(91)81(93)49-69(67)85(73)99)90(63-37-29-57(30-38-63)23-19-15-11-7-3,64-39-31-58(32-40-64)24-20-16-12-8-4)78-44-66(102-88(72)78)42-74-84(60(53-97)54-98)68-48-80(92)82(94)50-70(68)86(74)100/h25-50H,5-24H2,1-4H3/b73-41-,74-42- |  |  | 7.1 |  | 5.73 | 3.93 | 1.8
1252 | O=C1C2=C(C(/C1=C/C3=CC4=C(C5=CC(C6(C7=CC=C(CCCCCC)C=C7)C8=CC=C(CCCCCC)C=C8)=C(C9=C6C=C(/C=C%10/C(C%11=C(C%10=O)C=C(Cl)C(Cl)=C%11)=C(C#N)/C#N)S9)C=C5C4(C%12=CC=C(CCCCCC)C=C%12)C%13=CC=C(CCCCCC)C=C%13)S3)=C(C#N)\C#N)C=C(Cl)C(Cl)=C2 | InChI=1S/C90H78Cl4N4O2S2/c1-5-9-13-17-21-55-25-33-61(34-26-55)89(62-35-27-56(28-36-62)22-18-14-10-6-2)75-45-72-76(46-71(75)87-77(89)43-65(101-87)41-73-83(59(51-95)52-96)67-47-79(91)81(93)49-69(67)85(73)99)90(63-37-29-57(30-38-63)23-19-15-11-7-3,64-39-31-58(32-40-64)24-20-16-12-8-4)78-44-66(102-88(72)78)42-74-84(60(53-97)54-98)68-48-80(92)82(94)50-70(68)86(74)100/h25-50H,5-24H2,1-4H3/b73-41-,74-42- |  |  | 9.24 |  | 5.78 | 4.02 | 1.76
1253 | CCCCCCC(C1=C2SC(/C=C3C(C(C=CC=C4)=C4C\3=C(C#N)\C#N)=O)=C1)(CCCCCC)C5=C2C(OC)=C(C(CCCCCC)(CCCCCC)C6=C7SC(/C=C8/C(C9=C(C8=O)C=CC=C9)=C(C#N)/C#N)=C6)C7=C5OC | InChI=1S/C68H70N4O4S2/c1-7-11-15-23-31-67(32-24-16-12-8-2)53-37-45(35-51-55(43(39-69)40-70)47-27-19-21-29-49(47)61(51)73)77-65(53)57-59(67)63(75-5)58-60(64(57)76-6)68(33-25-17-13-9-3,34-26-18-14-10-4)54-38-46(78-66(54)58)36-52-56(44(41-71)42-72)48-28-20-22-30-50(48)62(52)74/h19-22,27-30,35-38H,7-18,23-26,31-34H2,1-6H3/b51-35-,52-36- |  |  | 11.16 |  | 5.69 | 3.89 | 1.8
1254 | CCCCCCC(C1=C2SC(/C=C3C(C(C=CC(F)=C4)=C4C\3=C(C#N)\C#N)=O)=C1)(CCCCCC)C5=C2C(OC)=C(C(CCCCCC)(CCCCCC)C6=C7SC(/C=C8/C(C9=C(C8=O)C=CC(F)=C9)=C(C#N)/C#N)=C6)C7=C5OC | InChI=1S/C68H68F2N4O4S2/c1-7-11-15-19-27-67(28-20-16-12-8-2)53-35-45(33-51-55(41(37-71)38-72)49-31-43(69)23-25-47(49)61(51)75)79-65(53)57-59(67)63(77-5)58-60(64(57)78-6)68(29-21-17-13-9-3,30-22-18-14-10-4)54-36-46(80-66(54)58)34-52-56(42(39-73)40-74)50-32-44(70)24-26-48(50)62(52)76/h23-26,31-36H,7-22,27-30H2,1-6H3/b51-33-,52-34- |  |  | 13.46 |  | 5.8 | 3.93 | 1.87
1255 | CCCCC(CN1C2=C(C3=C1C(SC(/C=C4/C(C5=CSC=C5C4=O)=C(C#N)/C#N)=C6)=C6S3)C7=NN(N=C7C8=C2N(C9=C8SC%10=C9SC(/C=C%11C(C%12=CSC=C%12C\%11=C(C#N)\C#N)=O)=C%10)CC(CCCC)CC)CC(CCCC)CC)CC | InChI=1S/C64H59N9O2S6/c1-7-13-16-34(10-4)27-71-55-51(63-57(71)61-47(80-63)21-39(78-61)19-41-49(37(23-65)24-66)43-30-76-32-45(43)59(41)74)53-54(70-73(69-53)29-36(12-6)18-15-9-3)52-56(55)72(28-35(11-5)17-14-8-2)58-62-48(81-64(52)58)22-40(79-62)20-42-50(38(25-67)26-68)44-31-77-33-46(44)60(42)75/h19-22,30-36H,7-18,27-29H2,1-6H3/b41-19-,42-20- |  |  | 13.4 |  | 5.43 | 4.04 | 1.39
1256 | O=C(C(C=C(F)C(F)=C1)=C1C/2=C(C#N)\C#N)C2=C/C(S3)=CC4=C3C5=C(C4(CCCCCC)CCCCCC)C=C6C(C(CCCCCC)(CCCCCC)C7=C6SC(/C=C8C(C(C=C(F)C(F)=C9)=C9C\8=C(C#N)/C#N)=O)=C7)=C5 | InChI=1S/C66H62F4N4O2S2/c1-5-9-13-17-21-65(22-18-14-10-6-2)51-29-48-52(30-47(51)63-53(65)27-41(77-63)25-49-59(39(35-71)36-72)43-31-55(67)57(69)33-45(43)61(49)75)66(23-19-15-11-7-3,24-20-16-12-8-4)54-28-42(78-64(48)54)26-50-60(40(37-73)38-74)44-32-56(68)58(70)34-46(44)62(50)76/h25-34H,5-24H2,1-4H3/b49-25-,50-26- |  |  | 6.88 |  | 5.83 | 3.86 | 1.97
1257 | O=C(C/1=C\C2=CC=C(C3=CC(OCC(CCCCCC)CCCCCCCC)=C(C4=CC=C(/C=C(/C(C5=C6C=C(F)C(F)=C5)=C(C#N)\C#N)C6=O)S4)C=C3OCC(CCCCCC)CCCCCCCC)S2)C7=C(C=C(F)C(F)=C7)C1=C(C#N)/C#N | InChI=1S/C72H78F4N4O4S2/c1-5-9-13-17-19-23-27-47(25-21-15-11-7-3)45-83-65-39-58(68-32-30-52(86-68)34-60-70(50(43-79)44-80)54-36-62(74)64(76)38-56(54)72(60)82)66(84-46-48(26-22-16-12-8-4)28-24-20-18-14-10-6-2)40-57(65)67-31-29-51(85-67)33-59-69(49(41-77)42-78)53-35-61(73)63(75)37-55(53)71(59)81/h29-40,47-48H,5-28,45-46H2,1-4H3/b59-33-,60-34- |  |  | 4.08 |  | 5.62 | 3.8 | 1.82
1258 | O=C(C/1=C\C2=C(CCCCCC)C=C(C3=CC(OCC(CCCCCC)CCCCCCCC)=C(C4=CC(CCCCCC)=C(/C=C(/C(C5=C6C=C(F)C(F)=C5)=C(C#N)\C#N)C6=O)S4)C=C3OCC(CCCCCC)CCCCCCCC)S2)C7=C(C=C(F)C(F)=C7)C1=C(C#N)/C#N | InChI=1S/C84H102F4N4O4S2/c1-7-13-19-25-27-31-37-57(35-29-21-15-9-3)55-95-75-47-68(80-42-60(40-34-24-18-12-6)78(98-80)50-70-82(62(53-91)54-92)64-44-72(86)74(88)46-66(64)84(70)94)76(96-56-58(36-30-22-16-10-4)38-32-28-26-20-14-8-2)48-67(75)79-41-59(39-33-23-17-11-5)77(97-79)49-69-81(61(51-89)52-90)63-43-71(85)73(87)45-65(63)83(69)93/h41-50,57-58H,7-40,55-56H2,1-6H3/b69-49-,70-50- |  |  | 10.27 |  | 5.59 | 3.81 | 1.78
1259 | O=C(C/1=C\C2=C(OCCCCCC)C=C(C3=CC(OCC(CCCCCC)CCCCCCCC)=C(C4=CC(OCCCCCC)=C(/C=C(/C(C5=C6C=C(F)C(F)=C5)=C(C#N)\C#N)C6=O)S4)C=C3OCC(CCCCCC)CCCCCCCC)S2)C7=C(C=C(F)C(F)=C7)C1=C(C#N)/C#N | InChI=1S/C84H102F4N4O6S2/c1-7-13-19-25-27-31-37-57(35-29-21-15-9-3)55-97-73-45-66(78-50-76(96-40-34-24-18-12-6)80(100-78)48-68-82(60(53-91)54-92)62-42-70(86)72(88)44-64(62)84(68)94)74(98-56-58(36-30-22-16-10-4)38-32-28-26-20-14-8-2)46-65(73)77-49-75(95-39-33-23-17-11-5)79(99-77)47-67-81(59(51-89)52-90)61-41-69(85)71(87)43-63(61)83(67)93/h41-50,57-58H,7-40,55-56H2,1-6H3/b67-47-,68-48- |  |  | 6.62 |  | 5.48 | 3.66 | 1.82
1260 | CCCCCCC(C=C1)=CC=C1C2(C3=CC=C(CCCCCC)C=C3)C4=CC5=C(C(C6=C5SC7=C6SC(/C=C8C(C9=CSC=C9C\8=C(C#N)\C#N)=O)=C7)(C%10=CC=C(CCCCCC)C=C%10)C%11=CC=C(CCCCCC)C=C%11)C=C4C%12=C2C(SC(/C=C%13C(C(C=C(Cl)C(Cl)=C%14)=C%14C\%13=C(C#N)/C#N)=O)=C%15)=C%15S%12 | InChI=1S/C92H78Cl2N4O2S5/c1-5-9-13-17-21-55-25-33-61(34-26-55)91(62-35-27-56(28-36-62)22-18-14-10-6-2)75-46-70-76(45-69(75)87-83(91)89-79(104-87)43-65(102-89)41-71-81(59(49-95)50-96)67-47-77(93)78(94)48-68(67)85(71)99)92(63-37-29-57(30-38-63)23-19-15-11-7-3,64-39-31-58(32-40-64)24-20-16-12-8-4)84-88(70)105-80-44-66(103-90(80)84)42-72-82(60(51-97)52-98)73-53-101-54-74(73)86(72)100/h25-48,53-54H,5-24H2,1-4H3/b71-41-,72-42- |  |  | 11.45 |  | 5.31 | 3.74 | 1.57
1261 | CCCCCCC(C=C1)=CC=C1C2(C3=CC=C(CCCCCC)C=C3)C4=CC5=C(C(C6=C5SC7=C6SC(/C=C8C(C9=CSC=C9C\8=C(C#N)\C#N)=O)=C7)(C%10=CC=C(CCCCCC)C=C%10)C%11=CC=C(CCCCCC)C=C%11)C=C4C%12=C2C(SC(/C=C%13C(C(C=C(Cl)C=C%14)=C%14C\%13=C(C#N)/C#N)=O)=C%15)=C%15S%12 | InChI=1S/C92H79ClN4O2S5/c1-5-9-13-17-21-56-25-33-62(34-26-56)91(63-35-27-57(28-36-63)22-18-14-10-6-2)77-49-72-78(48-71(77)87-83(91)89-79(103-87)46-67(101-89)44-73-81(60(50-94)51-95)69-42-41-66(93)43-70(69)85(73)98)92(64-37-29-58(30-38-64)23-19-15-11-7-3,65-39-31-59(32-40-65)24-20-16-12-8-4)84-88(72)104-80-47-68(102-90(80)84)45-74-82(61(52-96)53-97)75-54-100-55-76(75)86(74)99/h25-49,54-55H,5-24H2,1-4H3/b73-44-,74-45- |  |  | 12.25 |  | 5.3 | 3.66 | 1.64
1262 | CCCCCCC(C=C1)=CC=C1C2(C3=CC=C(CCCCCC)C=C3)C4=CC5=C(C(C6=C5SC7=C6SC(/C=C8C(C9=CSC=C9C\8=C(C#N)\C#N)=O)=C7)(C%10=CC=C(CCCCCC)C=C%10)C%11=CC=C(CCCCCC)C=C%11)C=C4C%12=C2C(SC(/C=C%13C(C(C=CC(Cl)=C%14)=C%14C\%13=C(C#N)/C#N)=O)=C%15)=C%15S%12 | InChI=1S/C92H79ClN4O2S5/c1-5-9-13-17-21-56-25-33-62(34-26-56)91(63-35-27-57(28-36-63)22-18-14-10-6-2)77-49-72-78(48-71(77)87-83(91)89-79(103-87)46-67(101-89)44-73-81(60(50-94)51-95)70-43-66(93)41-42-69(70)85(73)98)92(64-37-29-58(30-38-64)23-19-15-11-7-3,65-39-31-59(32-40-65)24-20-16-12-8-4)84-88(72)104-80-47-68(102-90(80)84)45-74-82(61(52-96)53-97)75-54-100-55-76(75)86(74)99/h25-49,54-55H,5-24H2,1-4H3/b73-44-,74-45- |  |  | 11.13 |  | 5.31 | 3.7 | 1.61
1263 | O=C1C2=C(C=CC=C2)C(/C1=C/C3=CC(C(C4=CC=C(CCCCCC)C=C4)(C5=C6SC7=C(C8=CC=C(CC(CCCC)CC)S8)C9=C(C(C%10=CC=C(CC(CC)CCCC)S%10)=C57)SC(C%11=C%12C=C(/C=C%13/C(C(C=CC=C%14)=C%14C%13=O)=C(C#N)\C#N)S%11)=C9C%12(C%15=CC=C(CCCCCC)C=C%15)C%16=CC=C(CCCCCC)C=C%16)C%17=CC=C(CCCCCC)C=C%17)=C6S3)=C(C#N)\C#N | InChI=1S/C118H118N4O2S6/c1-9-17-23-27-37-77-45-53-83(54-46-77)117(84-55-47-78(48-56-84)38-28-24-18-10-2)97-69-89(67-95-101(81(71-119)72-120)91-41-31-33-43-93(91)109(95)123)127-111(97)115-107(117)105-103(99-63-61-87(125-99)65-75(15-7)35-21-13-5)114-106(104(113(105)129-115)100-64-62-88(126-100)66-76(16-8)36-22-14-6)108-116(130-114)112-98(70-90(128-112)68-96-102(82(73-121)74-122)92-42-32-34-44-94(92)110(96)124)118(108,85-57-49-79(50-58-85)39-29-25-19-11-3)86-59-51-80(52-60-86)40-30-26-20-12-4/h31-34,41-64,67-70,75-76H,9-30,35-40,65-66H2,1-8H3/b95-67-,96-68- |  |  | 10.1 |  | 5.48 | 3.84 | 1.64
1264 | O=C1C2=C(C=CC=C2)C(/C1=C/C3=CC(C(C4=CC=C(CCCCCC)C=C4)(C5=C6SC7=C(C8=CC=C(SCC(CCCC)CC)S8)C9=C(C(C%10=CC=C(SCC(CC)CCCC)S%10)=C57)SC(C%11=C%12C=C(/C=C%13/C(C(C=CC=C%14)=C%14C%13=O)=C(C#N)\C#N)S%11)=C9C%12(C%15=CC=C(CCCCCC)C=C%15)C%16=CC=C(CCCCCC)C=C%16)C%17=CC=C(CCCCCC)C=C%17)=C6S3)=C(C#N)\C#N | InChI=1S/C118H118N4O2S8/c1-9-17-23-27-37-77-45-53-83(54-46-77)117(84-55-47-78(48-56-84)38-28-24-18-10-2)95-67-87(65-93-101(81(69-119)70-120)89-41-31-33-43-91(89)109(93)123)127-111(95)115-107(117)105-103(97-61-63-99(129-97)125-73-75(15-7)35-21-13-5)114-106(104(113(105)131-115)98-62-64-100(130-98)126-74-76(16-8)36-22-14-6)108-116(132-114)112-96(68-88(128-112)66-94-102(82(71-121)72-122)90-42-32-34-44-92(90)110(94)124)118(108,85-57-49-79(50-58-85)39-29-25-19-11-3)86-59-51-80(52-60-86)40-30-26-20-12-4/h31-34,41-68,75-76H,9-30,35-40,73-74H2,1-8H3/b93-65-,94-66- |  |  | 11.6 |  | 5.5 | 3.86 | 1.64
1265 | CCCCCCC1=CC=C(C2(C3=CC=C(CCCCCC)C=C3)C4=C(SC(/C=C5C(C(C=CC=C6)=C6C\5=C(C#N)\C#N)=O)=C4)C7=C2C8=C(S7)C=C9C(SC%10=C9C(C%11=CC=C(CCCCCC)C=C%11)(C%12=CC=C(CCCCCC)C=C%12)C%13=C%10SC(/C=C%14C(C(C=CC=C%15)=C%15C\%14=C(C#N)/C#N)=O)=C%13)=C8)C=C1 | InChI=1S/C94H82N4O2S4/c1-5-9-13-17-25-59-33-41-65(42-34-59)93(66-43-35-60(36-44-66)26-18-14-10-6-2)79-51-69(49-77-83(63(55-95)56-96)71-29-21-23-31-73(71)87(77)99)101-89(79)91-85(93)75-53-82-76(54-81(75)103-91)86-92(104-82)90-80(52-70(102-90)50-78-84(64(57-97)58-98)72-30-22-24-32-74(72)88(78)100)94(86,67-45-37-61(38-46-67)27-19-15-11-7-3)68-47-39-62(40-48-68)28-20-16-12-8-4/h21-24,29-54H,5-20,25-28H2,1-4H3/b77-49-,78-50- |  |  | 9.33 |  | 5.41 | 3.87 | 1.54
1266 | CCCCCCC1=CC=C(C2(C3=CC=C(CCCCCC)C=C3)C4=C(SC(/C=C5C(C(C(C=CC=C6)=C6S7)=C7C\5=C(C#N)\C#N)=O)=C4)C8=C2C9=C(S8)C=C%10C(SC%11=C%10C(C%12=CC=C(CCCCCC)C=C%12)(C%13=CC=C(CCCCCC)C=C%13)C%14=C%11SC(/C=C%15C(C(C(C=CC=C%16)=C%16S%17)=C%17C\%15=C(C#N)/C#N)=O)=C%14)=C9)C=C1 | InChI=1S/C98H82N4O2S6/c1-5-9-13-17-25-59-33-41-65(42-34-59)97(66-43-35-60(36-44-66)26-18-14-10-6-2)77-51-69(49-75-83(63(55-99)56-100)93-85(89(75)103)71-29-21-23-31-79(71)107-93)105-91(77)95-87(97)73-53-82-74(54-81(73)109-95)88-96(110-82)92-78(52-70(106-92)50-76-84(64(57-101)58-102)94-86(90(76)104)72-30-22-24-32-80(72)108-94)98(88,67-45-37-61(38-46-67)27-19-15-11-7-3)68-47-39-62(40-48-68)28-20-16-12-8-4/h21-24,29-54H,5-20,25-28H2,1-4H3/b75-49-,76-50- |  |  | 10.82 |  | 5.4 | 3.85 | 1.55
1267 | O=C(C(C(C=CC=C1)=C1S2)=C2C/3=C(C#N)/C#N)C3=C/C(S4)=CC5=C4C6=C(C(C7=CC=C(CCCCCCCC)C=C7)5C8=CC=CC(CCCCCCCC)=C8)C=C9C(N(C(CCCCCCCC)CCCCCCCC)C%10=C9C=C%11C(C(SC(/C=C%12C(C%13=C(SC%14=C%13C=CC=C%14)C\%12=C(C#N)\C#N)=O)=C%15)=C%15C%11(C%16=CC=C(CCCCCCCC)C=C%16)C%17=CC=C(CCCCCCCC)C=C%17)=C%10)=C6 | InChI=1S/C125H135N5O2S4/c1-7-13-19-25-31-37-48-85-60-66-91(67-61-85)124(92-68-62-86(63-69-92)49-38-32-26-20-14-8-2)106-77-100-101-78-107-103(80-111(101)130(95(54-41-35-29-23-17-11-5)55-42-36-30-24-18-12-6)110(100)79-102(106)120-108(124)75-96(133-120)73-104-114(89(81-126)82-127)122-116(118(104)131)98-56-43-45-58-112(98)135-122)121-109(76-97(134-121)74-105-115(90(83-128)84-129)123-117(119(105)132)99-57-44-46-59-113(99)136-123)125(107,93-70-64-87(65-71-93)50-39-33-27-21-15-9-3)94-53-47-52-88(72-94)51-40-34-28-22-16-10-4/h43-47,52-53,56-80,95H,7-42,48-51,54-55H2,1-6H3/b104-73-,105-74- |  |  | 9.25 |  | 5.46 | 3.81 | 1.65
1268 | O=C(C(C=CC=C1)=C1C/2=C(C#N)/C#N)C2=C/C(S3)=CC4=C3C5=C(C(C6=CC=C(CCCCCCCC)C=C6)4C7=CC=CC(CCCCCCCC)=C7)C=C8C(N(C(CCCCCCCC)CCCCCCCC)C9=C8C=C%10C(C(SC(/C=C%11C(C(C=CC=C%12)=C%12C\%11=C(C#N)\C#N)=O)=C%13)=C%13C%10(C%14=CC=C(CCCCCCCC)C=C%14)C%15=CC=C(CCCCCCCC)C=C%15)=C9)=C5 | InChI=1S/C121H135N5O2S2/c1-7-13-19-25-31-37-48-85-60-66-91(67-61-85)120(92-68-62-86(63-69-92)49-38-32-26-20-14-8-2)108-77-102-103-78-109-105(80-113(103)126(95(54-41-35-29-23-17-11-5)55-42-36-30-24-18-12-6)112(102)79-104(108)118-110(120)75-96(129-118)73-106-114(89(81-122)82-123)98-56-43-45-58-100(98)116(106)127)119-111(76-97(130-119)74-107-115(90(83-124)84-125)99-57-44-46-59-101(99)117(107)128)121(109,93-70-64-87(65-71-93)50-39-33-27-21-15-9-3)94-53-47-52-88(72-94)51-40-34-28-22-16-10-4/h43-47,52-53,56-80,95H,7-42,48-51,54-55H2,1-6H3/b106-73-,107-74- |  |  | 10.74 |  | 5.47 | 3.83 | 1.64
1269 | CCCCCCC(C=C1)=CC=C1C2(C3=CC=C(CCCCCC)C=C3)C4=CC5=C(C(C6=C5SC7=C6SC(/C=C8S(C(C=CC=C9)=C9C\8=C(C#N)\C#N)(=O)=O)=C7)(C%10=CC=C(CCCCCC)C=C%10)C%11=CC=C(CCCCCC)C=C%11)C=C4C%12=C2C(SC(/C=C%13S(C(C=CC=C%14)=C%14C\%13=C(C#N)/C#N)(=O)=O)=C%15)=C%15S%12 | InChI=1S/C92H82N4O4S6/c1-5-9-13-17-25-59-33-41-65(42-34-59)91(66-43-35-60(36-44-66)26-18-14-10-6-2)75-53-74-76(54-73(75)87-85(91)89-77(103-87)49-69(101-89)51-81-83(63(55-93)56-94)71-29-21-23-31-79(71)105(81,97)98)92(67-45-37-61(38-46-67)27-19-15-11-7-3,68-47-39-62(40-48-68)28-20-16-12-8-4)86-88(74)104-78-50-70(102-90(78)86)52-82-84(64(57-95)58-96)72-30-22-24-32-80(72)106(82,99)100/h21-24,29-54H,5-20,25-28H2,1-4H3/b81-51-,82-52- |  |  | 12.07 |  | 5.49 | 3.9 | 1.59
1270 | CCCCCCC1=CC=C(C2(C3=CC=C(CCCCCC)C=C3)C4=CC5=C(C(C6=CC=C(CCCCCC)C=C6)(C7=CC=C(CCCCCC)C=C7)C8=C5SC(C9=C(C=C(C(OCCCCCCCC)=O)S%10)C%10=C(/C=C(S/%11)/C(N(CC)C%11=C(C#N)/C#N)=O)S9)=C8)C=C4C%12=C2C=C(C%13=C(C=C(C(OCCCCCCCC)=O)S%14)C%14=C(/C=C(S/%15)/C(N(CC)C%15=C(C#N)\C#N)=O)S%13)S%12)C=C1 | InChI=1S/C112H120N6O6S8/c1-9-17-23-29-31-37-59-123-109(121)97-63-85-101(127-93(103(85)129-97)67-95-105(119)117(15-7)107(131-95)77(69-113)70-114)91-65-89-99(125-91)83-61-88-84(62-87(83)111(89,79-51-43-73(44-52-79)39-33-25-19-11-3)80-53-45-74(46-54-80)40-34-26-20-12-4)100-90(112(88,81-55-47-75(48-56-81)41-35-27-21-13-5)82-57-49-76(50-58-82)42-36-28-22-14-6)66-92(126-100)102-86-64-98(110(122)124-60-38-32-30-24-18-10-2)130-104(86)94(128-102)68-96-106(120)118(16-8)108(132-96)78(71-115)72-116/h43-58,61-68H,9-42,59-60H2,1-8H3/b95-67-,96-68- |  |  | 9 |  | 5.51 | 3.68 | 1.83
1271 | O=C(/C(S/1)=C/C(S2)=C3C(C=C(C(OCCCCCCCC)=O)S3)=C2C(S4)=CC5=C4C6=CC(C(CCCCCC)(CCCCCC)C7=C8SC(C9=C(C=C(C(OCCCCCCCC)=O)S%10)C%10=C(/C=C(S/%11)/C(N(CC)C%11=C(C#N)/C#N)=O)S9)=C7)=C8C=C6C5(CCCCCC)CCCCCC)N(CC)C1=C(C#N)\C#N | InChI=1S/C88H104N6O6S8/c1-9-17-23-29-31-37-43-99-85(97)73-47-61-77(103-69(79(61)105-73)51-71-81(95)93(15-7)83(107-71)57(53-89)54-90)67-49-65-75(101-67)59-45-64-60(46-63(59)87(65,39-33-25-19-11-3)40-34-26-20-12-4)76-66(88(64,41-35-27-21-13-5)42-36-28-22-14-6)50-68(102-76)78-62-48-74(86(98)100-44-38-32-30-24-18-10-2)106-80(62)70(104-78)52-72-82(96)94(16-8)84(108-72)58(55-91)56-92/h45-52H,9-44H2,1-8H3/b71-51-,72-52- |  |  | 11.22 |  | 5.41 | 3.62 | 1.79
1272 | O=C(/C(S/1)=C/C(S2)=C3C(C=C(C(OCC(CC)CCCC)=O)S3)=C2C(S4)=CC5=C4C6=CC(C(CCCCCC)(CCCCCC)C7=C8SC(C9=C(C=C(C(OCC(CC)CCCC)=O)S%10)C%10=C(/C=C(S/%11)/C(N(CC)C%11=C(C#N)/C#N)=O)S9)=C7)=C8C=C6C5(CCCCCC)CCCCCC)N(CC)C1=C(C#N)\C#N | InChI=1S/C88H104N6O6S8/c1-11-21-27-31-37-87(38-32-28-22-12-2)63-41-60-64(42-59(63)75-65(87)45-67(101-75)77-61-43-73(85(97)99-53-55(17-7)35-25-15-5)105-79(61)69(103-77)47-71-81(95)93(19-9)83(107-71)57(49-89)50-90)88(39-33-29-23-13-3,40-34-30-24-14-4)66-46-68(102-76(60)66)78-62-44-74(86(98)100-54-56(18-8)36-26-16-6)106-80(62)70(104-78)48-72-82(96)94(20-10)84(108-72)58(51-91)52-92/h41-48,55-56H,11-40,53-54H2,1-10H3/b71-47-,72-48- |  |  | 12.36 |  | 5.41 | 3.6 | 1.81
1273 | O=C(N(C(CC)CC)C1=O)C2=CC=C3C4=C(C5=C6C=C(C(N(C(CC)CC)C7=O)=O)C8=C7C=C(C9=CC%10=C%11C(C%12=C(N%13CC(CC)CCCC)C=C%11C(N(C(CC)CC)C%10=O)=O)=C9C%14=CC=C(C(N(C(CC)CC)C%15=O)=O)C%16=C%15C=C%13C%12=C%14%16)C3=C58)C(N6CC(CCCC)CC)=CC1=C42 | InChI=1S/C84H88N6O8/c1-13-25-27-41(15-3)39-85-59-35-55-65-49(77(91)87(81(55)95)43(17-5)18-6)31-29-47-63-51(33-53-67-57(83(97)89(79(53)93)45(21-9)22-10)37-61(85)73(75(63)67)71(59)69(47)65)52-34-54-68-58(84(98)90(80(54)94)46(23-11)24-12)38-62-74-72-60(86(62)40-42(16-4)28-26-14-2)36-56-66-50(32-30-48(70(66)72)64(52)76(68)74)78(92)88(82(56)96)44(19-7)20-8/h29-38,41-46H,13-28,39-40H2,1-12H3 |  |  | 7.3 |  | 5.9 | 3.7 | 2.2
1274 | CCCCCCC(C=C1)=CC=C1C(C2=C3SC(C4=C(OCC(CC)CCCC)C=C(/C=C5C(C(C=C(F)C(F)=C6)=C6C\5=C(C#N)\C#N)=O)S4)=C2)(C7=CC=C(CCCCCC)C=C7)C8=C3C=C(C(C9=C%10SC(C(S%11)=C(C=C%11/C=C%12/C(C(C=C%13F)=C(C%12=O)C=C%13F)=C(C#N)/C#N)OCC(CCCC)CC)=C9)(C%14=CC=C(CCCCCC)C=C%14)C%15=CC=C(CCCCCC)C=C%15)C%10=C8 | InChI=1S/C114H114F4N4O4S4/c1-9-17-23-27-33-73-37-45-79(46-38-73)113(80-47-39-74(40-48-80)34-28-24-18-10-2)93-57-90-94(58-89(93)109-95(113)63-103(129-109)111-101(125-69-71(15-7)31-21-13-5)55-83(127-111)53-91-105(77(65-119)66-120)85-59-97(115)99(117)61-87(85)107(91)123)114(81-49-41-75(42-50-81)35-29-25-19-11-3,82-51-43-76(44-52-82)36-30-26-20-12-4)96-64-104(130-110(90)96)112-102(126-70-72(16-8)32-22-14-6)56-84(128-112)54-92-106(78(67-121)68-122)86-60-98(116)100(118)62-88(86)108(92)124/h37-64,71-72H,9-36,69-70H2,1-8H3/b91-53-,92-54- |  |  | 11 |  | 5.44 | 4.19 | 1.25
1275 | O=C1C2=C(C=CC=C2)C(/C1=C\C3=CC(C(C4=CC=C(CCCCCC)C=C4)(C5=C6SC7=C(C(C=C8)=CC=C8SCC(CCCC)CC)C9=C(C(C%10=CC=C(C=C%10)SCC(CC)CCCC)=C57)SC(C%11=C%12C=C(/C=C%13\C(C(C=CC=C%14)=C%14C%13=O)=C(C#N)/C#N)S%11)=C9C%12(C%15=CC=C(CCCCCC)C=C%15)C%16=CC=C(CCCCCC)C=C%16)C%17=CC=C(CCCCCC)C=C%17)=C6S3)=C(C#N)\C#N | InChI=1S/C122H122N4O2S6/c1-9-17-23-27-37-81-45-57-89(58-46-81)121(90-59-47-82(48-60-90)38-28-24-18-10-2)103-71-95(69-101-105(87(73-123)74-124)97-41-31-33-43-99(97)113(101)127)131-115(103)119-111(121)109-107(85-53-65-93(66-54-85)129-77-79(15-7)35-21-13-5)118-110(108(117(109)133-119)86-55-67-94(68-56-86)130-78-80(16-8)36-22-14-6)112-120(134-118)116-104(72-96(132-116)70-102-106(88(75-125)76-126)98-42-32-34-44-100(98)114(102)128)122(112,91-61-49-83(50-62-91)39-29-25-19-11-3)92-63-51-84(52-64-92)40-30-26-20-12-4/h31-34,41-72,79-80H,9-30,35-40,77-78H2,1-8H3/b101-69+,102-70+ |  |  | 10.59 |  | 5.49 | 3.76 | 1.73
1276 | O=C1C2=C(C=C3C(C=CC=C3)=C2)C(/C1=C\C4=CC(C(C5=CC=C(CCCCCC)C=C5)(C6=C7SC8=C(C(C=C9)=CC=C9SCC(CCCC)CC)C%10=C(C(C%11=CC=C(C=C%11)SCC(CC)CCCC)=C68)SC(C%12=C%13C=C(/C=C%14\C(C(C=C%15C(C=CC=C%15)=C%16)=C%16C%14=O)=C(C#N)/C#N)S%12)=C%10C%13(C%17=CC=C(CCCCCC)C=C%17)C%18=CC=C(CCCCCC)C=C%18)C%19=CC=C(CCCCCC)C=C%19)=C7S4)=C(C#N)\C#N | InChI=1S/C130H126N4O2S6/c1-9-17-23-27-37-85-45-57-97(58-46-85)129(98-59-47-86(48-60-98)38-28-24-18-10-2)111-75-103(73-109-113(95(77-131)78-132)105-69-91-41-31-33-43-93(91)71-107(105)121(109)135)139-123(111)127-119(129)117-115(89-53-65-101(66-54-89)137-81-83(15-7)35-21-13-5)126-118(116(125(117)141-127)90-55-67-102(68-56-90)138-82-84(16-8)36-22-14-6)120-128(142-126)124-112(76-104(140-124)74-110-114(96(79-133)80-134)106-70-92-42-32-34-44-94(92)72-108(106)122(110)136)130(120,99-61-49-87(50-62-99)39-29-25-19-11-3)100-63-51-88(52-64-100)40-30-26-20-12-4/h31-34,41-76,83-84H,9-30,35-40,81-82H2,1-8H3/b109-73+,110-74+ |  |  | 10.14 |  | 5.5 | 3.8 | 1.7
1277 | O=C1C2=C(C=CC=C2)C(/C1=C\C3=CC(C(C4=CC=C(CCCCCC)C=C4)(C5=C6SC7=C(C(C=C8)=CC=C8SCC(CCCC)CC)C(C(S9)=C(C%10=C9C(SC(/C=C%11\C(C(C=CC=C%12)=C%12C%11=O)=C(C#N)/C#N)=C%13)=C%13C%10(C%14=CC=C(CCCCCC)C=C%14)C%15=CC=C(CCCCCC)C=C%15)S%16)=C%16C(C%17=CC=C(C=C%17)SCC(CC)CCCC)=C57)C%18=CC=C(CCCCCC)C=C%18)=C6S3)=C(C#N)\C#N | InChI=1S/C124H122N4O2S7/c1-9-17-23-27-37-81-45-57-89(58-46-81)123(90-59-47-82(48-60-90)38-28-24-18-10-2)103-71-95(69-101-105(87(73-125)74-126)97-41-31-33-43-99(97)113(101)129)133-115(103)120-111(123)109-107(85-53-65-93(66-54-85)131-77-79(15-7)35-21-13-5)118-110(108(117(109)135-120)86-55-67-94(68-56-86)132-78-80(16-8)36-22-14-6)119-122(136-118)112-121(137-119)116-104(72-96(134-116)70-102-106(88(75-127)76-128)98-42-32-34-44-100(98)114(102)130)124(112,91-61-49-83(50-62-91)39-29-25-19-11-3)92-63-51-84(52-64-92)40-30-26-20-12-4/h31-34,41-72,79-80H,9-30,35-40,77-78H2,1-8H3/b101-69+,102-70+ |  |  | 4.04 |  | 5.44 | 3.74 | 1.7
1278 | O=C1C2=C(C=C3C(C=CC=C3)=C2)C(/C1=C\C4=CC(C(C5=CC=C(CCCCCC)C=C5)(C6=C7SC8=C(C(C=C9)=CC=C9SCC(CCCC)CC)C(C(S%10)=C(C%11=C%10C(SC(/C=C%12\C(C(C=C%13C(C=CC=C%13)=C%14)=C%14C%12=O)=C(C#N)/C#N)=C%15)=C%15C%11(C%16=CC=C(CCCCCC)C=C%16)C%17=CC=C(CCCCCC)C=C%17)S%18)=C%18C(C%19=CC=C(C=C%19)SCC(CC)CCCC)=C68)C%20=CC=C(CCCCCC)C=C%20)=C7S4)=C(C#N)\C#N | InChI=1S/C132H126N4O2S7/c1-9-17-23-27-37-85-45-57-97(58-46-85)131(98-59-47-86(48-60-98)38-28-24-18-10-2)111-75-103(73-109-113(95(77-133)78-134)105-69-91-41-31-33-43-93(91)71-107(105)121(109)137)141-123(111)128-119(131)117-115(89-53-65-101(66-54-89)139-81-83(15-7)35-21-13-5)126-118(116(125(117)143-128)90-55-67-102(68-56-90)140-82-84(16-8)36-22-14-6)127-130(144-126)120-129(145-127)124-112(76-104(142-124)74-110-114(96(79-135)80-136)106-70-92-42-32-34-44-94(92)72-108(106)122(110)138)132(120,99-61-49-87(50-62-99)39-29-25-19-11-3)100-63-51-88(52-64-100)40-30-26-20-12-4/h31-34,41-76,83-84H,9-30,35-40,81-82H2,1-8H3/b109-73+,110-74+ |  |  | 6.32 |  | 5.45 | 3.77 | 1.68
1279 | O=C1C2=C(C=CC=C2)C(/C1=C\C3=CC(C(C4=CC=C(CCCCCC)C=C4)(C5=C6SC7=C(C(C=C8)=CC=C8SCC(CCCC)CC)C9=C(C(C%10=CC=C(C=C%10)SCC(CC)CCCC)=C57)SC(C%11=C%12C=C(/C=C%13\C(C(C=CC=C%14)=C%14C%13=O)=C(C#N)/C#N)S%11)=C9C%12(C%15=CC=C(CCCCCC)C=C%15)C%16=CC=C(CCCCCC)C=C%16)C%17=CC=C(CCCCCC)C=C%17)=C6S3)=C(C#N)\C#N | InChI=1S/C122H122N4O2S6/c1-9-17-23-27-37-81-45-57-89(58-46-81)121(90-59-47-82(48-60-90)38-28-24-18-10-2)103-71-95(69-101-105(87(73-123)74-124)97-41-31-33-43-99(97)113(101)127)131-115(103)119-111(121)109-107(85-53-65-93(66-54-85)129-77-79(15-7)35-21-13-5)118-110(108(117(109)133-119)86-55-67-94(68-56-86)130-78-80(16-8)36-22-14-6)112-120(134-118)116-104(72-96(132-116)70-102-106(88(75-125)76-126)98-42-32-34-44-100(98)114(102)128)122(112,91-61-49-83(50-62-91)39-29-25-19-11-3)92-63-51-84(52-64-92)40-30-26-20-12-4/h31-34,41-72,79-80H,9-30,35-40,77-78H2,1-8H3/b101-69+,102-70+ |  |  | 9.26 |  | 5.49 | 3.76 | 1.73
1280 | O=C1C2=C(C=C3C(C=CC=C3)=C2)C(/C1=C\C4=CC(C(C5=CC=C(CCCCCC)C=C5)(C6=C7SC8=C(C(C=C9)=CC=C9SCC(CCCC)CC)C%10=C(C(C%11=CC=C(C=C%11)SCC(CC)CCCC)=C68)SC(C%12=C%13C=C(/C=C%14\C(C(C=C%15C(C=CC=C%15)=C%16)=C%16C%14=O)=C(C#N)/C#N)S%12)=C%10C%13(C%17=CC=C(CCCCCC)C=C%17)C%18=CC=C(CCCCCC)C=C%18)C%19=CC=C(CCCCCC)C=C%19)=C7S4)=C(C#N)\C#N | InChI=1S/C130H126N4O2S6/c1-9-17-23-27-37-85-45-57-97(58-46-85)129(98-59-47-86(48-60-98)38-28-24-18-10-2)111-75-103(73-109-113(95(77-131)78-132)105-69-91-41-31-33-43-93(91)71-107(105)121(109)135)139-123(111)127-119(129)117-115(89-53-65-101(66-54-89)137-81-83(15-7)35-21-13-5)126-118(116(125(117)141-127)90-55-67-102(68-56-90)138-82-84(16-8)36-22-14-6)120-128(142-126)124-112(76-104(140-124)74-110-114(96(79-133)80-134)106-70-92-42-32-34-44-94(92)72-108(106)122(110)136)130(120,99-61-49-87(50-62-99)39-29-25-19-11-3)100-63-51-88(52-64-100)40-30-26-20-12-4/h31-34,41-76,83-84H,9-30,35-40,81-82H2,1-8H3/b109-73+,110-74+ |  |  | 10.03 |  | 5.5 | 3.8 | 1.7
1281 | O=C1C2=C(C=CC=C2)C(/C1=C\C3=CC(C(C4=CC=C(CCCCCC)C=C4)(C5=C6SC7=C(C(C=C8)=CC=C8SCC(CCCC)CC)C(C(S9)=C(C%10=C9C(SC(/C=C%11\C(C(C=CC=C%12)=C%12C%11=O)=C(C#N)/C#N)=C%13)=C%13C%10(C%14=CC=C(CCCCCC)C=C%14)C%15=CC=C(CCCCCC)C=C%15)S%16)=C%16C(C%17=CC=C(C=C%17)SCC(CC)CCCC)=C57)C%18=CC=C(CCCCCC)C=C%18)=C6S3)=C(C#N)\C#N | InChI=1S/C124H122N4O2S7/c1-9-17-23-27-37-81-45-57-89(58-46-81)123(90-59-47-82(48-60-90)38-28-24-18-10-2)103-71-95(69-101-105(87(73-125)74-126)97-41-31-33-43-99(97)113(101)129)133-115(103)120-111(123)109-107(85-53-65-93(66-54-85)131-77-79(15-7)35-21-13-5)118-110(108(117(109)135-120)86-55-67-94(68-56-86)132-78-80(16-8)36-22-14-6)119-122(136-118)112-121(137-119)116-104(72-96(134-116)70-102-106(88(75-127)76-128)98-42-32-34-44-100(98)114(102)130)124(112,91-61-49-83(50-62-91)39-29-25-19-11-3)92-63-51-84(52-64-92)40-30-26-20-12-4/h31-34,41-72,79-80H,9-30,35-40,77-78H2,1-8H3/b101-69+,102-70+ |  |  | 11.06 |  | 5.44 | 3.74 | 1.7
1282 | O=C1C2=C(C=C3C(C=CC=C3)=C2)C(/C1=C\C4=CC(C(C5=CC=C(CCCCCC)C=C5)(C6=C7SC8=C(C(C=C9)=CC=C9SCC(CCCC)CC)C(C(S%10)=C(C%11=C%10C(SC(/C=C%12\C(C(C=C%13C(C=CC=C%13)=C%14)=C%14C%12=O)=C(C#N)/C#N)=C%15)=C%15C%11(C%16=CC=C(CCCCCC)C=C%16)C%17=CC=C(CCCCCC)C=C%17)S%18)=C%18C(C%19=CC=C(C=C%19)SCC(CC)CCCC)=C68)C%20=CC=C(CCCCCC)C=C%20)=C7S4)=C(C#N)\C#N | InChI=1S/C132H126N4O2S7/c1-9-17-23-27-37-85-45-57-97(58-46-85)131(98-59-47-86(48-60-98)38-28-24-18-10-2)111-75-103(73-109-113(95(77-133)78-134)105-69-91-41-31-33-43-93(91)71-107(105)121(109)137)141-123(111)128-119(131)117-115(89-53-65-101(66-54-89)139-81-83(15-7)35-21-13-5)126-118(116(125(117)143-128)90-55-67-102(68-56-90)140-82-84(16-8)36-22-14-6)127-130(144-126)120-129(145-127)124-112(76-104(142-124)74-110-114(96(79-135)80-136)106-70-92-42-32-34-44-94(92)72-108(106)122(110)138)132(120,99-61-49-87(50-62-99)39-29-25-19-11-3)100-63-51-88(52-64-100)40-30-26-20-12-4/h31-34,41-76,83-84H,9-30,35-40,81-82H2,1-8H3/b109-73+,110-74+ |  |  | 12.47 |  | 5.45 | 3.77 | 1.68
1283 | O=C1C2=C(C=CC=C2)C(/C1=C\C3=CC(C(C4=CC=C(CCCCCC)C=C4)(C5=C6SC7=C(C(C=C8)=CC=C8SCC(CCCC)CC)C9=C(C(C%10=CC=C(C=C%10)SCC(CC)CCCC)=C57)SC(C%11=C%12C=C(/C=C%13\C(C(C=CC=C%14)=C%14C%13=O)=C(C#N)/C#N)S%11)=C9C%12(C%15=CC=C(CCCCCC)C=C%15)C%16=CC=C(CCCCCC)C=C%16)C%17=CC=C(CCCCCC)C=C%17)=C6S3)=C(C#N)\C#N | InChI=1S/C122H122N4O2S6/c1-9-17-23-27-37-81-45-57-89(58-46-81)121(90-59-47-82(48-60-90)38-28-24-18-10-2)103-71-95(69-101-105(87(73-123)74-124)97-41-31-33-43-99(97)113(101)127)131-115(103)119-111(121)109-107(85-53-65-93(66-54-85)129-77-79(15-7)35-21-13-5)118-110(108(117(109)133-119)86-55-67-94(68-56-86)130-78-80(16-8)36-22-14-6)112-120(134-118)116-104(72-96(132-116)70-102-106(88(75-125)76-126)98-42-32-34-44-100(98)114(102)128)122(112,91-61-49-83(50-62-91)39-29-25-19-11-3)92-63-51-84(52-64-92)40-30-26-20-12-4/h31-34,41-72,79-80H,9-30,35-40,77-78H2,1-8H3/b101-69+,102-70+ |  |  | 6.5 |  | 5.49 | 3.76 | 1.73
1284 | O=C1C2=C(C=C3C(C=CC=C3)=C2)C(/C1=C\C4=CC(C(C5=CC=C(CCCCCC)C=C5)(C6=C7SC8=C(C(C=C9)=CC=C9SCC(CCCC)CC)C%10=C(C(C%11=CC=C(C=C%11)SCC(CC)CCCC)=C68)SC(C%12=C%13C=C(/C=C%14\C(C(C=C%15C(C=CC=C%15)=C%16)=C%16C%14=O)=C(C#N)/C#N)S%12)=C%10C%13(C%17=CC=C(CCCCCC)C=C%17)C%18=CC=C(CCCCCC)C=C%18)C%19=CC=C(CCCCCC)C=C%19)=C7S4)=C(C#N)\C#N | InChI=1S/C130H126N4O2S6/c1-9-17-23-27-37-85-45-57-97(58-46-85)129(98-59-47-86(48-60-98)38-28-24-18-10-2)111-75-103(73-109-113(95(77-131)78-132)105-69-91-41-31-33-43-93(91)71-107(105)121(109)135)139-123(111)127-119(129)117-115(89-53-65-101(66-54-89)137-81-83(15-7)35-21-13-5)126-118(116(125(117)141-127)90-55-67-102(68-56-90)138-82-84(16-8)36-22-14-6)120-128(142-126)124-112(76-104(140-124)74-110-114(96(79-133)80-134)106-70-92-42-32-34-44-94(92)72-108(106)122(110)136)130(120,99-61-49-87(50-62-99)39-29-25-19-11-3)100-63-51-88(52-64-100)40-30-26-20-12-4/h31-34,41-76,83-84H,9-30,35-40,81-82H2,1-8H3/b109-73+,110-74+ |  |  | 4.95 |  | 5.5 | 3.8 | 1.7
1285 | O=C1C2=C(C=CC=C2)C(/C1=C\C3=CC(C(C4=CC=C(CCCCCC)C=C4)(C5=C6SC7=C(C(C=C8)=CC=C8SCC(CCCC)CC)C(C(S9)=C(C%10=C9C(SC(/C=C%11\C(C(C=CC=C%12)=C%12C%11=O)=C(C#N)/C#N)=C%13)=C%13C%10(C%14=CC=C(CCCCCC)C=C%14)C%15=CC=C(CCCCCC)C=C%15)S%16)=C%16C(C%17=CC=C(C=C%17)SCC(CC)CCCC)=C57)C%18=CC=C(CCCCCC)C=C%18)=C6S3)=C(C#N)\C#N | InChI=1S/C124H122N4O2S7/c1-9-17-23-27-37-81-45-57-89(58-46-81)123(90-59-47-82(48-60-90)38-28-24-18-10-2)103-71-95(69-101-105(87(73-125)74-126)97-41-31-33-43-99(97)113(101)129)133-115(103)120-111(123)109-107(85-53-65-93(66-54-85)131-77-79(15-7)35-21-13-5)118-110(108(117(109)135-120)86-55-67-94(68-56-86)132-78-80(16-8)36-22-14-6)119-122(136-118)112-121(137-119)116-104(72-96(134-116)70-102-106(88(75-127)76-128)98-42-32-34-44-100(98)114(102)130)124(112,91-61-49-83(50-62-91)39-29-25-19-11-3)92-63-51-84(52-64-92)40-30-26-20-12-4/h31-34,41-72,79-80H,9-30,35-40,77-78H2,1-8H3/b101-69+,102-70+ |  |  | 6.2 |  | 5.44 | 3.74 | 1.7
1286 | O=C1C2=C(C=C3C(C=CC=C3)=C2)C(/C1=C\C4=CC(C(C5=CC=C(CCCCCC)C=C5)(C6=C7SC8=C(C(C=C9)=CC=C9SCC(CCCC)CC)C(C(S%10)=C(C%11=C%10C(SC(/C=C%12\C(C(C=C%13C(C=CC=C%13)=C%14)=C%14C%12=O)=C(C#N)/C#N)=C%15)=C%15C%11(C%16=CC=C(CCCCCC)C=C%16)C%17=CC=C(CCCCCC)C=C%17)S%18)=C%18C(C%19=CC=C(C=C%19)SCC(CC)CCCC)=C68)C%20=CC=C(CCCCCC)C=C%20)=C7S4)=C(C#N)\C#N | InChI=1S/C132H126N4O2S7/c1-9-17-23-27-37-85-45-57-97(58-46-85)131(98-59-47-86(48-60-98)38-28-24-18-10-2)111-75-103(73-109-113(95(77-133)78-134)105-69-91-41-31-33-43-93(91)71-107(105)121(109)137)141-123(111)128-119(131)117-115(89-53-65-101(66-54-89)139-81-83(15-7)35-21-13-5)126-118(116(125(117)143-128)90-55-67-102(68-56-90)140-82-84(16-8)36-22-14-6)127-130(144-126)120-129(145-127)124-112(76-104(142-124)74-110-114(96(79-135)80-136)106-70-92-42-32-34-44-94(92)72-108(106)122(110)138)132(120,99-61-49-87(50-62-99)39-29-25-19-11-3)100-63-51-88(52-64-100)40-30-26-20-12-4/h31-34,41-76,83-84H,9-30,35-40,81-82H2,1-8H3/b109-73+,110-74+ |  |  | 5.38 |  | 5.45 | 3.77 | 1.68
1287 | CCCCCCC(C=C1)=CC=C1C2(C3=CC=C(CCCCCC)C=C3)C4=CC5=C(C(C6=C5SC7=C6SC(/C=C8C(C(C=CC=C9)=C9C\8=C(C#N)\C#N)=O)=C7)(C%10=CC=C(CCCCCC)C=C%10)C%11=CC=C(CCCCCC)C=C%11)C=C4C%12=C2C(SC(/C=C%13C(C(C=CC=C%14)=C%14C\%13=C(C#N)/C#N)=O)=C%15)=C%15S%12 | InChI=1S/C94H82N4O2S4/c1-5-9-13-17-25-59-33-41-65(42-34-59)93(66-43-35-60(36-44-66)26-18-14-10-6-2)79-53-76-80(54-75(79)89-85(93)91-81(103-89)51-69(101-91)49-77-83(63(55-95)56-96)71-29-21-23-31-73(71)87(77)99)94(67-45-37-61(38-46-67)27-19-15-11-7-3,68-47-39-62(40-48-68)28-20-16-12-8-4)86-90(76)104-82-52-70(102-92(82)86)50-78-84(64(57-97)58-98)72-30-22-24-32-74(72)88(78)100/h21-24,29-54H,5-20,25-28H2,1-4H3/b77-49-,78-50- |  |  | 10.7 |  | 5.51 | 3.78 | 1.73
1288 | O=C(C(C=C(F)C(F)=C1)=C1C/2=C(C#N)\C#N)C2=C/C3=CC=C(/C(C(C=C/4)=NC4=C5\C6=CC(OCCCCCCCCCCCC)=C(OCCCCCCCCCCCC)C(OCCCCCCCCCCCC)=C6)=C7C=C/C8=C(C9=CC(OCCCCCCCCCCCC)=C(OCCCCCCCCCCCC)C(OCCCCCCCCCCCC)=C9)/C%10=N/C(C=C%10)=C(C%11=CC=C(/C=C%12C(C(C=C(F)C(F)=C%13)=C%13C\%12=C(C#N)\C#N)=O)S%11)\C%14=CC=C5N%14[Zn]N8\7)S3 | InChI=1S/C138H173F4N8O8S2.Zn/c1-7-13-19-25-31-37-43-49-55-61-79-153-123-85-99(86-124(154-80-62-56-50-44-38-32-26-20-14-8-2)137(123)157-83-65-59-53-47-41-35-29-23-17-11-5)131-115-69-73-119(147-115)133(127-77-67-103(159-127)89-109-129(101(95-143)96-144)105-91-111(139)113(141)93-107(105)135(109)151)121-75-71-117(149-121)132(118-72-76-122(150-118)134(120-74-70-116(131)148-120)128-78-68-104(160-128)90-110-130(102(97-145)98-146)106-92-112(140)114(142)94-108(106)136(110)152)100-87-125(155-81-63-57-51-45-39-33-27-21-15-9-3)138(158-84-66-60-54-48-42-36-30-24-18-12-6)126(88-100)156-82-64-58-52-46-40-34-28-22-16-10-4;/h67-78,85-94H,7-66,79-84H2,1-6H3,(H-,147,148,149,150,151,152);/q-1;+2/p-1/b131-115-,131-116-,132-117-,132-118-,133-119+,133-121+,134-120+,134-122+; |  |  | 3.82 |  | 5.79 | 4.31 | 1.48
1289 | O=C(C(C=C(F)C(F)=C1)=C1C/2=C(C#N)\C#N)C2=C/C3=CC=C(/C(C(C=C/4)=NC4=C5\C6=C(OCCCCCCCCCCCC)C=CC=C6OCCCCCCCCCCCC)=C7C=C/C8=C(C9=C(OCCCCCCCCCCCC)C=CC=C9OCCCCCCCCCCCC)/C%10=N/C(C=C%10)=C(C%11=CC=C(/C=C%12C(C(C=C(F)C(F)=C%13)=C%13C\%12=C(C#N)\C#N)=O)S%11)\C%14=CC=C5N%14[Zn]N8\7)S3 | InChI=1S/C114H125F4N8O6S2.Zn/c1-5-9-13-17-21-25-29-33-37-41-63-129-99-47-45-48-100(130-64-42-38-34-30-26-22-18-14-10-6-2)111(99)109-95-57-53-91(123-95)107(103-61-51-79(133-103)67-85-105(77(73-119)74-120)81-69-87(115)89(117)71-83(81)113(85)127)93-55-59-97(125-93)110(112-101(131-65-43-39-35-31-27-23-19-15-11-7-3)49-46-50-102(112)132-66-44-40-36-32-28-24-20-16-12-8-4)98-60-56-94(126-98)108(92-54-58-96(109)124-92)104-62-52-80(134-104)68-86-106(78(75-121)76-122)82-70-88(116)90(118)72-84(82)114(86)128;/h45-62,67-72H,5-44,63-66H2,1-4H3,(H-,123,124,125,126,127,128);/q-1;+2/p-1/b107-91+,107-93+,108-92+,108-94+,109-95+,109-96+,110-97+,110-98+; |  |  | 6.98 |  | 5.71 | 4.28 | 1.43
1290 | O=C(C(C=C(F)C(F)=C1)=C1C/2=C(C#N)\C#N)C2=C/C3=CC=C(/C(C(C=C/4)=NC4=C5\C6=CC(C(C)(C)C)=CC(C(C)(C)C)=C6)=C7C=C/C8=C(C9=CC(C(C)(C)C)=CC(C(C)(C)C)=C9)/C%10=N/C(C=C%10)=C(C%11=CC=C(/C=C%12C(C(C=C(F)C(F)=C%13)=C%13C\%12=C(C#N)\C#N)=O)S%11)\C%14=CC=C5N%14[Zn]N8\7)S3 | InChI=1S/C82H61F4N8O2S2.Zn/c1-79(2,3)45-25-41(26-46(29-45)80(4,5)6)73-61-15-19-65(91-61)75(69-23-13-49(97-69)31-55-71(43(37-87)38-88)51-33-57(83)59(85)35-53(51)77(55)95)67-21-17-63(93-67)74(42-27-47(81(7,8)9)30-48(28-42)82(10,11)12)64-18-22-68(94-64)76(66-20-16-62(73)92-66)70-24-14-50(98-70)32-56-72(44(39-89)40-90)52-34-58(84)60(86)36-54(52)78(56)96;/h13-36H,1-12H3,(H-,91,92,93,94,95,96);/q-1;+2/p-1/b73-61-,73-62-,74-63-,74-64-,75-65+,75-67+,76-66+,76-68+; |  |  | 5.48 |  | 5.82 | 4.32 | 1.5
1291 | CCCCCCC(C=C1)=CC=C1C2(C3=CC=C(CCCCCC)C=C3)C4=CC5=C(C(C6=C5SC7=C6SC(/C=C8C(C(C=C(F)C(F)=C9)=C9C\8=C(C#N)\C#N)=O)=C7)(C%10=CC=C(CCCCCC)C=C%10)C%11=CC=C(CCCCCC)C=C%11)C=C4C%12=C2C(SC(C%13=CC=C(C%14=C(F)C(F)=C(C(S%15)=CC=C%15C%16=CC(S%17)=C(S%16)C%18=C%17C%19=C(C(C%20=CC=C(CCCCCC)C=C%20)%18C%21=CC=C(CCCCCC)C=C%21)C=C%22C(C(C%23=C%22SC%24=C%23SC(/C=C%25C(C(C=C(F)C(F)=C%26)=C%26C\%25=C(C#N)/C#N)=O)=C%24)(C%27=CC=C(CCCCCC)C=C%27)C%28=CC=C(CCCCCC)C=C%28)=C%19)C%29=NSN=C%29%14)S%13)=C%30)=C%30S%12 | InChI=1S/C176H154F6N6O2S11/c1-9-17-25-33-41-103-49-65-113(66-50-103)173(114-67-51-104(52-68-114)42-34-26-18-10-2)133-91-129-135(89-127(133)165-155(173)169-147(197-165)87-121(191-169)85-131-151(111(99-183)100-184)123-93-137(177)139(179)95-125(123)163(131)189)175(117-73-57-107(58-74-117)45-37-29-21-13-5,118-75-59-108(60-76-118)46-38-30-22-14-6)157-167(129)199-149-97-145(195-171(149)157)141-81-83-143(193-141)153-159(181)160(182)154(162-161(153)187-201-188-162)144-84-82-142(194-144)146-98-150-172(196-146)158-168(200-150)130-92-134-128(90-136(130)176(158,119-77-61-109(62-78-119)47-39-31-23-15-7)120-79-63-110(64-80-120)48-40-32-24-16-8)166-156(170-148(198-166)88-122(192-170)86-132-152(112(101-185)102-186)124-94-138(178)140(180)96-126(124)164(132)190)174(134,115-69-53-105(54-70-115)43-35-27-19-11-3)116-71-55-106(56-72-116)44-36-28-20-12-4/h49-98H,9-48H2,1-8H3/b131-85-,132-86- |  |  | 7.27 |  | 5.46 | 3.92 | 1.54
1292 | CCCCCCC(C=C1)=CC=C1C2(C3=CC=C(CCCCCC)C=C3)C4=CC5=C(C(C6=C5SC7=C6SC(/C=C8C(C(C=C(F)C(F)=C9)=C9C\8=C(C#N)\C#N)=O)=C7)(C%10=CC=C(CCCCCC)C=C%10)C%11=CC=C(CCCCCC)C=C%11)C=C4C%12=C2C(SC(C%13=CC=C(C%14=C(C#N)C(C#N)=C(C(S%15)=CC=C%15C%16=CC(S%17)=C(S%16)C%18=C%17C%19=C(C(C%20=CC=C(CCCCCC)C=C%20)%18C%21=CC=C(CCCCCC)C=C%21)C=C%22C(C(C%23=C%22SC%24=C%23SC(/C=C%25C(C(C=C(F)C(F)=C%26)=C%26C\%25=C(C#N)/C#N)=O)=C%24)(C%27=CC=C(CCCCCC)C=C%27)C%28=CC=C(CCCCCC)C=C%28)=C%19)C%29=NSN=C%29%14)S%13)=C%30)=C%30S%12 | InChI=1S/C178H154F4N8O2S11/c1-9-17-25-33-41-105-49-65-115(66-50-105)175(116-67-51-106(52-68-116)42-34-26-18-10-2)137-91-131-139(89-129(137)167-159(175)171-151(199-167)87-123(193-171)85-133-155(113(99-183)100-184)125-93-141(179)143(181)95-127(125)165(133)191)177(119-73-57-109(58-74-119)45-37-29-21-13-5,120-75-59-110(60-76-120)46-38-30-22-14-6)161-169(131)201-153-97-149(197-173(153)161)145-81-83-147(195-145)157-135(103-187)136(104-188)158(164-163(157)189-203-190-164)148-84-82-146(196-148)150-98-154-174(198-150)162-170(202-154)132-92-138-130(90-140(132)178(162,121-77-61-111(62-78-121)47-39-31-23-15-7)122-79-63-112(64-80-122)48-40-32-24-16-8)168-160(172-152(200-168)88-124(194-172)86-134-156(114(101-185)102-186)126-94-142(180)144(182)96-128(126)166(134)192)176(138,117-69-53-107(54-70-117)43-35-27-19-11-3)118-71-55-108(56-72-118)44-36-28-20-12-4/h49-98H,9-48H2,1-8H3/b133-85-,134-86- |  |  | 9.13 |  | 5.56 | 3.98 | 1.58
1293 | CCCCCCC(C=C1)=CC=C1C2(C3=CC=C(CCCCCC)C=C3)C4=CC5=C(C(C6=C5SC7=C6SC(/C=C8C(C(C=C(F)C(F)=C9)=C9C\8=C(C#N)\C#N)=O)=C7)(C%10=CC=C(CCCCCC)C=C%10)C%11=CC=C(CCCCCC)C=C%11)C=C4C%12=C2C(SC(C%13=CC=C(C%14=C(C#N)C(C#N)=C(C(S%15)=CC=C%15C%16=CC(S%17)=C(S%16)C%18=C%17C%19=C(C(C%20=CC=C(CCCCCC)C=C%20)%18C%21=CC=C(CCCCCC)C=C%21)C=C%22C(C(C%23=C%22SC%24=C%23SC(/C=C%25C(C(C=C(F)C(F)=C%26)=C%26C\%25=C(C#N)/C#N)=O)=C%24)(C%27=CC=C(CCCCCC)C=C%27)C%28=CC=C(CCCCCC)C=C%28)=C%19)C%29=NSN=C%29%14)S%13)=C%30)=C%30S%12 | InChI=1S/C178H154F4N8O2S11/c1-9-17-25-33-41-105-49-65-115(66-50-105)175(116-67-51-106(52-68-116)42-34-26-18-10-2)137-91-131-139(89-129(137)167-159(175)171-151(199-167)87-123(193-171)85-133-155(113(99-183)100-184)125-93-141(179)143(181)95-127(125)165(133)191)177(119-73-57-109(58-74-119)45-37-29-21-13-5,120-75-59-110(60-76-120)46-38-30-22-14-6)161-169(131)201-153-97-149(197-173(153)161)145-81-83-147(195-145)157-135(103-187)136(104-188)158(164-163(157)189-203-190-164)148-84-82-146(196-148)150-98-154-174(198-150)162-170(202-154)132-92-138-130(90-140(132)178(162,121-77-61-111(62-78-121)47-39-31-23-15-7)122-79-63-112(64-80-122)48-40-32-24-16-8)168-160(172-152(200-168)88-124(194-172)86-134-156(114(101-185)102-186)126-94-142(180)144(182)96-128(126)166(134)192)176(138,117-69-53-107(54-70-117)43-35-27-19-11-3)118-71-55-108(56-72-118)44-36-28-20-12-4/h49-98H,9-48H2,1-8H3/b133-85-,134-86- |  |  | 12.8 |  | 5.38 | 4 | 1.38
1294 | O=C1C2=C(C=C(F)C(F)=C2)C(/C1=C/C3=CC(S4)=C(S3)C(C(C5=CC=C(CCCCCC)C=C5)6C7=CC=C(CCCCCC)C=C7)=C4C8=C6C9=CC(SC(C%10=C%11C(SC(/C=C%12/C(C(C=C(F)C(F)=C%13)=C%13C%12=O)=C(C#N)\C#N)=C%14)=C%14S%10)=C%15C%11(C%16=CC=C(CCCCCC)C=C%16)C%17=CC=C(CCCCCC)C=C%17)=C%15C=C9S8)=C(C#N)\C#N | InChI=1S/C98H78F4N4O2S6/c1-5-9-13-17-21-55-25-33-61(34-26-55)97(62-35-27-56(28-36-62)22-18-14-10-6-2)85-71-49-80-72(50-79(71)111-93(85)95-87(97)91-81(113-95)43-65(109-91)41-73-83(59(51-103)52-104)67-45-75(99)77(101)47-69(67)89(73)107)86-94(112-80)96-88(92-82(114-96)44-66(110-92)42-74-84(60(53-105)54-106)68-46-76(100)78(102)48-70(68)90(74)108)98(86,63-37-29-57(30-38-63)23-19-15-11-7-3)64-39-31-58(32-40-64)24-20-16-12-8-4/h25-50H,5-24H2,1-4H3/b73-41-,74-42- |  |  | 10.04 |  | 5.29 | 3.9 | 1.39
1295 | CCCCCCC(C=C1)=CC=C1C2(C(C(SC(/C=C3/C(C(C=C4F)=C(C3=O)C=C4F)=C(C#N)\C#N)=C5)=C5S6)=C6C(S7)=C(O2)C8=C7C9=C(S8)C%10=C(C(C%11=CC=C(CCCCCC)C=C%11)(O9)C%12=CC=C(CCCCCC)C=C%12)C(SC(/C=C%13C(C(C=C(F)C(F)=C%14)=C%14C\%13=C(C#N)\C#N)=O)=C%15)=C%15S%10)C%16=CC=C(CCCCCC)C=C%16 | InChI=1S/C94H76F4N4O4S6/c1-5-9-13-17-21-53-25-33-59(34-26-53)93(60-35-27-54(28-36-60)22-18-14-10-6-2)79-85-75(43-63(107-85)41-69-77(57(49-99)50-100)65-45-71(95)73(97)47-67(65)81(69)103)109-87(79)89-83(105-93)91-92(111-89)84-90(112-91)88-80(86-76(110-88)44-64(108-86)42-70-78(58(51-101)52-102)66-46-72(96)74(98)48-68(66)82(70)104)94(106-84,61-37-29-55(30-38-61)23-19-15-11-7-3)62-39-31-56(32-40-62)24-20-16-12-8-4/h25-48H,5-24H2,1-4H3/b69-41-,70-42- |  |  | 6.46 |  | 5.26 | 3.9 | 1.36
1296 | O=C1C2=C(C(/C1=C/C(S3)=CC4=C3C5=C(C4(C6=CC=C(CCCCCC)C=C6)C7=CC=C(CCCCCC)C=C7)C8=C(CCCCCCCC)C(SC9=C%10C(C%11=CC=C(CCCCCC)C=C%11)(C%12=CC=C(CCCCCC)C=C%12)C%13=C9SC(/C=C%14C(C(C=CC(F)=C%15)=C%15C\%14=C(C#N)\C#N)=O)=C%13)=C%10C(CCCCCCCC)=C8S5)=C(C#N)/C#N)C=C(F)C=C2 | InChI=1S/C110H112F2N4O2S4/c1-7-13-19-25-27-33-39-87-97-99-107(105-93(65-83(119-105)63-91-95(75(67-113)68-114)89-61-81(111)57-59-85(89)101(91)117)109(99,77-49-41-71(42-50-77)35-29-21-15-9-3)78-51-43-72(44-52-78)36-30-22-16-10-4)122-104(97)88(40-34-28-26-20-14-8-2)98-100-108(121-103(87)98)106-94(66-84(120-106)64-92-96(76(69-115)70-116)90-62-82(112)58-60-86(90)102(92)118)110(100,79-53-45-73(46-54-79)37-31-23-17-11-5)80-55-47-74(48-56-80)38-32-24-18-12-6/h41-66H,7-40H2,1-6H3/b91-63-,92-64- |  |  | 10.62 |  | 5.36 | 3.89 | 1.47
1297 | O=C(C(C=C(Cl)C(Cl)=C1)=C1C/2=C(C#N)/C#N)C2=C/C3=CC(C(CCCCCCCC)(CCCCCCCC)C4=C5C=C(C6(CCCCCCCC)CCCCCCCC)C(C(C6=C7)=CC8=C7C(SC(/C=C9/C(C%10=C(C9=O)C=C(Cl)C(Cl)=C%10)=C(C#N)\C#N)=C%11)=C%11C8(CCCCCCCC)CCCCCCCC)=C4)=C5S3 | InChI=1S/C97H114Cl4N4O2S2/c1-7-13-19-25-31-37-43-95(44-38-32-26-20-14-8-2)79-55-75-81(96(45-39-33-27-21-15-9-3,46-40-34-28-22-16-10-4)83-51-67(108-93(75)83)49-77-89(65(61-102)62-103)71-57-85(98)87(100)59-73(71)91(77)106)53-69(79)70-54-82-76(56-80(70)95)94-84(97(82,47-41-35-29-23-17-11-5)48-42-36-30-24-18-12-6)52-68(109-94)50-78-90(66(63-104)64-105)72-58-86(99)88(101)60-74(72)92(78)107/h49-60H,7-48H2,1-6H3/b77-49-,78-50- |  |  | 13.8 |  | 5.5 | 3.86 | 1.64
1298 | O=C(N1C(CCCC)CCCC)C2=C3C4=C(C=C2)C5=CC=C6C7=C(C(N(C(CCCC)CCCC)C6=O)=O)C=C(C8=CC=C(P(C(C=C9)=CC=C9C%10=CC(C(N%11C(CCCC)CCCC)=O)=C%12C%13=C%10C%14=CC=C%15C%16=C(C(N(C(CCCC)CCCC)C%15=O)=O)C=CC(C%13=CC=C%12C%11=O)=C%14%16)(C(C=C%17)=CC=C%17C%18=CC(C(N%19C(CCCC)CCCC)=O)=C%20C(C%21=CC=C%20C%19=O)=C%18C%22=CC=C%23C%24=C(C(N(C(CCCC)CCCC)C%23=O)=O)C=CC%21=C%22%24)=O)C=C8)C(C4=CC=C3C1=O)=C57 | InChI=1S/C144H147N6O13P/c1-13-25-37-85(38-26-14-2)145-133(151)103-70-61-94-97-64-73-109-127-115(142(160)148(139(109)157)88(43-31-19-7)44-32-20-8)79-112(121(130(97)127)100-67-76-106(136(145)154)124(103)118(94)100)82-49-55-91(56-50-82)164(163,92-57-51-83(52-58-92)113-80-116-128-110(140(158)149(143(116)161)89(45-33-21-9)46-34-22-10)74-65-98-95-62-71-104-125-107(77-68-101(119(95)125)122(113)131(98)128)137(155)146(134(104)152)86(39-27-15-3)40-28-16-4)93-59-53-84(54-60-93)114-81-117-129-111(141(159)150(144(117)162)90(47-35-23-11)48-36-24-12)75-66-99-96-63-72-105-126-108(78-69-102(120(96)126)123(114)132(99)129)138(156)147(135(105)153)87(41-29-17-5)42-30-18-6/h49-81,85-90H,13-48H2,1-12H3 |  |  | 8.65 |  | 5.88 | 3.7 | 2.18
1299 | O=C(N1C(CCCC)CCCC)C2=C3C4=C(C=C2)C5=CC=C6C7=C(C(N(C(CCCC)CCCC)C6=O)=O)C=C(C8=CC=C(P(C(C=C9)=CC=C9C%10=CC(C(N%11C(CCCC)CCCC)=O)=C%12C%13=C%10C%14=CC=C%15C%16=C(C(N(C(CCCC)CCCC)C%15=O)=O)C=CC(C%13=CC=C%12C%11=O)=C%14%16)(C(C=C%17)=CC=C%17C%18=CC(C(N%19C(CCCC)CCCC)=O)=C%20C(C%21=CC=C%20C%19=O)=C%18C%22=CC=C%23C%24=C(C(N(C(CCCC)CCCC)C%23=O)=O)C=CC%21=C%22%24)=O)C=C8)C(C4=CC=C3C1=O)=C57 | InChI=1S/C144H147N6O13P/c1-13-25-37-85(38-26-14-2)145-133(151)103-70-61-94-97-64-73-109-127-115(142(160)148(139(109)157)88(43-31-19-7)44-32-20-8)79-112(121(130(97)127)100-67-76-106(136(145)154)124(103)118(94)100)82-49-55-91(56-50-82)164(163,92-57-51-83(52-58-92)113-80-116-128-110(140(158)149(143(116)161)89(45-33-21-9)46-34-22-10)74-65-98-95-62-71-104-125-107(77-68-101(119(95)125)122(113)131(98)128)137(155)146(134(104)152)86(39-27-15-3)40-28-16-4)93-59-53-84(54-60-93)114-81-117-129-111(141(159)150(144(117)162)90(47-35-23-11)48-36-24-12)75-66-99-96-63-72-105-126-108(78-69-102(120(96)126)123(114)132(99)129)138(156)147(135(105)153)87(41-29-17-5)42-30-18-6/h49-81,85-90H,13-48H2,1-12H3 |  |  | 11.01 |  | 5.88 | 3.7 | 2.18
1300 | CCCCCCC(C=C1)=CC=C1C2(C3=CC=C(CCCCCC)C=C3)C4=CC5=C(C(C6=C5SC7=C6SC(/C=C8C(C(C=C(F)C(F)=C9)=C9C\8=C(C#N)\C#N)=O)=C7)(C%10=CC=C(CCCCCC)C=C%10)C%11=CC=C(CCCCCC)C=C%11)C=C4C%12=C2C(SC(/C=C%13C(C(C=C(F)C(F)=C%14)=C%14C\%13=C(C#N)/C#N)=O)=C%15)=C%15S%12 | InChI=1S/C94H78F4N4O2S4/c1-5-9-13-17-21-55-25-33-61(34-26-55)93(62-35-27-56(28-36-62)22-18-14-10-6-2)75-45-72-76(46-71(75)89-85(93)91-81(107-89)43-65(105-91)41-73-83(59(51-99)52-100)67-47-77(95)79(97)49-69(67)87(73)103)94(63-37-29-57(30-38-63)23-19-15-11-7-3,64-39-31-58(32-40-64)24-20-16-12-8-4)86-90(72)108-82-44-66(106-92(82)86)42-74-84(60(53-101)54-102)68-48-78(96)80(98)50-70(68)88(74)104/h25-50H,5-24H2,1-4H3/b73-41-,74-42- |  |  | 13.1 |  | 5.7 | 4.1 | 1.6
1301 | O=C(C(C=C(F)C(F)=C1)=C1C/2=C(C#N)/C#N)C2=C/C3=C(CCCCCCCCCCC)C(SC4=C5N(CC(CC)CCCC)C6=C4C7=NSN=C7C8=C6N(CC(CC)CCCC)C9=C8SC%10=C9SC(/C=C%11/C(C%12=C(C%11=O)C=C(F)C(F)=C%12)=C(C#N)\C#N)=C%10CCCCCCCCCCC)=C5S3 | InChI=1S/C82H86F4N8O2S5/c1-7-13-17-19-21-23-25-27-29-33-51-63(39-57-65(49(41-87)42-88)53-35-59(83)61(85)37-55(53)75(57)95)97-81-73-79(99-77(51)81)67-69-70(92-101-91-69)68-72(71(67)93(73)45-47(11-5)31-15-9-3)94(46-48(12-6)32-16-10-4)74-80(68)100-78-52(34-30-28-26-24-22-20-18-14-8-2)64(98-82(74)78)40-58-66(50(43-89)44-90)54-36-60(84)62(86)38-56(54)76(58)96/h35-40,47-48H,7-34,45-46H2,1-6H3/b57-39-,58-40- |  |  | 15.3 |  | 5.6 | 3.8 | 1.8
1302 | CCCCC(CN1C2=C(C3=C1C(SC(/C=C4/C(C5=C(C4=O)C=CC=C5)=C(C#N)/C#N)=C6)=C6S3)C7=NN(N=C7C8=C2N(C9=C8SC%10=C9SC(/C=C%11C(C(C=CC=C%12)=C%12C\%11=C(C#N)\C#N)=O)=C%10)CC(CCCC)CC)CC(CCCC)CC)CC | InChI=1S/C68H63N9O2S4/c1-7-13-20-38(10-4)35-75-59-55(67-61(75)65-51(82-67)29-43(80-65)27-49-53(41(31-69)32-70)45-23-16-18-25-47(45)63(49)78)57-58(74-77(73-57)37-40(12-6)22-15-9-3)56-60(59)76(36-39(11-5)21-14-8-2)62-66-52(83-68(56)62)30-44(81-66)28-50-54(42(33-71)34-72)46-24-17-19-26-48(46)64(50)79/h16-19,23-30,38-40H,7-15,20-22,35-37H2,1-6H3/b49-27-,50-28- |  |  | 13.4 |  | 5.45 | 3.95 | 1.5
1303 | O=C1C2=C(C=C(F)C(F)=C2)C(/C1=C/C3=CC(S4)=C(S3)C(S5)=C4C6=C5C7=CC(C(C8=CC=C(CCCCCC)C=C8)(C9=CC=C(CCCCCC)C=C9)C%10=C%11SC%12=C%10SC%13=C%12SC(/C=C%14/C(C(C=C(F)C(F)=C%15)=C%15C%14=O)=C(C#N)\C#N)=C%13)=C%11C=C7C6(C%16=CC(CCCCCC)=CC=C%16)C%17=CC=C(CCCCCC)C=C%17)=C(C#N)\C#N | InChI=1S/C98H78F4N4O2S6/c1-5-9-13-17-22-55-28-34-61(35-29-55)97(62-36-30-56(31-37-62)23-18-14-10-6-2)75-45-72-76(46-71(75)89-85(97)93-95(113-89)91-81(111-93)43-65(109-91)41-73-83(59(51-103)52-104)67-47-77(99)79(101)49-69(67)87(73)107)98(63-38-32-57(33-39-63)24-19-15-11-7-3,64-27-21-26-58(40-64)25-20-16-12-8-4)86-90(72)114-96-92-82(112-94(86)96)44-66(110-92)42-74-84(60(53-105)54-106)68-48-78(100)80(102)50-70(68)88(74)108/h21,26-50H,5-20,22-25H2,1-4H3/b73-41-,74-42- |  |  | 13.9 |  | 5.66 | 4.02 | 1.64
1304 | O=C1C2=C(C=CC=C2)C(/C1=C/C3=CC(S4)=C(S3)C(S5)=C4C6=C5C7=CC(C(C8=CC=C(CCCCCC)C=C8)(C9=CC=C(CCCCCC)C=C9)C%10=C%11SC%12=C%10SC%13=C%12SC(/C=C%14/C(C(C=CC=C%15)=C%15C%14=O)=C(C#N)\C#N)=C%13)=C%11C=C7C6(C%16=CC(CCCCCC)=CC=C%16)C%17=CC=C(CCCCCC)C=C%17)=C(C#N)\C#N | InChI=1S/C98H82N4O2S6/c1-5-9-13-17-26-59-36-42-65(43-37-59)97(66-44-38-60(39-45-66)27-18-14-10-6-2)79-53-76-80(54-75(79)89-85(97)93-95(109-89)91-81(107-93)51-69(105-91)49-77-83(63(55-99)56-100)71-32-21-23-34-73(71)87(77)103)98(67-46-40-61(41-47-67)28-19-15-11-7-3,68-31-25-30-62(48-68)29-20-16-12-8-4)86-90(76)110-96-92-82(108-94(86)96)52-70(106-92)50-78-84(64(57-101)58-102)72-33-22-24-35-74(72)88(78)104/h21-25,30-54H,5-20,26-29H2,1-4H3/b77-49-,78-50- |  |  | 9 |  | 5.55 | 3.88 | 1.67
1305 | O=C1C2=C(C=CC=C2)C(/C1=C/C3=CC=C(C4=CC5=C(C=C4)C6=C7C(CCCC)(CCCC)C8=C(C=CC(C(C9=NSN=C9%10)=CC=C%10/C=C%11/C(C(C=CC=C%12)=C%12C%11=O)=C(C#N)\C#N)=C8)C7=C%13C(CCCC)(CCCC)C%14=C(C=CC(C(C%15=NSN=C%15%16)=CC=C%16/C=C%17/C(C(C=CC=C%18)=C%18C%17=O)=C(C#N)\C#N)=C%14)C%13=C6C5(CCCC)CCCC)C%19=NSN=C%193)=C(C#N)\C#N | InChI=1S/C108H84N12O3S3/c1-7-13-43-106(44-14-8-2)85-52-61(70-37-34-64(97-100(70)118-124-115-97)49-82-88(67(55-109)56-110)73-25-19-22-28-76(73)103(82)121)31-40-79(85)91-94(106)92-80-41-32-62(71-38-35-65(98-101(71)119-125-116-98)50-83-89(68(57-111)58-112)74-26-20-23-29-77(74)104(83)122)53-86(80)107(45-15-9-3,46-16-10-4)96(92)93-81-42-33-63(54-87(81)108(95(91)93,47-17-11-5)48-18-12-6)72-39-36-66(99-102(72)120-126-117-99)51-84-90(69(59-113)60-114)75-27-21-24-30-78(75)105(84)123/h19-42,49-54H,7-18,43-48H2,1-6H3/b82-49-,83-50-,84-51- |  |  | 6.62 |  | 5.56 | 3.62 | 1.94
1306 | O=C(C(C=CC=C1)=C1C/2=C(C#N)\C#N)C2=C/C3=CC(S4)=C(S3)C5=C4C6=CC(C(C7=C8SC9=C7SC(/C=C%10C(C(C=CC=C%11)=C%11C\%10=C(C#N)\C#N)=O)=C9)(C%12=CC=C(CCCCCC)S%12)C%13=CC=C(CCCCCC)S%13)=C8C=C6C(C%14=CSC(CCCCCC)=C%14)5C%15=CC=C(CCCCCC)S%15 | InChI=1S/C86H74N4O2S8/c1-5-9-13-17-25-54-33-36-72(94-54)85(53-39-57(93-50-53)28-20-16-12-8-4)68-44-65-69(45-64(68)81-77(85)83-70(99-81)42-58(97-83)40-66-75(51(46-87)47-88)60-29-21-23-31-62(60)79(66)91)86(73-37-34-55(95-73)26-18-14-10-6-2,74-38-35-56(96-74)27-19-15-11-7-3)78-82(65)100-71-43-59(98-84(71)78)41-67-76(52(48-89)49-90)61-30-22-24-32-63(61)80(67)92/h21-24,29-45,50H,5-20,25-28H2,1-4H3/b66-40-,67-41- |  |  | 11.39 |  | 5.66 | 3.93 | 1.73
1307 | CCCCCCC(C=C1)=CC=C1C(C2=C3SC(C4=C(OCC(CC)CCCC)C=C(/C=C5C(C(C=C(F)C(F)=C6)=C6C\5=C(C#N)\C#N)=O)S4)=C2)(C7=CC=C(CCCCCC)C=C7)C8=C3C=C(C(C9=C%10SC(C(S%11)=C(C=C%11/C=C%12/C(C(C=C%13F)=C(C%12=O)C=C%13F)=C(C#N)/C#N)OCC(CCCC)CC)=C9)(C%14=CC=C(CCCCCC)C=C%14)C%15=CC=C(CCCCCC)C=C%15)C%10=C8 | InChI=1S/C114H114F4N4O4S4/c1-9-17-23-27-33-73-37-45-79(46-38-73)113(80-47-39-74(40-48-80)34-28-24-18-10-2)93-57-90-94(58-89(93)109-95(113)63-103(129-109)111-101(125-69-71(15-7)31-21-13-5)55-83(127-111)53-91-105(77(65-119)66-120)85-59-97(115)99(117)61-87(85)107(91)123)114(81-49-41-75(42-50-81)35-29-25-19-11-3,82-51-43-76(44-52-82)36-30-26-20-12-4)96-64-104(130-110(90)96)112-102(126-70-72(16-8)32-22-14-6)56-84(128-112)54-92-106(78(67-121)68-122)86-60-98(116)100(118)62-88(86)108(92)124/h37-64,71-72H,9-36,69-70H2,1-8H3/b91-53-,92-54- |  |  | 9.79 |  | 5.44 | 4.19 | 1.25
1308 | CCCCCCC(C=C1)=CC=C1C(C2=C3SC(C4=C(OCC(CC)CCCC)C=C(/C=C5C(C(C=C(F)C(F)=C6)=C6C\5=C(C#N)\C#N)=O)S4)=C2)(C7=CC=C(CCCCCC)C=C7)C8=C3C=C(C(C9=C%10SC(C(S%11)=C(C=C%11/C=C%12/C(C(C=C%13F)=C(C%12=O)C=C%13F)=C(C#N)/C#N)OCC(CCCC)CC)=C9)(C%14=CC=C(CCCCCC)C=C%14)C%15=CC=C(CCCCCC)C=C%15)C%10=C8 | InChI=1S/C114H114F4N4O4S4/c1-9-17-23-27-33-73-37-45-79(46-38-73)113(80-47-39-74(40-48-80)34-28-24-18-10-2)93-57-90-94(58-89(93)109-95(113)63-103(129-109)111-101(125-69-71(15-7)31-21-13-5)55-83(127-111)53-91-105(77(65-119)66-120)85-59-97(115)99(117)61-87(85)107(91)123)114(81-49-41-75(42-50-81)35-29-25-19-11-3,82-51-43-76(44-52-82)36-30-26-20-12-4)96-64-104(130-110(90)96)112-102(126-70-72(16-8)32-22-14-6)56-84(128-112)54-92-106(78(67-121)68-122)86-60-98(116)100(118)62-88(86)108(92)124/h37-64,71-72H,9-36,69-70H2,1-8H3/b91-53-,92-54- |  |  | 1.31 |  | 5.44 | 4.19 | 1.25
1309 | O=C(C(C=CC=C1)=C1C/2=C(C#N)/C#N)C2=C/C3=CC(C(C4=CC=C(CCCCCC)C=C4)(C5=CC=C(CCCCCC)C=C5)C6=C7C=C(N8CCCCCCCC)C(C(C8=C9)=CC%10=C9C(SC(/C=C%11/C(C%12=C(C%11=O)C=CC=C%12)=C(C#N)\C#N)=C%13)=C%13C%10(C%14=CC=C(CCCCCC)C=C%14)C%15=CC=C(CCCCCC)C=C%15)=C6)=C7S3 | InChI=1S/C104H101N5O2S2/c1-6-11-16-21-22-31-56-109-95-63-87-91(103(75-48-40-69(41-49-75)32-23-17-12-7-2,76-50-42-70(43-51-76)33-24-18-13-8-3)93-59-79(112-101(87)93)57-89-97(73(65-105)66-106)81-36-27-29-38-83(81)99(89)110)61-85(95)86-62-92-88(64-96(86)109)102-94(60-80(113-102)58-90-98(74(67-107)68-108)82-37-28-30-39-84(82)100(90)111)104(92,77-52-44-71(45-53-77)34-25-19-14-9-4)78-54-46-72(47-55-78)35-26-20-15-10-5/h27-30,36-55,57-64H,6-26,31-35,56H2,1-5H3/b89-57-,90-58- |  |  | 2.38 |  | 5.63 | 3.54 | 2.09
1310 | O=C(C(C=CC=C1)=C1C/2=C(C#N)/C#N)C2=C/C3=CC(C(C4=CC=C(CCCCCC)C=C4)(C5=CC=C(CCCCCC)C=C5)C6=C7C=C(N8CC(CCCCCC)CCCCCCCC)C(C(C8=C9)=CC%10=C9C(SC(/C=C%11/C(C%12=C(C%11=O)C=CC=C%12)=C(C#N)\C#N)=C%13)=C%13C%10(C%14=CC=C(CCCCCC)C=C%14)C%15=CC=C(CCCCCC)C=C%15)=C6)=C7S3 | InChI=1S/C112H117N5O2S2/c1-7-13-19-25-26-32-42-80(41-31-24-18-12-6)75-117-103-69-95-99(111(83-55-47-76(48-56-83)37-27-20-14-8-2,84-57-49-77(50-58-84)38-28-21-15-9-3)101-65-87(120-109(95)101)63-97-105(81(71-113)72-114)89-43-33-35-45-91(89)107(97)118)67-93(103)94-68-100-96(70-104(94)117)110-102(66-88(121-110)64-98-106(82(73-115)74-116)90-44-34-36-46-92(90)108(98)119)112(100,85-59-51-78(52-60-85)39-29-22-16-10-4)86-61-53-79(54-62-86)40-30-23-17-11-5/h33-36,43-70,80H,7-32,37-42,75H2,1-6H3/b97-63-,98-64- |  |  | 5.51 |  | 5.63 | 3.57 | 2.06
1311 | O=C(C(C=C(F)C(F)=C1)=C1C/2=C(C#N)/C#N)C2=C/C3=CC(C(C4=CC=C(CCCCCC)C=C4)(C5=CC=C(CCCCCC)C=C5)C6=C7C=C(N8CC(CCCCCC)CCCCCCCC)C(C(C8=C9)=CC%10=C9C(SC(/C=C%11/C(C%12=C(C%11=O)C=C(F)C(F)=C%12)=C(C#N)\C#N)=C%13)=C%13C%10(C%14=CC=C(CCCCCC)C=C%14)C%15=CC=C(CCCCCC)C=C%15)=C6)=C7S3 | InChI=1S/C112H113F4N5O2S2/c1-7-13-19-25-26-32-38-76(37-31-24-18-12-6)71-121-103-65-91-95(111(79-47-39-72(40-48-79)33-27-20-14-8-2,80-49-41-73(42-50-80)34-28-21-15-9-3)97-57-83(124-109(91)97)55-93-105(77(67-117)68-118)87-61-99(113)101(115)63-89(87)107(93)122)59-85(103)86-60-96-92(66-104(86)121)110-98(58-84(125-110)56-94-106(78(69-119)70-120)88-62-100(114)102(116)64-90(88)108(94)123)112(96,81-51-43-74(44-52-81)35-29-22-16-10-4)82-53-45-75(46-54-82)36-30-23-17-11-5/h39-66,76H,7-38,71H2,1-6H3/b93-55-,94-56- |  |  | 11.18 |  | 5.95 | 3.99 | 1.96
1312 | CCCCCCCCC1(CCCCCCCC)C2=CC3=C(C(C4=C3SC5=C4SC(/C=C6C(C(SC=C7)=C7C\6=C(C#N)\C#N)=O)=C5)(CCCCCCCC)CCCCCCCC)C=C2C8=C1C(SC(/C=C9C(C%10=C(SC=C%10)C\9=C(C#N)/C#N)=O)=C%11)=C%11S8 | InChI=1S/C74H78N4O2S6/c1-5-9-13-17-21-25-31-73(32-26-22-18-14-10-6-2)57-42-54-58(41-53(57)68-63(73)71-59(85-68)39-49(83-71)37-55-61(47(43-75)44-76)51-29-35-82-70(51)66(55)80)74(33-27-23-19-15-11-7-3,34-28-24-20-16-12-8-4)64-69(54)86-60-40-50(84-72(60)64)38-56-62(48(45-77)46-78)67-52(65(56)79)30-36-81-67/h29-30,35-42H,5-28,31-34H2,1-4H3/b55-37-,56-38- |  |  | 10.8 |  | 5.45 | 3.85 | 1.6
1313 | CCCCCCCCC1(CCCCCCCC)C2=CC3=C(C(C4=C3SC5=C4SC(/C=C6C(C(SC(Cl)=C7)=C7C\6=C(C#N)\C#N)=O)=C5)(CCCCCCCC)CCCCCCCC)C=C2C8=C1C(SC(/C=C9C(C%10=C(SC(Cl)=C%10)C\9=C(C#N)/C#N)=O)=C%11)=C%11S8 | InChI=1S/C74H76Cl2N4O2S6/c1-5-9-13-17-21-25-29-73(30-26-22-18-14-10-6-2)55-38-50-56(37-49(55)68-63(73)71-57(85-68)35-47(83-71)33-51-61(45(41-77)42-78)53-39-59(75)88-70(53)66(51)82)74(31-27-23-19-15-11-7-3,32-28-24-20-16-12-8-4)64-69(50)86-58-36-48(84-72(58)64)34-52-62(46(43-79)44-80)67-54(65(52)81)40-60(76)87-67/h33-40H,5-32H2,1-4H3/b51-33-,52-34- |  |  | 12.7 |  | 5.5 | 3.93 | 1.57
1314 | CCCCCCC(C=C1)=CC=C1C2(C3=CC=C(CCCCCC)C=C3)C4=CC5=C(C(C6=C5SC7=C6[Se]C(/C=C8C(C(C=C(F)C(F)=C9)=C9C\8=C(C#N)\C#N)=O)=C7)(C%10=CC=C(CCCCCC)C=C%10)C%11=CC=C(CCCCCC)C=C%11)C=C4C%12=C2C([Se]C(/C=C%13C(C(C=C(F)C(F)=C%14)=C%14C\%13=C(C#N)/C#N)=O)=C%15)=C%15S%12 | InChI=1S/C94H78F4N4O2S2Se2/c1-5-9-13-17-21-55-25-33-61(34-26-55)93(62-35-27-56(28-36-62)22-18-14-10-6-2)75-45-72-76(46-71(75)89-85(93)91-81(105-89)43-65(107-91)41-73-83(59(51-99)52-100)67-47-77(95)79(97)49-69(67)87(73)103)94(63-37-29-57(30-38-63)23-19-15-11-7-3,64-39-31-58(32-40-64)24-20-16-12-8-4)86-90(72)106-82-44-66(108-92(82)86)42-74-84(60(53-101)54-102)68-48-78(96)80(98)50-70(68)88(74)104/h25-50H,5-24H2,1-4H3/b73-41-,74-42- |  |  | 13.05 |  | 5.52 | 3.9 | 1.62
1315 | CCCCCCC(C=C1)=CC=C1C2(C3=CC=C(CCCCCC)C=C3)C4=CC5=C(C(C6=C5[Se]C7=C6SC(/C=C8C(C(C=C(F)C(F)=C9)=C9C\8=C(C#N)\C#N)=O)=C7)(C%10=CC=C(CCCCCC)C=C%10)C%11=CC=C(CCCCCC)C=C%11)C=C4C%12=C2C(SC(/C=C%13C(C(C=C(F)C(F)=C%14)=C%14C\%13=C(C#N)/C#N)=O)=C%15)=C%15[Se]%12 | InChI=1S/C94H78F4N4O2S2Se2/c1-5-9-13-17-21-55-25-33-61(34-26-55)93(62-35-27-56(28-36-62)22-18-14-10-6-2)75-45-72-76(46-71(75)91-85(93)89-81(107-91)43-65(105-89)41-73-83(59(51-99)52-100)67-47-77(95)79(97)49-69(67)87(73)103)94(63-37-29-57(30-38-63)23-19-15-11-7-3,64-39-31-58(32-40-64)24-20-16-12-8-4)86-90-82(108-92(72)86)44-66(106-90)42-74-84(60(53-101)54-102)68-48-78(96)80(98)50-70(68)88(74)104/h25-50H,5-24H2,1-4H3/b73-41-,74-42- |  |  | 12.33 |  | 5.52 | 3.9 | 1.62
1316 | CCCCCCC(C=C1)=CC=C1C2(C3=CC=C(CCCCCC)C=C3)C4=C(C5=CC=C([Si](CCC)(CCC)CCC)S5)C6=C(C(C7=C6SC8=C7SC9=C8SC(/C=C%10C(C(C=C(F)C(F)=C%11)=C%11C\%10=C(C#N)\C#N)=O)=C9)(C%12=CC=C(CCCCCC)C=C%12)C%13=CC=C(CCCCCC)C=C%13)C(C%14=CC=C([Si](CCC)(CCC)CCC)S%14)=C4C%15=C2C(SC%16=C%17SC(/C=C%18C(C(C=C(F)C(F)=C%19)=C%19C\%18=C(C#N)/C#N)=O)=C%16)=C%17S%15 | InChI=1S/C124H122F4N4O2S8Si2/c1-11-21-25-29-33-75-37-45-81(46-38-75)123(82-47-39-76(40-48-82)34-30-26-22-12-2)109-105(97-53-55-101(137-97)143(57-15-5,58-16-6)59-17-7)108-110(106(98-54-56-102(138-98)144(60-18-8,61-19-9)62-20-10)107(109)117-111(123)119-121(141-117)115-99(139-119)65-85(135-115)63-91-103(79(71-129)72-130)87-67-93(125)95(127)69-89(87)113(91)133)124(83-49-41-77(42-50-83)35-31-27-23-13-3,84-51-43-78(44-52-84)36-32-28-24-14-4)112-118(108)142-122-116-100(140-120(112)122)66-86(136-116)64-92-104(80(73-131)74-132)88-68-94(126)96(128)70-90(88)114(92)134/h37-56,63-70H,11-36,57-62H2,1-10H3/b91-63-,92-64- |  |  | 13 |  | 5.56 | 3.99 | 1.57
1317 | O=C(/C(S1)=C/C(C2=NSN=C32)=CC=C3C(S4)=CC5=C4C6=CC(C(CCCCCCCC)(CCCCCCCC)C7=C8SC(C9=CC=C(/C=C%10SC(N(CC)C\%10=O)=S)C%11=NSN=C9%11)=C7)=C8C=C6C5(CCCCCCCC)CCCCCCCC)N(CC)C1=S | InChI=1S/C72H88N6O2S8/c1-7-13-17-21-25-29-37-71(38-30-26-22-18-14-8-2)53-43-52-54(44-51(53)65-55(71)45-57(83-65)49-35-33-47(61-63(49)75-87-73-61)41-59-67(79)77(11-5)69(81)85-59)72(39-31-27-23-19-15-9-3,40-32-28-24-20-16-10-4)56-46-58(84-66(52)56)50-36-34-48(62-64(50)76-88-74-62)42-60-68(80)78(12-6)70(82)86-60/h33-36,41-46H,7-32,37-40H2,1-6H3/b59-41-,60-42- |  |  | 0.31 |  | 5.73 | 3.92 | 1.81
1318 | CCCCCCC(C=C1)=CC=C1C2(C3=CC=C(CCCCCC)C=C3)C4=CC5=C(C(C6=C5SC7=C6SC(/C=C8C(C9=C(Cl)SC=C9C\8=C(C#N)\C#N)=O)=C7)(C%10=CC=C(CCCCCC)C=C%10)C%11=CC=C(CCCCCC)C=C%11)C=C4C%12=C2C(SC(/C=C%13C(C%14=C(Cl)SC=C%14C\%13=C(C#N)/C#N)=O)=C%15)=C%15S%12 | InChI=1S/C90H76Cl2N4O2S6/c1-5-9-13-17-21-53-25-33-59(34-26-53)89(60-35-27-54(28-36-60)22-18-14-10-6-2)71-45-66-72(46-65(71)83-79(89)85-73(103-83)43-63(101-85)41-67-75(57(47-93)48-94)69-51-99-87(91)77(69)81(67)97)90(61-37-29-55(30-38-61)23-19-15-11-7-3,62-39-31-56(32-40-62)24-20-16-12-8-4)80-84(66)104-74-44-64(102-86(74)80)42-68-76(58(49-95)50-96)70-52-100-88(92)78(70)82(68)98/h25-46,51-52H,5-24H2,1-4H3/b67-41-,68-42- |  |  | 13.72 |  | 5.58 | 4.01 | 1.57
1319 | O=C(C(C=C(Cl)C(Cl)=C1)=C1C/2=C(C#N)/C#N)C2=C/C3=CC(SC4=C5C(C6=CC=C(CCCCCC)C=C6)(C7=CC=C(CCCCCC)C=C7)C8=C4SC9=C8SC%10=C9C(C%11=CC=C(CCCCCC)C=C%11)(C%12=CC=C(CCCCCC)C=C%12)C%13=C%10SC%14=C%13SC(/C=C%15C(C(C=C(Cl)C(Cl)=C%16)=C%16C\%15=C(C#N)\C#N)=O)=C%14)=C5S3 | InChI=1S/C94H76Cl4N4O2S6/c1-5-9-13-17-21-53-25-33-59(34-26-53)93(60-35-27-54(28-36-60)22-18-14-10-6-2)79-85-75(43-63(105-85)41-69-77(57(49-99)50-100)65-45-71(95)73(97)47-67(65)83(69)103)107-87(79)89-81(93)91-92(109-89)82-90(110-91)88-80(86-76(108-88)44-64(106-86)42-70-78(58(51-101)52-102)66-46-72(96)74(98)48-68(66)84(70)104)94(82,61-37-29-55(30-38-61)23-19-15-11-7-3)62-39-31-56(32-40-62)24-20-16-12-8-4/h25-48H,5-24H2,1-4H3/b69-41-,70-42- |  |  | 12.01 |  | 5.52 | 4.13 | 1.39
1320 | CCCCCCC(C=C1)=CC=C1C2(C3=CC=C(CCCCCC)C=C3)C4=CC5=C(C(C6=C5SC(/C=C7C(C(C=C(F)C(F)=C8)=C8C\7=C(C#N)\C#N)=O)=C6)(C9=CC=C(CCCCCC)C=C9)C%10=CC=C(CCCCCC)C=C%10)C=C4C%11=C2C=C(/C=C%12C(C(C=C(F)C(F)=C%13)=C%13C\%12=C(C#N)/C#N)=O)S%11 | InChI=1S/C90H78F4N4O2S2/c1-5-9-13-17-21-55-25-33-61(34-26-55)89(62-35-27-56(28-36-62)22-18-14-10-6-2)75-45-72-76(46-71(75)87-77(89)43-65(101-87)41-73-83(59(51-95)52-96)67-47-79(91)81(93)49-69(67)85(73)99)90(63-37-29-57(30-38-63)23-19-15-11-7-3,64-39-31-58(32-40-64)24-20-16-12-8-4)78-44-66(102-88(72)78)42-74-84(60(53-97)54-98)68-48-80(92)82(94)50-70(68)86(74)100/h25-50H,5-24H2,1-4H3/b73-41-,74-42- |  |  | 5.61 |  | 5.82 | 4.05 | 1.77
1321 | CCCCCCC(C=C1)=CC=C1C(C2=C3SC4=C2SC(/C=C5C(C(C=C(F)C(F)=C6)=C6C\5=C(C#N)/C#N)=O)=C4)(C7=C3SC8=C7C(C(C8=C9)=CC%10=C9C(C%11=C%10SC(/C=C%12C(C(C=C(F)C(F)=C%13)=C%13C\%12=C(C#N)\C#N)=O)=C%11)(C%14=CC=C(CCCCCC)C=C%14)C%15=CC=C(CCCCCC)C=C%15)(C%16=CC=C(CCCCCC)C=C%16)C%17=CC=C(CCCCCC)C=C%17)C%18=CC=C(CCCCCC)C=C%18 | InChI=1S/C121H112F4N4O2S4/c1-7-13-19-25-31-75-37-49-83(50-38-75)119(84-51-39-76(40-52-84)32-26-20-14-8-2)99-66-96-100(65-95(99)114-101(119)63-89(132-114)61-97-107(81(71-126)72-127)91-67-102(122)104(124)69-93(91)112(97)130)120(85-53-41-77(42-54-85)33-27-21-15-9-3,86-55-43-78(44-56-86)34-28-22-16-10-4)109-110-117(135-115(96)109)118-111(116-106(134-118)64-90(133-116)62-98-108(82(73-128)74-129)92-68-103(123)105(125)70-94(92)113(98)131)121(110,87-57-45-79(46-58-87)35-29-23-17-11-5)88-59-47-80(48-60-88)36-30-24-18-12-6/h37-70H,7-36H2,1-6H3/b97-61-,98-62- |  |  | 13.7 |  | 5.5 | 3.93 | 1.57
1322 | CCCCCCC(C=C1)=CC=C1C(C2=C3SC(/C=C4C(C(C=C(F)C(F)=C5)=C5C\4=C(C#N)/C#N)=O)=C2)(C6=C3SC7=C6C(C8=CC=C(CCCCCC)C=C8)(C9=CC=C(CCCCCC)C=C9)C(C7=C%10)=CC%11=C%10C(C%12=C%11SC%13=C%12C(C%14=C%13SC(/C=C%15C(C(C=C(F)C(F)=C%16)=C%16C\%15=C(C#N)\C#N)=O)=C%14)(C%17=CC=C(CCCCCC)C=C%17)C%18=CC=C(CCCCCC)C=C%18)(C%19=CC=C(CCCCCC)C=C%19)C%20=CC=C(CCCCCC)C=C%20)C%21=CC=C(CCCCCC)C=C%21 | InChI=1S/C148H146F4N4O2S4/c1-9-17-25-33-41-95-49-65-105(66-50-95)145(106-67-51-96(52-68-106)42-34-26-18-10-2)123-85-120-124(86-119(123)139-133(145)135-143(161-139)141-125(83-113(159-141)81-121-131(103(91-153)92-154)115-87-127(149)129(151)89-117(115)137(121)157)147(135,109-73-57-99(58-74-109)45-37-29-21-13-5)110-75-59-100(60-76-110)46-38-30-22-14-6)146(107-69-53-97(54-70-107)43-35-27-19-11-3,108-71-55-98(56-72-108)44-36-28-20-12-4)134-136-144(162-140(120)134)142-126(84-114(160-142)82-122-132(104(93-155)94-156)116-88-128(150)130(152)90-118(116)138(122)158)148(136,111-77-61-101(62-78-111)47-39-31-23-15-7)112-79-63-102(64-80-112)48-40-32-24-16-8/h49-90H,9-48H2,1-8H3/b121-81-,122-82- |  |  | 4.48 |  | 5.32 | 3.86 | 1.46
1323 | O=C1C2=C(C=C(Cl)C(Cl)=C2)C(/C1=C/C3=CC(C(C4=CC=C(CCCCCC)C=C4)(C5=C6SC7=C(C8=CC=C(CC(CCCC)CC)S8)C9=C(C(C%10=CC=C(CC(CC)CCCC)S%10)=C57)SC(C%11=C%12C=C(/C=C%13/C(C(C=C(Cl)C(Cl)=C%14)=C%14C%13=O)=C(C#N)\C#N)S%11)=C9C%12(C%15=CC=C(CCCCCC)C=C%15)C%16=CC=C(CCCCCC)C=C%16)C%17=CC=C(CCCCCC)C=C%17)=C6S3)=C(C#N)\C#N | InChI=1S/C118H114Cl4N4O2S6/c1-9-17-23-27-33-73-37-45-79(46-38-73)117(80-47-39-74(40-48-80)34-28-24-18-10-2)93-61-85(59-91-101(77(67-123)68-124)87-63-95(119)97(121)65-89(87)109(91)127)131-111(93)115-107(117)105-103(99-55-53-83(129-99)57-71(15-7)31-21-13-5)114-106(104(113(105)133-115)100-56-54-84(130-100)58-72(16-8)32-22-14-6)108-116(134-114)112-94(62-86(132-112)60-92-102(78(69-125)70-126)88-64-96(120)98(122)66-90(88)110(92)128)118(108,81-49-41-75(42-50-81)35-29-25-19-11-3)82-51-43-76(44-52-82)36-30-26-20-12-4/h37-56,59-66,71-72H,9-36,57-58H2,1-8H3/b91-59-,92-60- |  |  | 10.35 |  | 5.67 | 3.9 | 1.77
1324 | O=C1C2=C(C=C(Cl)C(Cl)=C2)C(/C1=C/C3=CC(C(C4=CC=C(CCCCCC)C=C4)(C5=C6SC7=C(C8=CC(F)=C(CC(CCCC)CC)S8)C9=C(C(C%10=CC(F)=C(CC(CC)CCCC)S%10)=C57)SC(C%11=C%12C=C(/C=C%13/C(C(C=C(Cl)C(Cl)=C%14)=C%14C%13=O)=C(C#N)\C#N)S%11)=C9C%12(C%15=CC=C(CCCCCC)C=C%15)C%16=CC=C(CCCCCC)C=C%16)C%17=CC=C(CCCCCC)C=C%17)=C6S3)=C(C#N)\C#N | InChI=1S/C118H112Cl4F2N4O2S6/c1-9-17-23-27-33-71-37-45-77(46-38-71)117(78-47-39-72(40-48-78)34-28-24-18-10-2)89-57-81(55-87-101(75(65-125)66-126)83-59-91(119)93(121)61-85(83)109(87)129)131-111(89)115-107(117)105-103(99-63-95(123)97(133-99)53-69(15-7)31-21-13-5)114-106(104(113(105)135-115)100-64-96(124)98(134-100)54-70(16-8)32-22-14-6)108-116(136-114)112-90(58-82(132-112)56-88-102(76(67-127)68-128)84-60-92(120)94(122)62-86(84)110(88)130)118(108,79-49-41-73(42-50-79)35-29-25-19-11-3)80-51-43-74(44-52-80)36-30-26-20-12-4/h37-52,55-64,69-70H,9-36,53-54H2,1-8H3/b87-55-,88-56- |  |  | 12.36 |  | 5.7 | 3.91 | 1.79
1325 | O=C1C2=C(C=C(Cl)C(Cl)=C2)C(/C1=C/C3=CC(C(C4=CC=C(CCCCCC)C=C4)(C5=C6SC7=C(C8=CC(Cl)=C(CC(CCCC)CC)S8)C9=C(C(C%10=CC(Cl)=C(CC(CC)CCCC)S%10)=C57)SC(C%11=C%12C=C(/C=C%13/C(C(C=C(Cl)C(Cl)=C%14)=C%14C%13=O)=C(C#N)\C#N)S%11)=C9C%12(C%15=CC=C(CCCCCC)C=C%15)C%16=CC=C(CCCCCC)C=C%16)C%17=CC=C(CCCCCC)C=C%17)=C6S3)=C(C#N)\C#N | InChI=1S/C118H112Cl6N4O2S6/c1-9-17-23-27-33-71-37-45-77(46-38-71)117(78-47-39-72(40-48-78)34-28-24-18-10-2)89-57-81(55-87-101(75(65-125)66-126)83-59-91(119)93(121)61-85(83)109(87)129)131-111(89)115-107(117)105-103(99-63-95(123)97(133-99)53-69(15-7)31-21-13-5)114-106(104(113(105)135-115)100-64-96(124)98(134-100)54-70(16-8)32-22-14-6)108-116(136-114)112-90(58-82(132-112)56-88-102(76(67-127)68-128)84-60-92(120)94(122)62-86(84)110(88)130)118(108,79-49-41-73(42-50-79)35-29-25-19-11-3)80-51-43-74(44-52-80)36-30-26-20-12-4/h37-52,55-64,69-70H,9-36,53-54H2,1-8H3/b87-55-,88-56- |  |  | 11.65 |  | 5.72 | 3.92 | 1.8
1326 | CCCCCCC(C=C1)=CC=C1C2(C3=CC=C(CCCCCC)C=C3)C4=CC5=C(C(C6=C5SC7=C6SC(/C=C8C(C(C=CC(C)=C9)=C9C\8=C(C#N)\C#N)=O)=C7)(C%10=CC=C(CCCCCC)C=C%10)C%11=CC=C(CCCCCC)C=C%11)C=C4C%12=C2C(SC(/C=C%13C(C(C=CC(C)=C%14)=C%14C\%13=C(C#N)/C#N)=O)=C%15)=C%15S%12 | InChI=1S/C96H86N4O2S4/c1-7-11-15-19-23-61-29-37-67(38-30-61)95(68-39-31-62(32-40-68)24-20-16-12-8-2)81-53-78-82(54-77(81)91-87(95)93-83(105-91)51-71(103-93)49-79-85(65(55-97)56-98)75-47-59(5)27-45-73(75)89(79)101)96(69-41-33-63(34-42-69)25-21-17-13-9-3,70-43-35-64(36-44-70)26-22-18-14-10-4)88-92(78)106-84-52-72(104-94(84)88)50-80-86(66(57-99)58-100)76-48-60(6)28-46-74(76)90(80)102/h27-54H,7-26H2,1-6H3/b79-49-,80-50- |  |  | 2.3 |  | 5.58 | 3.98 | 1.6
1327 | O=C(/C(S1)=C/C(C2=NSN=C32)=CC=C3C(C=C4)=CC5=C4C6=CC(C(CCCCCCCC)(CCCCCCCC)C7=C8C=CC(C9=CC=C(/C=C%10SC(N(CC)C\%10=O)=S)C%11=NSN=C9%11)=C7)=C8C=C6C5(CCCCCCCC)CCCCCCCC)N(CC)C1=S | InChI=1S/C76H92N6O2S6/c1-7-13-17-21-25-29-41-75(42-30-26-22-18-14-8-2)61-45-51(55-37-35-53(67-69(55)79-89-77-67)47-65-71(83)81(11-5)73(85)87-65)33-39-57(61)59-50-64-60(49-63(59)75)58-40-34-52(46-62(58)76(64,43-31-27-23-19-15-9-3)44-32-28-24-20-16-10-4)56-38-36-54(68-70(56)80-90-78-68)48-66-72(84)82(12-6)74(86)88-66/h33-40,45-50H,7-32,41-44H2,1-6H3/b65-47-,66-48- |  |  | 5.6 |  | 5.46 | 3.89 | 1.57
1328 | O=C(/C(S1)=C/C(C2=NSN=C32)=CC=C3C(C=C4)=CC5=C4C6=CC(C(CC(CC)CCCC)(CC(CC)CCCC)C7=C8C=CC(C9=CC=C(/C=C%10SC(N(CC)C\%10=O)=S)C%11=NSN=C9%11)=C7)=C8C=C6C5(CC(CC)CCCC)CC(CC)CCCC)N(CC)C1=S | InChI=1S/C76H92N6O2S6/c1-11-21-25-47(15-5)43-75(44-48(16-6)26-22-12-2)61-37-51(55-33-31-53(67-69(55)79-89-77-67)39-65-71(83)81(19-9)73(85)87-65)29-35-57(61)59-42-64-60(41-63(59)75)58-36-30-52(38-62(58)76(64,45-49(17-7)27-23-13-3)46-50(18-8)28-24-14-4)56-34-32-54(68-70(56)80-90-78-68)40-66-72(84)82(20-10)74(86)88-66/h29-42,47-50H,11-28,43-46H2,1-10H3/b65-39-,66-40- |  |  | 3.3 |  | 5.45 | 3.88 | 1.57
1329 | O=C(C(C=CC=C1)=C1C/2=C(C#N)/C#N)C2=C/C3=CC4=C(S3)C(C(C(C=C5)=CC=C5CCCCCC)(C(C=C6)=CC=C6CCCCCC)C7=C8C=C(N9CC(CC)CCCC)C(C(C9=C%10)=CC%11=C%10C(SC%12=C%13SC(/C=C%14/C(C%15=C(C%14=O)C=CC=C%15)=C(C#N)\C#N)=C%12)=C%13C%11(C(C=C%16)=CC=C%16CCCCCC)C(C=C%17)=CC=C%17CCCCCC)=C7)=C8S4 | InChI=1S/C108H101N5O2S4/c1-7-13-18-22-31-69-39-47-75(48-40-69)107(76-49-41-70(42-50-76)32-23-19-14-8-2)91-59-85-86-60-92-88(62-94(86)113(67-68(12-6)30-17-11-5)93(85)61-87(91)103-99(107)105-95(118-103)57-79(116-105)55-89-97(73(63-109)64-110)81-35-26-28-37-83(81)101(89)114)104-100(106-96(119-104)58-80(117-106)56-90-98(74(65-111)66-112)82-36-27-29-38-84(82)102(90)115)108(92,77-51-43-71(44-52-77)33-24-20-15-9-3)78-53-45-72(46-54-78)34-25-21-16-10-4/h26-29,35-62,68H,7-25,30-34,67H2,1-6H3/b89-55-,90-56- |  |  | 9.87 |  | 5.54 | 3.97 | 1.57
1330 | O=C(C(C=CC=C1)=C1C/2=C(C#N)/C#N)C2=C/C3=CC4=C(S3)C(C(C(C=C5)=CC=C5CCCCCC)(C(C=C6)=CC=C6CCCCCC)C7=C8C=C(N9CC(CC)CCCC)C(C(C9=C%10)=CC%11=C%10C(SC%12=C%13SC(/C=C%14/C(C%15=C(C%14=O)C=CC=C%15)=C(C#N)\C#N)=C%12)=C%13C%11(C(C=C%16)=CC=C%16CCCCCC)C(C=C%17)=CC=C%17CCCCCC)=C7)=C8S4 | InChI=1S/C108H101N5O2S4/c1-7-13-18-22-31-69-39-47-75(48-40-69)107(76-49-41-70(42-50-76)32-23-19-14-8-2)91-59-85-86-60-92-88(62-94(86)113(67-68(12-6)30-17-11-5)93(85)61-87(91)103-99(107)105-95(118-103)57-79(116-105)55-89-97(73(63-109)64-110)81-35-26-28-37-83(81)101(89)114)104-100(106-96(119-104)58-80(117-106)56-90-98(74(65-111)66-112)82-36-27-29-38-84(82)102(90)115)108(92,77-51-43-71(44-52-77)33-24-20-15-9-3)78-53-45-72(46-54-78)34-25-21-16-10-4/h26-29,35-62,68H,7-25,30-34,67H2,1-6H3/b89-55-,90-56- |  |  | 7.02 |  | 5.54 | 3.97 | 1.57
1331 | O=C(C(C=C(F)C(F)=C1)=C1C/2=C(C#N)/C#N)C2=C/C3=CC4=C(S3)C(C(C(C=C5)=CC=C5CCCCCC)(C(C=C6)=CC=C6CCCCCC)C7=C8C=C(N9CC(CC)CCCC)C(C(C9=C%10)=CC%11=C%10C(SC%12=C%13SC(/C=C%14/C(C%15=C(C%14=O)C=C(F)C(F)=C%15)=C(C#N)\C#N)=C%12)=C%13C%11(C(C=C%16)=CC=C%16CCCCCC)C(C=C%17)=CC=C%17CCCCCC)=C7)=C8S4 | InChI=1S/C108H97F4N5O2S4/c1-7-13-18-22-27-65-31-39-71(40-32-65)107(72-41-33-66(34-42-72)28-23-19-14-8-2)87-51-77-78-52-88-84(58-94(78)117(63-64(12-6)26-17-11-5)93(77)57-83(87)103-99(107)105-95(122-103)49-75(120-105)47-85-97(69(59-113)60-114)79-53-89(109)91(111)55-81(79)101(85)118)104-100(106-96(123-104)50-76(121-106)48-86-98(70(61-115)62-116)80-54-90(110)92(112)56-82(80)102(86)119)108(88,73-43-35-67(36-44-73)29-24-20-15-9-3)74-45-37-68(38-46-74)30-25-21-16-10-4/h31-58,64H,7-30,63H2,1-6H3/b85-47-,86-48- |  |  | 9.81 |  | 5.61 | 4.11 | 1.5
1332 | O=C(C(C=C(F)C(F)=C1)=C1C/2=C(C#N)/C#N)C2=C/C3=CC4=C(S3)C(C(C(C=C5)=CC=C5CCCCCC)(C(C=C6)=CC=C6CCCCCC)C7=C8C=C(N9CC(CC)CCCC)C(C(C9=C%10)=CC%11=C%10C(SC%12=C%13SC(/C=C%14/C(C%15=C(C%14=O)C=C(F)C(F)=C%15)=C(C#N)\C#N)=C%12)=C%13C%11(C(C=C%16)=CC=C%16CCCCCC)C(C=C%17)=CC=C%17CCCCCC)=C7)=C8S4 | InChI=1S/C108H97F4N5O2S4/c1-7-13-18-22-27-65-31-39-71(40-32-65)107(72-41-33-66(34-42-72)28-23-19-14-8-2)87-51-77-78-52-88-84(58-94(78)117(63-64(12-6)26-17-11-5)93(77)57-83(87)103-99(107)105-95(122-103)49-75(120-105)47-85-97(69(59-113)60-114)79-53-89(109)91(111)55-81(79)101(85)118)104-100(106-96(123-104)50-76(121-106)48-86-98(70(61-115)62-116)80-54-90(110)92(112)56-82(80)102(86)119)108(88,73-43-35-67(36-44-73)29-24-20-15-9-3)74-45-37-68(38-46-74)30-25-21-16-10-4/h31-58,64H,7-30,63H2,1-6H3/b85-47-,86-48- |  |  | 12.07 |  | 5.61 | 4.11 | 1.5
1333 | O=C(/C(S1)=C/C(C2=NSN=C32)=CC=C3C(S4)=CC5=C4C6=CC(C(CC(CC)CCCC)(CC(CC)CCCC)C7=C8SC(C9=CC=C(/C=C%10SC(N(CC)C\%10=O)=S)C%11=NSN=C9%11)=C7)=C8C=C6C5(CC(CC)CCCC)CC(CC)CCCC)N(CC)C1=S | InChI=1S/C72H88N6O2S8/c1-11-21-25-43(15-5)39-71(40-44(16-6)26-22-12-2)53-35-52-54(36-51(53)65-55(71)37-57(83-65)49-31-29-47(61-63(49)75-87-73-61)33-59-67(79)77(19-9)69(81)85-59)72(41-45(17-7)27-23-13-3,42-46(18-8)28-24-14-4)56-38-58(84-66(52)56)50-32-30-48(62-64(50)76-88-74-62)34-60-68(80)78(20-10)70(82)86-60/h29-38,43-46H,11-28,39-42H2,1-10H3/b59-33-,60-34- |  |  | 10.07 |  | 5.42 | 3.6 | 1.82
1334 | O=C(N(CCCCCCCC)C(S/1)=S)C1=C\C2=CC=C(C3=CC=C(/C=C4C(N(CCCCCCCC)C(S/4)=S)=O)S3)S2 | InChI=1S/C32H40N2O2S6/c1-3-5-7-9-11-13-19-33-29(35)27(41-31(33)37)21-23-15-17-25(39-23)26-18-16-24(40-26)22-28-30(36)34(32(38)42-28)20-14-12-10-8-6-4-2/h15-18,21-22H,3-14,19-20H2,1-2H3/b27-21-,28-22- |  |  | 9.39 |  | 5.67 | 3.57 | 2.1
1335 | O=C1C2=C(C=C(F)C(F)=C2)C(/C1=C/C3=CC(C(C4=CC=C(CCCCCC)C=C4)(C5=C6SC7=C(C(C=C8)=CC=C8CC(CCCC)CC)C9=C(C(C%10=CC=C(C=C%10)CC(CC)CCCC)=C57)SC(C%11=C%12C=C(/C=C%13/C(C(C=C(F)C(F)=C%14)=C%14C%13=O)=C(C#N)/C#N)S%11)=C9C%12(C%15=CC=C(CCCCCC)C=C%15)C%16=CC=C(CCCCCC)C=C%16)C%17=CC=C(CCCCCC)C=C%17)=C6S3)=C(C#N)\C#N | InChI=1S/C122H118F4N4O2S4/c1-9-17-23-27-33-77-41-53-87(54-42-77)121(88-55-43-78(44-56-88)34-28-24-18-10-2)99-65-91(63-97-105(85(71-127)72-128)93-67-101(123)103(125)69-95(93)113(97)131)133-115(99)119-111(121)109-107(83-49-37-81(38-50-83)61-75(15-7)31-21-13-5)118-110(108(117(109)135-119)84-51-39-82(40-52-84)62-76(16-8)32-22-14-6)112-120(136-118)116-100(66-92(134-116)64-98-106(86(73-129)74-130)94-68-102(124)104(126)70-96(94)114(98)132)122(112,89-57-45-79(46-58-89)35-29-25-19-11-3)90-59-47-80(48-60-90)36-30-26-20-12-4/h37-60,63-70,75-76H,9-36,61-62H2,1-8H3/b97-63-,98-64- |  |  | 10.9 |  | 5.63 | 3.9 | 1.73
1336 | O=C1C2=C(C=C(F)C(F)=C2)C(/C1=C/C3=CC(C(C4=CC=C(CCCCCC)C=C4)(C5=C6SC7=C(C(C=C8)=CC=C8CC(CCCC)CC)C9=C(C(C%10=CC=C(C=C%10)CC(CC)CCCC)=C57)SC(C%11=C%12C=C(/C=C%13/C(C(C=C(F)C(F)=C%14)=C%14C%13=O)=C(C#N)/C#N)S%11)=C9C%12(C%15=CC=C(CCCCCC)C=C%15)C%16=CC=C(CCCCCC)C=C%16)C%17=CC=C(CCCCCC)C=C%17)=C6S3)=C(C#N)\C#N | InChI=1S/C122H118F4N4O2S4/c1-9-17-23-27-33-77-41-53-87(54-42-77)121(88-55-43-78(44-56-88)34-28-24-18-10-2)99-65-91(63-97-105(85(71-127)72-128)93-67-101(123)103(125)69-95(93)113(97)131)133-115(99)119-111(121)109-107(83-49-37-81(38-50-83)61-75(15-7)31-21-13-5)118-110(108(117(109)135-119)84-51-39-82(40-52-84)62-76(16-8)32-22-14-6)112-120(136-118)116-100(66-92(134-116)64-98-106(86(73-129)74-130)94-68-102(124)104(126)70-96(94)114(98)132)122(112,89-57-45-79(46-58-89)35-29-25-19-11-3)90-59-47-80(48-60-90)36-30-26-20-12-4/h37-60,63-70,75-76H,9-36,61-62H2,1-8H3/b97-63-,98-64- |  |  | 13.9 |  | 5.63 | 3.9 | 1.73
1337 | CCCCCCC(C=C1)=CC=C1C2(C3=CC=C(CCCCCC)C=C3)C4=CC5=C(C(C6=C5SC7=C6SC(/C=C8C(C9=CSC=C9C\8=C(C#N)\C#N)=O)=C7)(C%10=CC=C(CCCCCC)C=C%10)C%11=CC=C(CCCCCC)C=C%11)C=C4C%12=C2C(SC(/C=C%13C(C%14=CSC=C%14C\%13=C(C#N)/C#N)=O)=C%15)=C%15S%12 | InChI=1S/C90H78N4O2S6/c1-5-9-13-17-21-55-25-33-61(34-26-55)89(62-35-27-56(28-36-62)22-18-14-10-6-2)75-45-68-76(46-67(75)85-81(89)87-77(101-85)43-65(99-87)41-69-79(59(47-91)48-92)71-51-97-53-73(71)83(69)95)90(63-37-29-57(30-38-63)23-19-15-11-7-3,64-39-31-58(32-40-64)24-20-16-12-8-4)82-86(68)102-78-44-66(100-88(78)82)42-70-80(60(49-93)50-94)72-52-98-54-74(72)84(70)96/h25-46,51-54H,5-24H2,1-4H3/b69-41-,70-42- |  |  | 12.05 |  | 5.69 | 3.9 | 1.79
1338 | CCCCCCC(C=C1)=CC=C1C2(C3=CC=C(CCCCCC)C=C3)C4=CC5=C(C(C6=C5SC7=C6[Se]C(/C=C8C(C9=CSC=C9C\8=C(C#N)\C#N)=O)=C7)(C%10=CC=C(CCCCCC)C=C%10)C%11=CC=C(CCCCCC)C=C%11)C=C4C%12=C2C([Se]C(/C=C%13C(C%14=CSC=C%14C\%13=C(C#N)/C#N)=O)=C%15)=C%15S%12 | InChI=1S/C90H78N4O2S4Se2/c1-5-9-13-17-21-55-25-33-61(34-26-55)89(62-35-27-56(28-36-62)22-18-14-10-6-2)75-45-68-76(46-67(75)85-81(89)87-77(99-85)43-65(101-87)41-69-79(59(47-91)48-92)71-51-97-53-73(71)83(69)95)90(63-37-29-57(30-38-63)23-19-15-11-7-3,64-39-31-58(32-40-64)24-20-16-12-8-4)82-86(68)100-78-44-66(102-88(78)82)42-70-80(60(49-93)50-94)72-52-98-54-74(72)84(70)96/h25-46,51-54H,5-24H2,1-4H3/b69-41-,70-42- |  |  | 13.71 |  | 5.65 | 3.91 | 1.74
1339 | CCCCCCC(C=C1)=CC=C1C2(C3=CC=C(CCCCCC)C=C3)C4=CC5=C(C(C6=C5SC7=C6SC(/C=C8C(C(C=C(Cl)C(Cl)=C9)=C9C\8=C(C#N)\C#N)=O)=C7)(C%10=CC=C(CCCCCC)C=C%10)C%11=CC=C(CCCCCC)C=C%11)C=C4C%12=C2C(SC(/C=C%13C(C(C=C(Cl)C(Cl)=C%14)=C%14C\%13=C(C#N)/C#N)=O)=C%15)=C%15S%12 | InChI=1S/C94H78Cl4N4O2S4/c1-5-9-13-17-21-55-25-33-61(34-26-55)93(62-35-27-56(28-36-62)22-18-14-10-6-2)75-45-72-76(46-71(75)89-85(93)91-81(107-89)43-65(105-91)41-73-83(59(51-99)52-100)67-47-77(95)79(97)49-69(67)87(73)103)94(63-37-29-57(30-38-63)23-19-15-11-7-3,64-39-31-58(32-40-64)24-20-16-12-8-4)86-90(72)108-82-44-66(106-92(82)86)42-74-84(60(53-101)54-102)68-48-78(96)80(98)50-70(68)88(74)104/h25-50H,5-24H2,1-4H3/b73-41-,74-42- |  |  | 13.04 |  | 5.75 | 4.27 | 1.48
1340 | CCCCCCC1=CC=C(C(C2=CC=C(CCCCCC)C=C2)(C3=C4SC5=C(OCC(CC)CCCC)C6=C(C(OCC(CC)CCCC)=C35)SC(C7=C8C=C(/C=C9C%10=C(C=CC=C%10)C%11=C/9N=C(C#N)C(C#N)=N%11)S7)=C6C8(C%12=CC=C(CCCCCC)C=C%12)C%13=CC=C(CCCCCC)C=C%13)C%14=C4SC(/C=C%15C%16=C(C=CC=C%16)C%17=C/%15N=C(C#N)C(C#N)=N%17)=C%14)C=C1 | InChI=1S/C112H114N8O2S4/c1-9-17-23-27-37-73-45-53-77(54-46-73)111(78-55-47-74(48-56-78)38-28-24-18-10-2)89-63-81(61-87-83-41-31-33-43-85(83)99-101(87)119-93(67-115)91(65-113)117-99)123-105(89)109-97(111)95-103(121-69-71(15-7)35-21-13-5)108-96(104(107(95)125-109)122-70-72(16-8)36-22-14-6)98-110(126-108)106-90(64-82(124-106)62-88-84-42-32-34-44-86(84)100-102(88)120-94(68-116)92(66-114)118-100)112(98,79-57-49-75(50-58-79)39-29-25-19-11-3)80-59-51-76(52-60-80)40-30-26-20-12-4/h31-34,41-64,71-72H,9-30,35-40,69-70H2,1-8H3/b87-61-,88-62- |  |  | 9.31 |  | 5.47 | 4.02 | 1.45
1341 | O=C1C2=C(C=CC=C2)C(/C1=C/C3=CC(C(C4=CC=C(CCCCCC)C=C4)(C5=C6SC7=C(OCC(CC)CCCC)C8=C(C(OCC(CC)CCCC)=C57)SC(C9=C%10C=C(/C=C%11/C(C(C=CC=C%12)=C%12C%11=O)=C(C#N)\C#N)S9)=C8C%10(C%13=CC=C(CCCCCC)C=C%13)C%14=CC=C(CCCCCC)C=C%14)C%15=CC=C(CCCCCC)C=C%15)=C6S3)=C(C#N)/C#N | InChI=1S/C110H114N4O4S4/c1-9-17-23-27-37-73-45-53-79(54-46-73)109(80-55-47-74(48-56-80)38-28-24-18-10-2)91-63-83(61-89-93(77(65-111)66-112)85-41-31-33-43-87(85)99(89)115)119-103(91)107-97(109)95-101(117-69-71(15-7)35-21-13-5)106-96(102(105(95)121-107)118-70-72(16-8)36-22-14-6)98-108(122-106)104-92(64-84(120-104)62-90-94(78(67-113)68-114)86-42-32-34-44-88(86)100(90)116)110(98,81-57-49-75(50-58-81)39-29-25-19-11-3)82-59-51-76(52-60-82)40-30-26-20-12-4/h31-34,41-64,71-72H,9-30,35-40,69-70H2,1-8H3/b89-61-,90-62- |  |  | 10.76 |  | 5.39 | 3.96 | 1.43
1342 | CCCCCCC(C=C1)=CC=C1C2(C3=CC=C(CCCCCC)C=C3)C4=CC5=C(C(C6=C5SC7=C6SC(/C=C8C(C(C=CC=C9)=C9C\8=C(C#N)\C#N)=O)=C7CCCCCC)(C%10=CC=C(CCCCCC)C=C%10)C%11=CC=C(CCCCCC)C=C%11)C=C4C%12=C2C(SC(/C=C%13C(C(C=CC=C%14)=C%14C\%13=C(C#N)/C#N)=O)=C%15CCCCCC)=C%15S%12 | InChI=1S/C106H106N4O2S4/c1-7-13-19-25-35-69-45-53-75(54-46-69)105(76-55-47-70(48-56-76)36-26-20-14-8-2)89-61-86-90(62-85(89)99-95(105)103-101(115-99)83(43-29-23-17-11-5)91(113-103)63-87-93(73(65-107)66-108)79-39-31-33-41-81(79)97(87)111)106(77-57-49-71(50-58-77)37-27-21-15-9-3,78-59-51-72(52-60-78)38-28-22-16-10-4)96-100(86)116-102-84(44-30-24-18-12-6)92(114-104(96)102)64-88-94(74(67-109)68-110)80-40-32-34-42-82(80)98(88)112/h31-34,39-42,45-64H,7-30,35-38,43-44H2,1-6H3/b87-63-,88-64- |  |  | 8.21 |  | 5.73 | 3.92 | 1.81
1343 | CCCCCCC(C=C1)=CC=C1C2(C3=CC=C(CCCCCC)C=C3)C4=CC5=C(C(C6=C5SC7=C6SC(/C=C8C(C(C=C(F)C(F)=C9)=C9C\8=C(C#N)\C#N)=O)=C7CCCCCC)(C%10=CC=C(CCCCCC)C=C%10)C%11=CC=C(CCCCCC)C=C%11)C=C4C%12=C2C(SC(/C=C%13C(C(C=C(F)C(F)=C%14)=C%14C\%13=C(C#N)/C#N)=O)=C%15CCCCCC)=C%15S%12 | InChI=1S/C106H102F4N4O2S4/c1-7-13-19-25-31-65-37-45-71(46-38-65)105(72-47-39-66(40-48-72)32-26-20-14-8-2)85-53-82-86(54-81(85)99-95(105)103-101(119-99)75(35-29-23-17-11-5)91(117-103)59-83-93(69(61-111)62-112)77-55-87(107)89(109)57-79(77)97(83)115)106(73-49-41-67(42-50-73)33-27-21-15-9-3,74-51-43-68(44-52-74)34-28-22-16-10-4)96-100(82)120-102-76(36-30-24-18-12-6)92(118-104(96)102)60-84-94(70(63-113)64-114)78-56-88(108)90(110)58-80(78)98(84)116/h37-60H,7-36H2,1-6H3/b83-59-,84-60- |  |  | 12.1 |  | 5.75 | 4.17 | 1.58
1344 | CCCCCCC(C=C1)=CC=C1C2(C3=CC=C(CCCCCC)C=C3)C4=CC5=C(C(C6=C5SC7=C6SC(/C=C8C(C(C=C(F)C(F)=C9)=C9C\8=C(C#N)\C#N)=O)=C7CCCCCC)(C%10=CC=C(CCCCCC)C=C%10)C%11=CC=C(CCCCCC)C=C%11)C=C4C%12=C2C(SC(/C=C%13C(C(C=C(F)C(F)=C%14)=C%14C\%13=C(C#N)/C#N)=O)=C%15CCCCCC)=C%15S%12 | InChI=1S/C106H102F4N4O2S4/c1-7-13-19-25-31-65-37-45-71(46-38-65)105(72-47-39-66(40-48-72)32-26-20-14-8-2)85-53-82-86(54-81(85)99-95(105)103-101(119-99)75(35-29-23-17-11-5)91(117-103)59-83-93(69(61-111)62-112)77-55-87(107)89(109)57-79(77)97(83)115)106(73-49-41-67(42-50-73)33-27-21-15-9-3,74-51-43-68(44-52-74)34-28-22-16-10-4)96-100(82)120-102-76(36-30-24-18-12-6)92(118-104(96)102)60-84-94(70(63-113)64-114)78-56-88(108)90(110)58-80(78)98(84)116/h37-60H,7-36H2,1-6H3/b83-59-,84-60- |  |  | 14.47 |  | 5.75 | 4.17 | 1.58
1345 | O=C(N(C(CCCCC)CCCCC)C1=O)C2=CC=C(C3=C4C5=CC1C32)C6=C(C7=CC=C(C8=C(C9=CC=C(C%10=CC%11C%12C%13=C%10C%14=CC=C(C(N%15C(CCCCC)CCCCC)=O)C%16=C%14C(C%13=C%17C=C%12C(N(C(CCCCC)CCCCC)C%11=O)=O)=C(OC%17(C)C)C=C%16C%15=O)C=C9)N=C(C%18=CC=C(C%19=CC%20C%21C%22=C%19C%23=CC=C(C(N%24C(CCCCC)CCCCC)=O)C%25=C%23C(C%22=C(C(C)(C)O%26)C=C%21C(N(C(CCCCC)CCCCC)C%20=O)=O)=C%26C=C%25C%24=O)C=C%18)C(C%27=CC=C(C%28=CC%29C%30C%31=C%28C%32=CC=C(C(N%33C(CCCCC)CCCCC)=O)C%34=C%32C(C%31=C%35C=C%30C(N(C(CCCCC)CCCCC)C%29=O)=O)=C(OC%35(C)C)C=C%34C%33=O)C=C%27)=N8)C=C7)C=C%36C%37=C6C4=C(C(C)(C)O5)C=C%37C(N(C(CCCCC)CCCCC)C%36=O)=O | InChI=1S/C224H252N10O20/c1-25-41-57-73-133(74-58-42-26-2)227-205(235)145-109-105-141-173-149(113-153-181-157(213(243)231(209(153)239)137(81-65-49-33-9)82-66-50-34-10)117-165-189(197(173)181)193-169(251-221(165,17)18)121-161(217(227)247)177(145)185(141)193)125-89-97-129(98-90-125)201-202(130-99-91-126(92-100-130)150-114-154-182-158(214(244)232(210(154)240)138(83-67-51-35-11)84-68-52-36-12)118-166-190-194-170(252-222(166,19)20)122-162-178-146(110-106-142(186(178)194)174(150)198(182)190)206(236)228(218(162)248)134(75-59-43-27-3)76-60-44-28-4)226-204(132-103-95-128(96-104-132)152-116-156-184-160(216(246)234(212(156)242)140(87-71-55-39-15)88-72-56-40-16)120-168-192-196-172(254-224(168,23)24)124-164-180-148(112-108-144(188(180)196)176(152)200(184)192)208(238)230(220(164)250)136(79-63-47-31-7)80-64-48-32-8)203(225-201)131-101-93-127(94-102-131)151-115-155-183-159(215(245)233(211(155)241)139(85-69-53-37-13)86-70-54-38-14)119-167-191-195-171(253-223(167,21)22)123-163-179-147(111-107-143(187(179)195)175(151)199(183)191)207(237)229(219(163)249)135(77-61-45-29-5)78-62-46-30-6/h89-124,133-140,153-155,164,180-183H,25-88H2,1-24H3 |  |  | 4.51 |  | 5.76 | 3.8 | 1.96
1346 | O=C(N(C(CCCCC)CCCCC)C1=O)C2=CC=C(C3=C4C5=CC1C32)C6=C(C7=CC=C(C8=C(C9=CC=C(C%10=CC%11C%12C%13=C%10C%14=CC=C(C(N%15C(CCCCC)CCCCC)=O)C%16=C%14C(C%13=C([Se]%17)C=C%12C(N(C(CCCCC)CCCCC)C%11=O)=O)=C%17C=C%16C%15=O)C=C9)N=C(C%18=CC=C(C%19=CC%20C%21C%22=C%19C%23=CC=C(C(N%24C(CCCCC)CCCCC)=O)C%25=C%23C(C%22=C%26C=C%21C(N(C(CCCCC)CCCCC)C%20=O)=O)=C([Se]%26)C=C%25C%24=O)C=C%18)C(C%27=CC=C(C%28=CC%29C%30C%31=C%28C%32=CC=C(C(N%33C(CCCCC)CCCCC)=O)C%34=C%32C(C%31=C%35C=C%30C(N(C(CCCCC)CCCCC)C%29=O)=O)=C([Se]%35)C=C%34C%33=O)C=C%27)=N8)C=C7)C=C%36C%37=C6C4=C([Se]5)C=C%37C(N(C(CCCCC)CCCCC)C%36=O)=O | InChI=1S/C212H228N10O16Se4/c1-17-33-49-65-125(66-50-34-18-2)215-197(223)137-101-97-133-165-141(105-145-173-153(209(235)219(201(145)227)129(73-57-41-25-9)74-58-42-26-10)113-161-185(189(165)173)181-157(239-161)109-149(205(215)231)169(137)177(133)181)117-81-89-121(90-82-117)193-194(122-91-83-118(84-92-122)142-106-146-174-154(210(236)220(202(146)228)130(75-59-43-27-11)76-60-44-28-12)114-162-186-182-158(240-162)110-150-170-138(102-98-134(178(170)182)166(142)190(174)186)198(224)216(206(150)232)126(67-51-35-19-3)68-52-36-20-4)214-196(124-95-87-120(88-96-124)144-108-148-176-156(212(238)222(204(148)230)132(79-63-47-31-15)80-64-48-32-16)116-164-188-184-160(242-164)112-152-172-140(104-100-136(180(172)184)168(144)192(176)188)200(226)218(208(152)234)128(71-55-39-23-7)72-56-40-24-8)195(213-193)123-93-85-119(86-94-123)143-107-147-175-155(211(237)221(203(147)229)131(77-61-45-29-13)78-62-46-30-14)115-163-187-183-159(241-163)111-151-171-139(103-99-135(179(171)183)167(143)191(175)187)199(225)217(207(151)233)127(69-53-37-21-5)70-54-38-22-6/h81-116,125-132,145-147,152,172-175H,17-80H2,1-16H3 |  |  | 7.47 |  | 5.9 | 3.74 | 2.16
1347 | CCCCC(CN1C2=C(C3=C1C(SC(/C=C4/C(C5=C(C4=O)C=C(F)C(F)=C5)=C(C#N)\C#N)=C6CCCCCCCCCCC)=C6S3)C7=NSN=C7C8=C2N(C9=C8SC%10=C9SC(/C=C%11C(C(C=C(F)C(F)=C%12)=C%12C\%11=C(C#N)\C#N)=O)=C%10CCCCCCCCCCC)CC(CCCC)CC)CC | InChI=1S/C82H86F4N8O2S5/c1-7-13-17-19-21-23-25-27-29-33-51-63(39-57-65(49(41-87)42-88)53-35-59(83)61(85)37-55(53)75(57)95)97-81-73-79(99-77(51)81)67-69-70(92-101-91-69)68-72(71(67)93(73)45-47(11-5)31-15-9-3)94(46-48(12-6)32-16-10-4)74-80(68)100-78-52(34-30-28-26-24-22-20-18-14-8-2)64(98-82(74)78)40-58-66(50(43-89)44-90)54-36-60(84)62(86)38-56(54)76(58)96/h35-40,47-48H,7-34,45-46H2,1-6H3/b57-39-,58-40- |  |  | 15.4 |  | 5.65 | 4.02 | 1.63
1348 | CCCCCCC(C=C1)=CC=C1C2(C3=CC=C(CCCCCC)C=C3)C4=CC5=C(C(C6=C5SC7=C6SC(C8=CC(CC(CC)CCCC)=C(/C=C9C(C(C=CC=C%10)=C%10C\9=C(C#N)\C#N)=O)S8)=C7)(C%11=CC=C(CCCCCC)C=C%11)C%12=CC=C(CCCCCC)C=C%12)C=C4C%13=C2C(SC(C%14=CC(CC(CC)CCCC)=C(/C=C%15C(C(C=CC=C%16)=C%16C\%15=C(C#N)/C#N)=O)S%14)=C%17)=C%17S%13 | InChI=1S/C118H118N4O2S6/c1-9-17-23-27-37-77-45-53-85(54-46-77)117(86-55-47-78(48-56-86)38-28-24-18-10-2)97-65-94-98(66-93(97)113-109(117)115-105(129-113)69-103(127-115)101-63-81(61-75(15-7)35-21-13-5)99(125-101)67-95-107(83(71-119)72-120)89-41-31-33-43-91(89)111(95)123)118(87-57-49-79(50-58-87)39-29-25-19-11-3,88-59-51-80(52-60-88)40-30-26-20-12-4)110-114(94)130-106-70-104(128-116(106)110)102-64-82(62-76(16-8)36-22-14-6)100(126-102)68-96-108(84(73-121)74-122)90-42-32-34-44-92(90)112(96)124/h31-34,41-60,63-70,75-76H,9-30,35-40,61-62H2,1-8H3/b95-67-,96-68- |  |  | 11.27 |  | 5.33 | 3.92 | 1.41
1349 | CCCCCCC1=CC=C(C(C2=CC=C(CCCCCC)C=C2)(O3)C4=C(SC(/C=C5C(C(C=CC(Cl)=C6)=C6C\5=C(C#N)\C#N)=O)=C4)C7=C3C8=C(S7)C9=C(C(SC(/C=C%10C(C(C=CC(Cl)=C%11)=C%11C\%10=C(C#N)/C#N)=O)=C%12)=C%12C(C%13=CC=C(CCCCCC)C=C%13)(C%14=CC=C(CCCCCC)C=C%14)O9)S8)C=C1 | InChI=1S/C90H78Cl2N4O4S4/c1-5-9-13-17-21-55-25-33-61(34-26-55)89(62-35-27-56(28-36-62)22-18-14-10-6-2)75-49-67(47-73-77(59(51-93)52-94)71-45-65(91)41-43-69(71)79(73)97)101-83(75)85-81(99-89)87-88(103-85)82-86(104-87)84-76(50-68(102-84)48-74-78(60(53-95)54-96)72-46-66(92)42-44-70(72)80(74)98)90(100-82,63-37-29-57(30-38-63)23-19-15-11-7-3)64-39-31-58(32-40-64)24-20-16-12-8-4/h25-50H,5-24H2,1-4H3/b73-47-,74-48- |  |  | 8.41 |  | 5.46 | 4.02 | 1.44
1350 | CCCCCCC1=CC=C(C(C2=CC=C(CCCCCC)C=C2)(O3)C4=C(SC(/C=C5C(C(C=CC(Cl)=C6)=C6C\5=C(C#N)\C#N)=O)=C4)C7=C3C8=C(S7)C9=C(C(SC(/C=C%10C(C(C=C(Cl)C=C%11)=C%11C\%10=C(C#N)/C#N)=O)=C%12)=C%12C(C%13=CC=C(CCCCCC)C=C%13)(C%14=CC=C(CCCCCC)C=C%14)O9)S8)C=C1 | InChI=1S/C90H78Cl2N4O4S4/c1-5-9-13-17-21-55-25-33-61(34-26-55)89(62-35-27-56(28-36-62)22-18-14-10-6-2)75-49-67(47-73-77(59(51-93)52-94)69-43-41-66(92)46-72(69)80(73)98)101-83(75)85-81(99-89)87-88(103-85)82-86(104-87)84-76(50-68(102-84)48-74-78(60(53-95)54-96)71-45-65(91)42-44-70(71)79(74)97)90(100-82,63-37-29-57(30-38-63)23-19-15-11-7-3)64-39-31-58(32-40-64)24-20-16-12-8-4/h25-50H,5-24H2,1-4H3/b73-47-,74-48- |  |  | 9.22 |  | 5.47 | 4.02 | 1.45
1351 | O=C(N(C(CCCCCC)CCCCCC)C1=O)C2=CC=C(C3=C4C5=CC1C32)C6=C(C(C=C7)=CC8=C7C(C=CC(C9=CC%10C%11C%12=C9C%13=CC=C(C(N%14C(CCCCCC)CCCCCC)=O)C%15=C%13C(C%12=C%16C=C%11C(N(C(CCCCCC)CCCCCC)C%10=O)=O)=C(C%17=C%16C%18=CC%19C%20C%21=C%18C%22=C%17C=C(C(N%23C(CCCCCC)CCCCCC)=O)C%24=C%22C(C%21=C%25C=C%20C(N(C(CCCCCC)CCCCCC)C%19=O)=O)=C(CC%25)C=C%24C%23=O)C=C%15C%14=O)=C%26)=C%26C%278C%28=C(C=CC(C%29=CC%30C%31C%32=C%29C%33=CC=C(C(N%34C(CCCCCC)CCCCCC)=O)C%35=C%33C(C%32=C%36C=C%31C(N(C(CCCCCC)CCCCCC)C%30=O)=O)=C(C%37=C%36C%38=CC%39C%40C%41=C%38C%42=C%37C=C(C(N%43C(CCCCCC)CCCCCC)=O)C%44=C%42C(C%41=C%45C=C%40C(N(C(CCCCCC)CCCCCC)C%39=O)=O)=C(CC%45)C=C%44C%43=O)C=C%35C%34=O)=C%28)C%46=C%27C=C(C%47=CC%48C%49C%50=C%47C%51=CC=C(C(N%52C(CCCCCC)CCCCCC)=O)C%53=C%51C(C%50=C(C%54=C%55C(C=C%56C(N(C(CCCCCC)CCCCCC)C%57=O)=O)=C%58C%59=C%56C%57=CC%60=C%59C%61=C(CC%60)C=C(C%62=O)C%63C%61=C%58C%54=CC%63C(N%62C(CCCCCC)CCCCCC)=O)C=C%49C(N(C(CCCCCC)CCCCCC)C%48=O)=O)=C%55C=C%53C%52=O)C=C%46)C=C%64C%65=C6C4=C(C%66=C5C%67=C(C%68=C%69C%70=CC%71C%68C(C(N(C(CCCCCC)CCCCCC)C%71=O)=O)=C%67)C%72=C%66C=C%73C%74=C%72C%69=C(CC%70)C=C%74C(N(C(CCCCCC)CCCCCC)C%73=O)=O)C=C%65C(N(C(CCCCCC)CCCCCC)C%64=O)=O | InChI=1S/C441H512N16O32/c1-33-65-97-129-161-261(162-130-98-66-34-2)442-409(458)285-213-209-281-349-289(229-317-373-333(437(486)454(421(317)470)273(185-153-121-89-57-25)186-154-122-90-58-26)237-297-361-305-245-329-369-313(417(466)450(433(329)482)269(177-145-113-81-49-17)178-146-114-82-50-18)221-257-197-193-253-217-309-365-325(429(478)446(413(309)462)265(169-137-105-73-41-9)170-138-106-74-42-10)241-301(389-393(305)401(369)345(257)341(253)397(365)389)357(361)293-233-321(425(442)474)353(285)377(281)381(293)385(297)405(349)373)249-201-205-277-278-206-202-250(290-230-318-374-334(438(487)455(422(318)471)274(187-155-123-91-59-27)188-156-124-92-60-28)238-298-362-306-246-330-370-314(418(467)451(434(330)483)270(179-147-115-83-51-19)180-148-116-84-52-20)222-258-198-194-254-218-310-366-326(430(479)447(414(310)463)266(171-139-107-75-43-11)172-140-108-76-44-12)242-302(390-394(306)402(370)346(258)342(254)398(366)390)358(362)294-234-322-354-286(214-210-282-350(290)406(374)386(298)382(294)378(282)354)410(459)443(426(322)475)262(163-131-99-67-35-3)164-132-100-68-36-4)226-338(278)441(337(277)225-249)339-227-251(291-231-319-375-335(439(488)456(423(319)472)275(189-157-125-93-61-29)190-158-126-94-62-30)239-299-363-307-247-331-371-315(419(468)452(435(331)484)271(181-149-117-85-53-21)182-150-118-86-54-22)223-259-199-195-255-219-311-367-327(431(480)448(415(311)464)267(173-141-109-77-45-13)174-142-110-78-46-14)243-303(391-395(307)403(371)347(259)343(255)399(367)391)359(363)295-235-323-355-287(215-211-283-351(291)407(375)387(299)383(295)379(283)355)411(460)444(427(323)476)263(165-133-101-69-37-5)166-134-102-70-38-6)203-207-279(339)280-208-204-252(228-340(280)441)292-232-320-376-336(440(489)457(424(320)473)276(191-159-127-95-63-31)192-160-128-96-64-32)240-300-364-308-248-332-372-316(420(469)453(436(332)485)272(183-151-119-87-55-23)184-152-120-88-56-24)224-260-200-196-256-220-312-368-328(432(481)449(416(312)465)268(175-143-111-79-47-15)176-144-112-80-48-16)244-304(392-396(308)404(372)348(260)344(256)400(368)392)360(364)296-236-324-356-288(216-212-284-352(292)408(376)388(300)384(296)380(284)356)412(461)445(428(324)477)264(167-135-103-71-39-7)168-136-104-72-40-8/h201-248,261-276,309,318-321,330-332,353,365,370-372,374-376H,33-200H2,1-32H3 |  |  | 7.35 |  | 5.83 | 3.8 | 2.03
1352 | O=C(N(C(CCCCCC)CCCCCC)C1=O)C2=CC=C(C3=C4C5=CC1C32)C6=C(C(C=C7)=CC8=C7C(C=CC(C9=CC%10C%11C%12=C9C%13=CC=C(C(N%14C(CCCCCC)CCCCCC)=O)C%15=C%13C(C%12=C%16C=C%11C(N(C(CCCCCC)CCCCCC)C%10=O)=O)=C(C%17=C%16C%18=CC%19C%20C%21=C%18C%22=C%17C=C(C(N%23C(CCCCCC)CCCCCC)=O)C%24=C%22C(C%21=C%25C=C%20C(N(C(CCCCCC)CCCCCC)C%19=O)=O)=C(CC%25)C=C%24C%23=O)C=C%15C%14=O)=C%26)=C%26C%278C%28=C(C=CC(C%29=CC%30C%31C%32=C%29C%33=CC=C(C(N%34C(CCCCCC)CCCCCC)=O)C%35=C%33C(C%32=C%36C=C%31C(N(C(CCCCCC)CCCCCC)C%30=O)=O)=C(C%37=C%36C%38=CC%39C%40C%41=C%38C%42=C%37C=C(C(N%43C(CCCCCC)CCCCCC)=O)C%44=C%42C(C%41=C%45C=C%40C(N(C(CCCCCC)CCCCCC)C%39=O)=O)=C(CC%45)C=C%44C%43=O)C=C%35C%34=O)=C%28)C%46=C%27C=C(C%47=CC%48C%49C%50=C%47C%51=CC=C(C(N%52C(CCCCCC)CCCCCC)=O)C%53=C%51C(C%50=C(C%54=C%55C(C=C%56C(N(C(CCCCCC)CCCCCC)C%57=O)=O)=C%58C%59=C%56C%57=CC%60=C%59C%61=C(CC%60)C=C(C%62=O)C%63C%61=C%58C%54=CC%63C(N%62C(CCCCCC)CCCCCC)=O)C=C%49C(N(C(CCCCCC)CCCCCC)C%48=O)=O)=C%55C=C%53C%52=O)C=C%46)C=C%64C%65=C6C4=C(C%66=C5C%67=C(C%68=C%69C%70=CC%71C%68C(C(N(C(CCCCCC)CCCCCC)C%71=O)=O)=C%67)C%72=C%66C=C%73C%74=C%72C%69=C(CC%70)C=C%74C(N(C(CCCCCC)CCCCCC)C%73=O)=O)C=C%65C(N(C(CCCCCC)CCCCCC)C%64=O)=O | InChI=1S/C441H512N16O32/c1-33-65-97-129-161-261(162-130-98-66-34-2)442-409(458)285-213-209-281-349-289(229-317-373-333(437(486)454(421(317)470)273(185-153-121-89-57-25)186-154-122-90-58-26)237-297-361-305-245-329-369-313(417(466)450(433(329)482)269(177-145-113-81-49-17)178-146-114-82-50-18)221-257-197-193-253-217-309-365-325(429(478)446(413(309)462)265(169-137-105-73-41-9)170-138-106-74-42-10)241-301(389-393(305)401(369)345(257)341(253)397(365)389)357(361)293-233-321(425(442)474)353(285)377(281)381(293)385(297)405(349)373)249-201-205-277-278-206-202-250(290-230-318-374-334(438(487)455(422(318)471)274(187-155-123-91-59-27)188-156-124-92-60-28)238-298-362-306-246-330-370-314(418(467)451(434(330)483)270(179-147-115-83-51-19)180-148-116-84-52-20)222-258-198-194-254-218-310-366-326(430(479)447(414(310)463)266(171-139-107-75-43-11)172-140-108-76-44-12)242-302(390-394(306)402(370)346(258)342(254)398(366)390)358(362)294-234-322-354-286(214-210-282-350(290)406(374)386(298)382(294)378(282)354)410(459)443(426(322)475)262(163-131-99-67-35-3)164-132-100-68-36-4)226-338(278)441(337(277)225-249)339-227-251(291-231-319-375-335(439(488)456(423(319)472)275(189-157-125-93-61-29)190-158-126-94-62-30)239-299-363-307-247-331-371-315(419(468)452(435(331)484)271(181-149-117-85-53-21)182-150-118-86-54-22)223-259-199-195-255-219-311-367-327(431(480)448(415(311)464)267(173-141-109-77-45-13)174-142-110-78-46-14)243-303(391-395(307)403(371)347(259)343(255)399(367)391)359(363)295-235-323-355-287(215-211-283-351(291)407(375)387(299)383(295)379(283)355)411(460)444(427(323)476)263(165-133-101-69-37-5)166-134-102-70-38-6)203-207-279(339)280-208-204-252(228-340(280)441)292-232-320-376-336(440(489)457(424(320)473)276(191-159-127-95-63-31)192-160-128-96-64-32)240-300-364-308-248-332-372-316(420(469)453(436(332)485)272(183-151-119-87-55-23)184-152-120-88-56-24)224-260-200-196-256-220-312-368-328(432(481)449(416(312)465)268(175-143-111-79-47-15)176-144-112-80-48-16)244-304(392-396(308)404(372)348(260)344(256)400(368)392)360(364)296-236-324-356-288(216-212-284-352(292)408(376)388(300)384(296)380(284)356)412(461)445(428(324)477)264(167-135-103-71-39-7)168-136-104-72-40-8/h201-248,261-276,309,318-321,330-332,353,365,370-372,374-376H,33-200H2,1-32H3 |  |  | 7.69 |  | 5.83 | 3.8 | 2.03
1353 | COC1=C(SC(/C=C2/C(C(C=C3F)=C(C2=O)C=C3F)=C(C#N)/C#N)=C1OC)C(S4)=CC5=C4C6=C(C(C7=CC=C(CCCCCC)C=C7)5C8=CC=C(CCCCCC)C=C8)C=C9C(C(C%10=C9SC(C%11=C(C(OC)=C(/C=C%12C(C(C=C(C(F)=C%13)F)=C%13C\%12=C(C#N)\C#N)=O)S%11)OC)=C%10)(C%14=CC=C(CCCCCC)C=C%14)C%15=CC=C(CCCCCC)C=C%15)=C6 | InChI=1S/C102H90F4N4O6S4/c1-9-13-17-21-25-59-29-37-65(38-30-59)101(66-39-31-60(32-40-66)26-22-18-14-10-2)77-45-74-78(46-73(77)97-79(101)53-87(119-97)99-95(115-7)93(113-5)85(117-99)51-75-89(63(55-107)56-108)69-47-81(103)83(105)49-71(69)91(75)111)102(67-41-33-61(34-42-67)27-23-19-15-11-3,68-43-35-62(36-44-68)28-24-20-16-12-4)80-54-88(120-98(74)80)100-96(116-8)94(114-6)86(118-100)52-76-90(64(57-109)58-110)70-48-82(104)84(106)50-72(70)92(76)112/h29-54H,9-28H2,1-8H3/b75-51-,76-52- |  |  | 13.01 |  | 5.49 | 3.85 | 1.64
1354 | CCCCCCC(C=C1)=CC=C1C(C2=C3SC(C4=C(OCC(CC)CCCC)C=C(/C=C5C(C(C=C(F)C(F)=C6)=C6C\5=C(C#N)\C#N)=O)S4)=C2)(C7=CC=C(CCCCCC)C=C7)C8=C3C=C(C(C9=C%10SC(C(S%11)=C(C=C%11/C=C%12/C(C(C=C%13F)=C(C%12=O)C=C%13F)=C(C#N)/C#N)OCC(CCCC)CC)=C9)(C%14=CC=C(CCCCCC)C=C%14)C%15=CC=C(CCCCCC)C=C%15)C%10=C8 | InChI=1S/C114H114F4N4O4S4/c1-9-17-23-27-33-73-37-45-79(46-38-73)113(80-47-39-74(40-48-80)34-28-24-18-10-2)93-57-90-94(58-89(93)109-95(113)63-103(129-109)111-101(125-69-71(15-7)31-21-13-5)55-83(127-111)53-91-105(77(65-119)66-120)85-59-97(115)99(117)61-87(85)107(91)123)114(81-49-41-75(42-50-81)35-29-25-19-11-3,82-51-43-76(44-52-82)36-30-26-20-12-4)96-64-104(130-110(90)96)112-102(126-70-72(16-8)32-22-14-6)56-84(128-112)54-92-106(78(67-121)68-122)86-60-98(116)100(118)62-88(86)108(92)124/h37-64,71-72H,9-36,69-70H2,1-8H3/b91-53-,92-54- |  |  | 9.98 |  | 5.39 | 3.93 | 1.46
1355 | O=C1C2=C(C=C(Cl)C(Cl)=C2)C(/C1=C/C3=CC(C(C4=CC=C(CCCCCC)C=C4)(C5=C6SC7=C(C8=CC=C(CCCCCC)C=C8)C9=C(C(C%10=CC=C(CCCCCC)C=C%10)=C57)SC(C%11=C%12C=C(/C=C%13/C(C(C=C(Cl)C(Cl)=C%14)=C%14C%13=O)=C(C#N)/C#N)S%11)=C9C%12(C%15=CC=C(CCCCCC)C=C%15)C%16=CC=C(CCCCCC)C=C%16)C%17=CC=C(CCCCCC)C=C%17)=C6S3)=C(C#N)\C#N | InChI=1S/C118H110Cl4N4O2S4/c1-7-13-19-25-31-73-37-49-79(50-38-73)103-105-107-115(111-95(63-87(129-111)61-93-101(81(69-123)70-124)89-65-97(119)99(121)67-91(89)109(93)127)117(107,83-53-41-75(42-54-83)33-27-21-15-9-3)84-55-43-76(44-56-84)34-28-22-16-10-4)132-114(105)104(80-51-39-74(40-52-80)32-26-20-14-8-2)106-108-116(131-113(103)106)112-96(64-88(130-112)62-94-102(82(71-125)72-126)90-66-98(120)100(122)68-92(90)110(94)128)118(108,85-57-45-77(46-58-85)35-29-23-17-11-5)86-59-47-78(48-60-86)36-30-24-18-12-6/h37-68H,7-36H2,1-6H3/b93-61-,94-62- |  |  | 11.4 |  | 5.62 | 3.94 | 1.68
1356 | O=C1C2=C(C=C(Cl)C(Cl)=C2)C(/C1=C/C3=CC(C(C4=CC=C(CCCCCC)C=C4)(C5=C6SC7=C(C8=CC=C(CCCCCC)C=C8)C9=C(C(OCCCCCCCC)=C57)SC(C%10=C%11C=C(/C=C%12/C(C(C=C(Cl)C(Cl)=C%13)=C%13C%12=O)=C(C#N)/C#N)S%10)=C9C%11(C%14=CC=C(CCCCCC)C=C%14)C%15=CC=C(CCCCCC)C=C%15)C%16=CC=C(CCCCCC)C=C%16)=C6S3)=C(C#N)\C#N | InChI=1S/C114H110Cl4N4O3S4/c1-7-13-19-25-26-32-58-125-106-101-103-112(108-92(62-84(127-108)60-90-98(78(69-121)70-122)86-64-94(116)96(118)66-88(86)105(90)124)114(103,81-54-44-74(45-55-81)36-30-23-17-11-5)82-56-46-75(47-57-82)37-31-24-18-12-6)128-109(101)99(76-48-38-71(39-49-76)33-27-20-14-8-2)100-102-111(129-110(100)106)107-91(61-83(126-107)59-89-97(77(67-119)68-120)85-63-93(115)95(117)65-87(85)104(89)123)113(102,79-50-40-72(41-51-79)34-28-21-15-9-3)80-52-42-73(43-53-80)35-29-22-16-10-4/h38-57,59-66H,7-37,58H2,1-6H3/b89-59-,90-60- |  |  | 12.6 |  | 5.58 | 3.97 | 1.61
1357 | O=C1C2=C(C=C(Cl)C(Cl)=C2)C(/C1=C/C3=CC(C(C4=CC=C(CCCCCC)C=C4)(C5=C6SC7=C(CCCCCCCC)C8=C(C(OCCCCCCCC)=C57)SC(C9=C%10C=C(/C=C%11/C(C(C=C(Cl)C(Cl)=C%12)=C%12C%11=O)=C(C#N)/C#N)S9)=C8C%10(C%13=CC=C(CCCCCC)C=C%13)C%14=CC=C(CCCCCC)C=C%14)C%15=CC=C(CCCCCC)C=C%15)=C6S3)=C(C#N)\C#N | InChI=1S/C110H110Cl4N4O3S4/c1-7-13-19-25-27-33-39-81-96-98-107(104-88(59-79(122-104)57-86-94(73(65-115)66-116)82-61-90(111)92(113)63-84(82)100(86)119)109(98,75-48-40-69(41-49-75)35-29-21-15-9-3)76-50-42-70(43-51-76)36-30-22-16-10-4)125-106(96)102(121-56-34-28-26-20-14-8-2)97-99-108(124-103(81)97)105-89(60-80(123-105)58-87-95(74(67-117)68-118)83-62-91(112)93(114)64-85(83)101(87)120)110(99,77-52-44-71(45-53-77)37-31-23-17-11-5)78-54-46-72(47-55-78)38-32-24-18-12-6/h40-55,57-64H,7-39,56H2,1-6H3/b86-57-,87-58- |  |  | 13.5 |  | 5.57 | 3.98 | 1.59
1358 | O=C(N1CC(CC)CCCC)C2=C(C3=CC=C(C4=CC=C(C(N5CC(CC)CCCC)=O)C6=C4C=CC=C6C5=O)S3)C7=NSN=C7C(C8=CC=C(C9=CC=C(C(N%10CC(CC)CCCC)=O)C%11=C9C=CC=C%11C%10=O)S8)=C2C1=O | InChI=1S/C64H65N5O6S3/c1-7-13-18-36(10-4)33-67-59(70)43-23-16-21-41-39(25-27-45(51(41)43)61(67)72)47-29-31-49(76-47)53-55-56(64(75)69(63(55)74)35-38(12-6)20-15-9-3)54(58-57(53)65-78-66-58)50-32-30-48(77-50)40-26-28-46-52-42(40)22-17-24-44(52)60(71)68(62(46)73)34-37(11-5)19-14-8-2/h16-17,21-32,36-38H,7-15,18-20,33-35H2,1-6H3 |  |  | 2.11 |  | 5.62 | 3.65 | 1.97
1359 | CCOCCOCCOC(C=C1)=CC=C1C2=NC3=C(C4=CC=CS4)C5=NSN=C5C(C6=CC=CS6)=C3N=C2C7=CC=C(OCCOCCOCC)C=C7 | InChI=1S/C40H40N4O6S3/c1-3-45-17-19-47-21-23-49-29-13-9-27(10-14-29)35-36(28-11-15-30(16-12-28)50-24-22-48-20-18-46-4-2)42-38-34(32-8-6-26-52-32)40-39(43-53-44-40)33(37(38)41-35)31-7-5-25-51-31/h5-16,25-26H,3-4,17-24H2,1-2H3 |  |  | 0.22 |  | 5.18 | 3.95 | 1.23
1360 | CCOCCOCCOC(C=C1)=CC=C1C2=NC3=C(C4=CC=C(C5=CC=CS5)S4)C6=NSN=C6C(C7=CC=C(C8=CC=CS8)S7)=C3N=C2C9=CC=C(OCCOCCOCC)C=C9 | InChI=1S/C48H44N4O6S5/c1-3-53-21-23-55-25-27-57-33-13-9-31(10-14-33)43-44(32-11-15-34(16-12-32)58-28-26-56-24-22-54-4-2)50-46-42(40-20-18-38(62-40)36-8-6-30-60-36)48-47(51-63-52-48)41(45(46)49-43)39-19-17-37(61-39)35-7-5-29-59-35/h5-20,29-30H,3-4,21-28H2,1-2H3 |  |  | 0.04 |  | 4.91 | 3.91 | 1
1361 | CCOCCOCCOC(C=C1)=CC=C1C2=NC3=C(C4=C(F)C(F)=NC=C4)C5=NSN=C5C(C6=CC=NC(F)=C6F)=C3N=C2C7=CC=C(OCCOCCOCC)C=C7 | InChI=1S/C42H38F4N6O6S/c1-3-53-17-19-55-21-23-57-27-9-5-25(6-10-27)35-36(26-7-11-28(12-8-26)58-24-22-56-20-18-54-4-2)50-38-32(30-14-16-48-42(46)34(30)44)40-39(51-59-52-40)31(37(38)49-35)29-13-15-47-41(45)33(29)43/h5-16H,3-4,17-24H2,1-2H3 |  |  | 0.11 |  | 5.85 | 3.89 | 1.96
1362 | CCOCCOCCOC(C=C1)=CC=C1C2=NC3=C(C4=CC5=NSN=C5C=C4)C6=NSN=C6C(C7=CC8=NSN=C8C=C7)=C3N=C2C9=CC=C(OCCOCCOCC)C=C9 | InChI=1S/C44H40N8O6S3/c1-3-53-17-19-55-21-23-57-31-11-5-27(6-12-31)39-40(28-7-13-32(14-8-28)58-24-22-56-20-18-54-4-2)46-42-38(30-10-16-34-36(26-30)50-60-48-34)44-43(51-61-52-44)37(41(42)45-39)29-9-15-33-35(25-29)49-59-47-33/h5-16,25-26H,3-4,17-24H2,1-2H3 |  |  | 0.18 |  | 5.68 | 3.77 | 1.91
1363 | O=C(C/1=C\C2=CC(SC3=C4C(C5=CSC(CCCCCC)=C5)(C6=CC=C(S6)CCCCCC)C7=CC8=C(C(C9=CC=C(S9)CCCCCC)(C%10=CC=C(S%10)CCCCCC)C%11=C8SC%12=C%11SC(/C=C%13C(C%14=C(C\%13=C(C#N)/C#N)C=C(F)C=C%14)=O)=C%12)C=C37)=C4S2)C%15=C(C1=C(C#N)/C#N)C=CC(F)=C%15 | InChI=1S/C86H72F2N4O2S8/c1-5-9-13-17-21-54-27-32-72(96-54)85(51-35-57(95-48-51)24-20-16-12-8-4)68-42-65-69(43-64(68)81-77(85)83-70(101-81)40-58(99-83)38-66-75(49(44-89)45-90)60-30-25-53(88)37-63(60)80(66)94)86(73-33-28-55(97-73)22-18-14-10-6-2,74-34-29-56(98-74)23-19-15-11-7-3)78-82(65)102-71-41-59(100-84(71)78)39-67-76(50(46-91)47-92)62-36-52(87)26-31-61(62)79(67)93/h25-43,48H,5-24H2,1-4H3/b66-38-,67-39- |  |  | 6.92 |  | 5.48 | 3.83 | 1.65
1364 | O=C(N(C(CCCCCC)CCCCCC)C1=O)C2=CC=C(C3=C4C5=CC1C32)C6=C(C7=CC(C(C=C8C(N(C(CCCCCC)CCCCCC)C9=O)=O)=C%10C%11=C8C9=CC(C%12=C%13C%14=CC%15C%16C%17=C%14C%18=C%12C=C(C(N%19C(CCCCCC)CCCCCC)=O)C%20=C%18C(C%17=CC=C%16C(N(C(CCCCCC)CCCCCC)C%15=O)=O)=CC=C%20C%19=O)=C%11C%21=C%13C=C(C%22=O)C%23C%21=C%10C=CC%23C(N%22C(CCCCCC)CCCCCC)=O)=CC(C%24=CC%25C%26C%27=C%24C%28=CC=C(C(N%29C(CCCCCC)CCCCCC)=O)C%30=C%28C(C%27=C%31C=C%26C(N(C(CCCCCC)CCCCCC)C%25=O)=O)=C(C%32=C%31C%33=CC%34C%35C%36=C%33C%37=C%32C=C(C(N%38C(CCCCCC)CCCCCC)=O)C%39=C%37C(C%36=CC=C%35C(N(C(CCCCCC)CCCCCC)C%34=O)=O)=CC=C%39C%38=O)C=C%30C%29=O)=C7)C=C%40C%41=C6C4=C(C%42=C5C%43=C(C%44=C%45C=CC%46C%44C(C(N(C(CCCCCC)CCCCCC)C%46=O)=O)=C%43)C%47=C%42C=C%48C%49=C%47C%45=CC=C%49C(N(C(CCCCCC)CCCCCC)C%48=O)=O)C=C%41C(N(C(CCCCCC)CCCCCC)C%40=O)=O | InChI=1S/C312H372N12O24/c1-25-49-73-97-121-184(122-98-74-50-26-2)313-289(325)205-154-145-196-199-148-157-208-250-235(304(340)316(292(208)328)187(127-103-79-55-31-7)128-104-80-56-32-8)172-220-259-226-178-241-262-229(298(334)322(310(241)346)193(139-115-91-67-43-19)140-116-92-68-44-20)166-214(244-202-151-160-211-253-238(307(343)319(295(211)331)190(133-109-85-61-37-13)134-110-86-62-38-14)175-223(280(271(202)253)283(226)286(244)262)256(259)217-169-232(301(313)337)247(205)265(196)274(217)277(220)268(199)250)181-163-182(215-167-230-263-242(311(347)323(299(230)335)194(141-117-93-69-45-21)142-118-94-70-46-22)179-227-260-221-173-236-251-209(293(329)317(305(236)341)188(129-105-81-57-33-9)130-106-82-58-34-10)158-149-200-197-146-155-206-248-233(302(338)314(290(206)326)185(123-99-75-51-27-3)124-100-76-52-28-4)170-218(275(266(197)248)278(221)269(200)251)257(260)224-176-239-254-212(161-152-203-245(215)287(263)284(227)281(224)272(203)254)296(332)320(308(239)344)191(135-111-87-63-39-15)136-112-88-64-40-16)165-183(164-181)216-168-231-264-243(312(348)324(300(231)336)195(143-119-95-71-47-23)144-120-96-72-48-24)180-228-261-222-174-237-252-210(294(330)318(306(237)342)189(131-107-83-59-35-11)132-108-84-60-36-12)159-150-201-198-147-156-207-249-234(303(339)315(291(207)327)186(125-101-77-53-29-5)126-102-78-54-30-6)171-219(276(267(198)249)279(222)270(201)252)258(261)225-177-240-255-213(162-153-204-246(216)288(264)285(228)282(225)273(204)255)297(333)321(309(240)345)192(137-113-89-65-41-17)138-114-90-66-42-18/h145-180,184-195,205,212,231,233,237-238,247-248,252-254,264H,25-144H2,1-24H3 |  |  | 6.95 |  | 5.89 | 3.8 | 2.09
1365 | O=C(C1=CSC=C1C/2=C(C#N)/C#N)C2=C/C3=C(CCCCCCCCCCC)C(SC4=C5N(CC(CC)CCCC)C6=C4C7=NSN=C7C8=C6N(CC(CC)CCCC)C9=C8SC%10=C9SC(/C=C%11/C(C%12=CSC=C%12C%11=O)=C(C#N)\C#N)=C%10CCCCCCCCCCC)=C5S3 | InChI=1S/C78H86N8O2S7/c1-7-13-17-19-21-23-25-27-29-33-51-59(35-53-61(49(37-79)38-80)55-43-89-45-57(55)71(53)87)91-77-69-75(93-73(51)77)63-65-66(84-95-83-65)64-68(67(63)85(69)41-47(11-5)31-15-9-3)86(42-48(12-6)32-16-10-4)70-76(64)94-74-52(34-30-28-26-24-22-20-18-14-8-2)60(92-78(70)74)36-54-62(50(39-81)40-82)56-44-90-46-58(56)72(54)88/h35-36,43-48H,7-34,41-42H2,1-6H3/b53-35-,54-36- |  |  | 13.46 |  | 5.56 | 3.76 | 1.8
1366 | CCCCCCC1=CC=C(C2(C3=CC=C(CCCCCC)C=C3)C4=C(SC(/C=C5C(C(C=CC=C6)=C6C\5=C(C#N)\C#N)=O)=C4)C7=C2C8=C(C9=C(S8)C(C=C%10)=C(S9)C%11=C%10C(SC(/C=C%12C(C(C=CC=C%13)=C%13C\%12=C(C#N)/C#N)=O)=C%14)=C%14C%11(C%15=CC=C(CCCCCC)C=C%15)C%16=CC=C(CCCCCC)C=C%16)C=C7)C=C1 | InChI=1S/C98H84N4O2S4/c1-5-9-13-17-25-61-33-41-67(42-34-61)97(68-43-35-62(36-44-68)26-18-14-10-6-2)83-55-71(53-81-85(65(57-99)58-100)73-29-21-23-31-75(73)89(81)103)105-91(83)77-49-51-79-93(87(77)97)107-96-80-52-50-78-88(94(80)108-95(79)96)98(69-45-37-63(38-46-69)27-19-15-11-7-3,70-47-39-64(40-48-70)28-20-16-12-8-4)84-56-72(106-92(78)84)54-82-86(66(59-101)60-102)74-30-22-24-32-76(74)90(82)104/h21-24,29-56H,5-20,25-28H2,1-4H3/b81-53-,82-54- |  |  | 8.64 |  | 5.45 | 3.73 | 1.72
1367 | O=C(C(C=CC=C1)=C1C/2=C(C#N)\C#N)C2=C/C(S3)=CC4=C3C(C(C4(CCCCCCCC)CCCCCCCC)=CC5=C6)=CC5=CC(C7(CCCCCCCC)CCCCCCCC)=C6C8=C7C=C(/C=C9C(C(C=CC=C%10)=C%10C\9=C(C#N)\C#N)=O)S8 | InChI=1S/C78H84N4O2S2/c1-5-9-13-17-21-29-37-77(38-30-22-18-14-10-6-2)67-43-53-42-64-68(44-54(53)41-63(67)75-69(77)47-57(85-75)45-65-71(55(49-79)50-80)59-33-25-27-35-61(59)73(65)83)78(39-31-23-19-15-11-7-3,40-32-24-20-16-12-8-4)70-48-58(86-76(64)70)46-66-72(56(51-81)52-82)60-34-26-28-36-62(60)74(66)84/h25-28,33-36,41-48H,5-24,29-32,37-40H2,1-4H3/b65-45-,66-46- |  |  | 9.43 |  | 5.71 | 3.88 | 1.83
1368 | O=C(C(C=CC=C1)=C1C/2=C(C#N)\C#N)C2=C/C(S3)=CC4=C3C5=C(C4(CCCCCC)CCCCCC)C=C6C(C(CCCCCC)(CCCCCC)C7=C6SC(/C=C8C(C(C=CC=C9)=C9C\8=C(C#N)/C#N)=O)=C7)=C5 | InChI=1S/C66H66N4O2S2/c1-5-9-13-21-29-65(30-22-14-10-6-2)55-37-52-56(38-51(55)63-57(65)35-45(73-63)33-53-59(43(39-67)40-68)47-25-17-19-27-49(47)61(53)71)66(31-23-15-11-7-3,32-24-16-12-8-4)58-36-46(74-64(52)58)34-54-60(44(41-69)42-70)48-26-18-20-28-50(48)62(54)72/h17-20,25-28,33-38H,5-16,21-24,29-32H2,1-4H3/b53-33-,54-34- |  |  | 11.86 |  | 5.69 | 3.98 | 1.71
1369 | CCCCCCC(C=C1)=CC=C1C2(C3=CC=C(CCCCCC)C=C3)C4=CC5=C(C(C6=C5SC(/C=C7C(C8=CSC=C8C\7=C(C#N)\C#N)=O)=C6)(C9=CC=C(CCCCCC)C=C9)C%10=CC=C(CCCCCC)C=C%10)C=C4C%11=C2C=C(C=C%12C(C%13=CSC=C%13/C%12=C(C#N)\C#N)=O)S%11 | InChI=1S/C86H78N4O2S4/c1-5-9-13-17-21-55-25-33-61(34-26-55)85(62-35-27-56(28-36-62)22-18-14-10-6-2)75-45-68-76(46-67(75)83-77(85)43-65(95-83)41-69-79(59(47-87)48-88)71-51-93-53-73(71)81(69)91)86(63-37-29-57(30-38-63)23-19-15-11-7-3,64-39-31-58(32-40-64)24-20-16-12-8-4)78-44-66(96-84(68)78)42-70-80(60(49-89)50-90)72-52-94-54-74(72)82(70)92/h25-46,51-54H,5-24H2,1-4H3/b69-41-,70-42? |  |  | 7.4 |  | 5.91 | 3.94 | 1.97
1370 | CCCCCCC1(CCCCCC)C2=C(C3=CC(C4(CCCCCC)CCCCCC)=C(C5=C4C=C(/C=C6C(C7=CSC=C7C\6=C(C#N)/C#N)=O)S5)C=C31)SC(/C=C8C(C9=CSC=C9C\8=C(C#N)/C#N)=O)=C2 | InChI=1S/C62H62N4O2S4/c1-5-9-13-17-21-61(22-18-14-10-6-2)51-29-44-52(30-43(51)59-53(61)27-41(71-59)25-45-55(39(31-63)32-64)47-35-69-37-49(47)57(45)67)62(23-19-15-11-7-3,24-20-16-12-8-4)54-28-42(72-60(44)54)26-46-56(40(33-65)34-66)48-36-70-38-50(48)58(46)68/h25-30,35-38H,5-24H2,1-4H3/b45-25-,46-26- |  |  | 12.2 |  | 5.84 | 3.98 | 1.86
1371 | O=C1C2=C(C(/C1=C/C3=CC(N(C)C4=CC5=C6C7=C(C5(CC(CCCC)CCCCCC)CC(CCCC)CCCCCC)C8=C(C=C9N(C)C%10=C(C9=C8)SC(/C=C%11/C(C%12=C(C%11=O)C=C(F)C(F)=C%12)=C(C#N)\C#N)=C%10)C7(CC(CCCC)CCCCCC)CC(CCCC)CCCCCC)=C(C4=C6)S3)=C(C#N)\C#N)C=C(F)C(F)=C2 | InChI=1S/C100H118F4N6O2S2/c1-11-19-27-31-39-63(35-23-15-5)55-99(56-64(36-24-16-6)40-32-28-20-12-2)81-53-87-77(97-89(109(87)9)45-69(113-97)43-79-91(67(59-105)60-106)71-49-83(101)85(103)51-73(71)95(79)111)47-75(81)94-93(99)76-48-78-88(54-82(76)100(94,57-65(37-25-17-7)41-33-29-21-13-3)58-66(38-26-18-8)42-34-30-22-14-4)110(10)90-46-70(114-98(78)90)44-80-92(68(61-107)62-108)72-50-84(102)86(104)52-74(72)96(80)112/h43-54,63-66H,11-42,55-58H2,1-10H3/b79-43-,80-44- |  |  | 7.06 |  | 5.53 | 3.82 | 1.71
1372 | O=C1C2=C(C(/C1=C/C3=CC(SC4=CC5=C6C7=C(C5(CC(CCCC)CCCCCC)CC(CCCC)CCCCCC)C8=C(C=C9SC%10=C(C9=C8)SC(/C=C%11/C(C%12=C(C%11=O)C=C(F)C(F)=C%12)=C(C#N)\C#N)=C%10)C7(CC(CCCC)CCCCCC)CC(CCCC)CCCCCC)=C(C4=C6)S3)=C(C#N)\C#N)C=C(F)C(F)=C2 | InChI=1S/C98H112F4N4O2S4/c1-9-17-25-29-37-61(33-21-13-5)53-97(54-62(34-22-14-6)38-30-26-18-10-2)79-51-85-75(95-87(111-85)43-67(109-95)41-77-89(65(57-103)58-104)69-47-81(99)83(101)49-71(69)93(77)107)45-73(79)92-91(97)74-46-76-86(112-88-44-68(110-96(76)88)42-78-90(66(59-105)60-106)70-48-82(100)84(102)50-72(70)94(78)108)52-80(74)98(92,55-63(35-23-15-7)39-31-27-19-11-3)56-64(36-24-16-8)40-32-28-20-12-4/h41-52,61-64H,9-40,53-56H2,1-8H3/b77-41-,78-42- |  |  | 10.69 |  | 5.8 | 3.87 | 1.93
1373 | O=C(C(C=C(F)C(F)=C1)=C1C/2=C(C#N)/C#N)C2=C/C3=C(C4=CC=C(CCCCCC)C=C4)C(SC5=C6N(CC(CC)CCCC)C7=C5C8=NSN=C8C9=C7N(CC(CC)CCCC)C%10=C9SC%11=C%10SC(/C=C%12/C(C%13=C(C%12=O)C=C(F)C(F)=C%13)=C(C#N)\C#N)=C%11C%14=CC=C(CCCCCC)C=C%14)=C6S3 | InChI=1S/C84H74F4N8O2S5/c1-7-13-17-19-23-47-25-29-49(30-26-47)67-63(37-57-65(51(39-89)40-90)53-33-59(85)61(87)35-55(53)77(57)97)99-83-75-79(101-81(67)83)69-71-72(94-103-93-71)70-74(73(69)95(75)43-45(11-5)21-15-9-3)96(44-46(12-6)22-16-10-4)76-80(70)102-82-68(50-31-27-48(28-32-50)24-20-18-14-8-2)64(100-84(76)82)38-58-66(52(41-91)42-92)54-34-60(86)62(88)36-56(54)78(58)98/h25-38,45-46H,7-24,43-44H2,1-6H3/b57-37-,58-38- |  |  | 17.1 |  | 5.58 | 3.79 | 1.79
1374 | O=C(C(C=C(F)C(F)=C1)=C1C/2=C(C#N)/C#N)C2=C/C3=C(C4=CC=C(CCCCCCCC)S4)C(SC5=C6N(CC(CC)CCCC)C7=C5C8=NSN=C8C9=C7N(CC(CC)CCCC)C%10=C9SC%11=C%10SC(/C=C%12/C(C%13=C(C%12=O)C=C(F)C(F)=C%13)=C(C#N)\C#N)=C%11C%14=CC=C(CCCCCCCC)S%14)=C6S3 | InChI=1S/C84H78F4N8O2S7/c1-7-13-17-19-21-23-27-49-29-31-61(99-49)67-63(37-55-65(47(39-89)40-90)51-33-57(85)59(87)35-53(51)77(55)97)101-83-75-79(103-81(67)83)69-71-72(94-105-93-71)70-74(73(69)95(75)43-45(11-5)25-15-9-3)96(44-46(12-6)26-16-10-4)76-80(70)104-82-68(62-32-30-50(100-62)28-24-22-20-18-14-8-2)64(102-84(76)82)38-56-66(48(41-91)42-92)52-34-58(86)60(88)36-54(52)78(56)98/h29-38,45-46H,7-28,43-44H2,1-6H3/b55-37-,56-38- |  |  | 16.8 |  | 5.6 | 3.78 | 1.82
1375 | O=C(C(C=C(F)C(F)=C1)=C1C/2=C(C#N)/C#N)C2=C/C3=C(CCCCCCCCCCC)C(SC4=C5N(CC(CCCC)CCCCCC)C6=C4C7=NSN=C7C8=C6N(CC(CCCC)CCCCCC)C9=C8SC%10=C9SC(/C=C%11/C(C%12=C(C%11=O)C=C(F)C(F)=C%12)=C(C#N)\C#N)=C%10CCCCCCCCCCC)=C5S3 | InChI=1S/C90H102F4N8O2S5/c1-7-13-19-23-25-27-29-31-35-41-59-71(47-65-73(57(49-95)50-96)61-43-67(91)69(93)45-63(61)83(65)103)105-89-81-87(107-85(59)89)75-77-78(100-109-99-77)76-80(79(75)101(81)53-55(37-17-11-5)39-33-21-15-9-3)102(54-56(38-18-12-6)40-34-22-16-10-4)82-88(76)108-86-60(42-36-32-30-28-26-24-20-14-8-2)72(106-90(82)86)48-66-74(58(51-97)52-98)62-44-68(92)70(94)46-64(62)84(66)104/h43-48,55-56H,7-42,53-54H2,1-6H3/b65-47-,66-48- |  |  | 16 |  | 5.79 | 4.1 | 1.69
1376 | O=C1C(C=CC=C2)=C2C(/C1=C/C(S3)=CC4=C3C5=C(C(C6=CC=C(CCCCCC)C=C6)4C7=CC=C(CCCCCC)C=C7)C8=C(C(C(OCC(CCCC)CCCCCC)=N9)=C%10C(C8=CC=C%11N=C%12OCC(CCCC)CCCCCC)=C%11C(C%13=C%14C=CC9=C%13%10)=C%12C%15=C%14C(C(C%16=CC=C(CCCCCC)C=C%16)%17C%18=CC=C(CCCCCC)C=C%18)=C(S%15)C%19=C%17C=C(/C=C%20/C(C%21=C(C=CC=C%21)C%20=O)=C(C#N)\C#N)S%19)S5)=C(C#N)/C#N | InChI=1S/C134H134N6O4S4/c1-9-17-25-31-43-83-53-61-91(62-54-83)133(92-63-55-84(56-64-92)44-32-26-18-10-2)105-75-95(73-103-109(89(77-135)78-136)97-49-37-39-51-99(97)123(103)141)145-125(105)129-121(133)113-101-69-71-107-115-111(101)117-116-108(139-131(119(117)127(113)147-129)143-81-87(41-23-15-7)47-35-29-21-13-5)72-70-102-112(116)118(115)120(132(140-107)144-82-88(42-24-16-8)48-36-30-22-14-6)128-114(102)122-130(148-128)126-106(76-96(146-126)74-104-110(90(79-137)80-138)98-50-38-40-52-100(98)124(104)142)134(122,93-65-57-85(58-66-93)45-33-27-19-11-3)94-67-59-86(60-68-94)46-34-28-20-12-4/h37-40,49-76,87-88H,9-36,41-48,81-82H2,1-8H3/b103-73-,104-74- |  |  | 9.92 |  | 5.44 | 3.72 | 1.72
1377 | O=C(C(C=C(F)C(F)=C1)=C1C/2=C(C#N)/C#N)C2=C/C3=C(C4=CC=CC=C4CCCCCC)C(SC5=C6N(CC(CC)CCCC)C7=C5C8=NSN=C8C9=C7N(CC(CC)CCCC)C%10=C9SC%11=C%10SC(/C=C%12/C(C%13=C(C%12=O)C=C(F)C(F)=C%13)=C(C#N)\C#N)=C%11C%14=CC=CC=C%14CCCCCC)=C6S3 | InChI=1S/C84H74F4N8O2S5/c1-7-13-17-19-27-47-29-21-23-31-51(47)67-63(37-57-65(49(39-89)40-90)53-33-59(85)61(87)35-55(53)77(57)97)99-83-75-79(101-81(67)83)69-71-72(94-103-93-71)70-74(73(69)95(75)43-45(11-5)25-15-9-3)96(44-46(12-6)26-16-10-4)76-80(70)102-82-68(52-32-24-22-30-48(52)28-20-18-14-8-2)64(100-84(76)82)38-58-66(50(41-91)42-92)54-34-60(86)62(88)36-56(54)78(58)98/h21-24,29-38,45-46H,7-20,25-28,43-44H2,1-6H3/b57-37-,58-38- |  |  | 16 |  | 5.53 | 3.76 | 1.77
1378 | O=C(C(C=C(F)C(F)=C1)=C1C/2=C(C#N)/C#N)C2=C/C3=C(C4=CC=CC(CCCCCC)=C4)C(SC5=C6N(CC(CC)CCCC)C7=C5C8=NSN=C8C9=C7N(CC(CC)CCCC)C%10=C9SC%11=C%10SC(/C=C%12/C(C%13=C(C%12=O)C=C(F)C(F)=C%13)=C(C#N)\C#N)=C%11C%14=CC=CC(CCCCCC)=C%14)=C6S3 | InChI=1S/C84H74F4N8O2S5/c1-7-13-17-19-25-47-27-21-29-49(31-47)67-63(37-57-65(51(39-89)40-90)53-33-59(85)61(87)35-55(53)77(57)97)99-83-75-79(101-81(67)83)69-71-72(94-103-93-71)70-74(73(69)95(75)43-45(11-5)23-15-9-3)96(44-46(12-6)24-16-10-4)76-80(70)102-82-68(50-30-22-28-48(32-50)26-20-18-14-8-2)64(100-84(76)82)38-58-66(52(41-91)42-92)54-34-60(86)62(88)36-56(54)78(58)98/h21-22,27-38,45-46H,7-20,23-26,43-44H2,1-6H3/b57-37-,58-38- |  |  | 17.7 |  | 5.59 | 3.86 | 1.73
1379 | CCCCCCC(C=C1)=CC=C1C2(C3=CC=C(CCCCCC)C=C3)C4=CC5=C(C(C6=C5SC7=C6SC(/C=C8C(C9=C(C)SC=C9C\8=C(C#N)\C#N)=O)=C7)(C%10=CC=C(CCCCCC)C=C%10)C%11=CC=C(CCCCCC)C=C%11)C=C4C%12=C2C(SC(/C=C%13C(C%14=C(C)SC=C%14C\%13=C(C#N)/C#N)=O)=C%15)=C%15S%12 | InChI=1S/C92H82N4O2S6/c1-7-11-15-19-23-57-27-35-63(36-28-57)91(64-37-29-58(30-38-64)24-20-16-12-8-2)75-47-70-76(48-69(75)87-83(91)89-77(103-87)45-67(101-89)43-71-81(61(49-93)50-94)73-53-99-55(5)79(73)85(71)97)92(65-39-31-59(32-40-65)25-21-17-13-9-3,66-41-33-60(34-42-66)26-22-18-14-10-4)84-88(70)104-78-46-68(102-90(78)84)44-72-82(62(51-95)52-96)74-54-100-56(6)80(74)86(72)98/h27-48,53-54H,7-26H2,1-6H3/b71-43-,72-44- |  |  | 10.57 |  | 5.57 | 3.92 | 1.65
1380 | O=C(C(C=C(F)C=C1)=C1C/2=C(C#N)\C#N)C2=C/C(S3)=CC4=C3C5=C(C4(CCCCCC)CCCCCC)C=C6C(C(CCCCCC)(CCCCCC)C7=C6SC(/C=C8C(C(C=CC(F)=C9)=C9C\8=C(C#N)/C#N)=O)=C7)=C5 | InChI=1S/C66H64F2N4O2S2/c1-5-9-13-17-25-65(26-18-14-10-6-2)55-36-52-56(35-51(55)63-57(65)33-45(75-63)31-53-59(41(37-69)38-70)47-23-21-44(68)30-50(47)62(53)74)66(27-19-15-11-7-3,28-20-16-12-8-4)58-34-46(76-64(52)58)32-54-60(42(39-71)40-72)49-29-43(67)22-24-48(49)61(54)73/h21-24,29-36H,5-20,25-28H2,1-4H3/b53-31-,54-32- |  |  | 13.01 |  | 5.78 | 4 | 1.78
1381 | O=C(C(C=C(Cl)C(Cl)=C1)=C1C/2=C(C#N)/C#N)C2=C/C3=CC(C4(CC(CC)CCCC)CC(CC)CCCC)=C(S3)C5=C4C=C(S5)C6=C(F)C=C(C(S7)=CC8=C7C(SC(/C=C9C(C(C=C(Cl)C(Cl)=C%10)=C%10C\9=C(C#N)\C#N)=O)=C%11)=C%11C8(CC(CC)CCCC)CC(CC)CCCC)C(F)=C6 | InChI=1S/C82H80Cl4F2N4O2S4/c1-9-17-21-45(13-5)37-81(38-46(14-6)22-18-10-2)61-27-51(25-59-73(49(41-89)42-90)53-29-65(83)67(85)31-55(53)75(59)93)95-77(61)79-63(81)35-71(97-79)57-33-70(88)58(34-69(57)87)72-36-64-80(98-72)78-62(82(64,39-47(15-7)23-19-11-3)40-48(16-8)24-20-12-4)28-52(96-78)26-60-74(50(43-91)44-92)54-30-66(84)68(86)32-56(54)76(60)94/h25-36,45-48H,9-24,37-40H2,1-8H3/b59-25-,60-26- |  |  | 11.75 |  | 5.54 | 3.87 | 1.67
1382 | O=C(C(C=CC=C1)=C1C/2=C(C#N)/C#N)C2=C/C3=CC(C4(CC(CC)CCCC)CC(CC)CCCC)=C(S3)C5=C4C=C(S5)C6=C(F)C=C(C(S7)=CC8=C7C(SC(/C=C9C(C(C=CC=C%10)=C%10C\9=C(C#N)\C#N)=O)=C%11)=C%11C8(CC(CC)CCCC)CC(CC)CCCC)C(F)=C6 | InChI=1S/C82H84F2N4O2S4/c1-9-17-25-49(13-5)41-81(42-50(14-6)26-18-10-2)65-35-55(33-63-73(53(45-85)46-86)57-29-21-23-31-59(57)75(63)89)91-77(65)79-67(81)39-71(93-79)61-37-70(84)62(38-69(61)83)72-40-68-80(94-72)78-66(82(68,43-51(15-7)27-19-11-3)44-52(16-8)28-20-12-4)36-56(92-78)34-64-74(54(47-87)48-88)58-30-22-24-32-60(58)76(64)90/h21-24,29-40,49-52H,9-20,25-28,41-44H2,1-8H3/b63-33-,64-34- |  |  | 8.43 |  | 5.49 | 2.98 | 2.51
1383 | O=C(C(C=C(F)C(OC)=C1)=C1C/2=C(C#N)/C#N)C2=C/C3=CC(C4(CC(CC)CCCC)CC(CC)CCCC)=C(S3)C5=C4C=C(S5)C6=C(F)C=C(C(S7)=CC8=C7C(SC(/C=C9C(C(C=C(OC)C(F)=C%10)=C%10C\9=C(C#N)\C#N)=O)=C%11)=C%11C8(CC(CC)CCCC)CC(CC)CCCC)C(F)=C6 | InChI=1S/C84H86F4N4O4S4/c1-11-19-23-47(15-5)39-83(40-48(16-6)24-20-12-2)63-29-53(27-61-75(51(43-89)44-90)55-31-69(87)72(96-10)36-58(55)78(61)94)97-79(63)81-65(83)37-73(99-81)59-33-68(86)60(34-67(59)85)74-38-66-82(100-74)80-64(84(66,41-49(17-7)25-21-13-3)42-50(18-8)26-22-14-4)30-54(98-80)28-62-76(52(45-91)46-92)56-35-71(95-9)70(88)32-57(56)77(62)93/h27-38,47-50H,11-26,39-42H2,1-10H3/b61-27-,62-28- |  |  | 8.32 |  | 5.49 | 3.75 | 1.74
1384 | CCCCCCCCC1(CCCCCCCC)C(C=C(/C=C2C(C(C=CC=C3)=C3C\2=C(C#N)\C#N)=O)S4)=C4C5=C(O1)C=C6C(OC(CCCCCCCC)(CCCCCCCC)C7=C6SC(/C=C8/C(C9=C(C8=O)C=CC=C9)=C(C#N)/C#N)=C7)=C5 | InChI=1S/C74H82N4O4S2/c1-5-9-13-17-21-29-37-73(38-30-22-18-14-10-6-2)63-43-53(41-61-67(51(47-75)48-76)55-33-25-27-35-57(55)69(61)79)83-71(63)59-46-66-60(45-65(59)81-73)72-64(74(82-66,39-31-23-19-15-11-7-3)40-32-24-20-16-12-8-4)44-54(84-72)42-62-68(52(49-77)50-78)56-34-26-28-36-58(56)70(62)80/h25-28,33-36,41-46H,5-24,29-32,37-40H2,1-4H3/b61-41-,62-42- |  |  | 1.97 |  | 5.85 | 3.83 | 2.02
1385 | CCCCCCCCC1(CCCCCCCC)C2=C(C3=C(O1)C=C(/C=C4C(C(C=CC=C5)=C5C\4=C(C#N)\C#N)=O)S3)C=C(C(CCCCCCCC)(CCCCCCCC)OC6=C7SC(/C=C8/C(C9=C(C8=O)C=CC=C9)=C(C#N)/C#N)=C6)C7=C2 | InChI=1S/C74H82N4O4S2/c1-5-9-13-17-21-29-37-73(38-30-22-18-14-10-6-2)63-45-60-64(46-59(63)71-65(81-73)43-53(83-71)41-61-67(51(47-75)48-76)55-33-25-27-35-57(55)69(61)79)74(39-31-23-19-15-11-7-3,40-32-24-20-16-12-8-4)82-66-44-54(84-72(60)66)42-62-68(52(49-77)50-78)56-34-26-28-36-58(56)70(62)80/h25-28,33-36,41-46H,5-24,29-32,37-40H2,1-4H3/b61-41-,62-42- |  |  | 10.42 |  | 5.67 | 3.89 | 1.78
1386 | O=C(C(C=C(Br)C=C1)=C1C/2=C(C#N)/C#N)C2=C/C3=C(CCCCCCCCCCC)C(SC4=C5N(CC(CC)CCCC)C6=C4C7=NSN=C7C8=C6N(CC(CC)CCCC)C9=C8SC%10=C9SC(/C=C%11/C(C%12=C(C%11=O)C=CC(Br)=C%12)=C(C#N)\C#N)=C%10CCCCCCCCCCC)=C5S3 | InChI=1S/C82H88Br2N8O2S5/c1-7-13-17-19-21-23-25-27-29-33-57-63(41-61-65(51(43-85)44-86)55-37-35-54(84)40-60(55)76(61)94)95-81-73-79(97-77(57)81)67-69-70(90-99-89-69)68-72(71(67)91(73)47-49(11-5)31-15-9-3)92(48-50(12-6)32-16-10-4)74-80(68)98-78-58(34-30-28-26-24-22-20-18-14-8-2)64(96-82(74)78)42-62-66(52(45-87)46-88)59-39-53(83)36-38-56(59)75(62)93/h35-42,49-50H,7-34,47-48H2,1-6H3/b61-41-,62-42- |  |  | 12.37 |  | 5.52 | 3.99 | 1.53
1387 | ClB1N2/C3=N\C(C4=C/5C=C(C=C(C(N(C6=C(C(C)C)C=CC=C6C(C)C)C7=O)=O)C7=C8)C8=C4)=NC5=N/C(N91)=C%10C(C=C(C=C(C(N(C%11=C(C(C)C)C=CC=C%11C(C)C)C%12=O)=O)C%12=C%13)C%13=C%10)=C9N=C2C%14=C3C=C(C=C(C(N(C%15=C(C(C)C)C=CC=C%15C(C)C)C%16=O)=O)C%16=C%17)C%17=C%14 | InChI=1S/C78H63BClN9O6/c1-34(2)46-16-13-17-47(35(3)4)64(46)85-73(90)58-28-40-22-52-53(23-41(40)29-59(58)74(85)91)68-81-67(52)82-69-54-24-42-30-60-62(77(94)86(75(60)92)65-48(36(5)6)18-14-19-49(65)37(7)8)32-44(42)26-56(54)71-84-72-57-27-45-33-63-61(31-43(45)25-55(57)70(83-68)89(72)79(80)88(69)71)76(93)87(78(63)95)66-50(38(9)10)20-15-21-51(66)39(11)12/h13-39H,1-12H3/b82-67-,82-69-,83-68-,83-70- |  |  | 3.88 |  | 5.62 | 3.9 | 1.72
1388 | ClB1N2/C3=N\C(C4=C/5C=C(C=C(C(N(C(CCCCC)CCCCC)C6=O)=O)C6=C7)C7=C4)=NC5=N/C(N81)=C9C(C=C(C=C(C(N(C(CCCCC)CCCCC)C%10=O)=O)C%10=C%11)C%11=C9)=C8N=C2C%12=C3C=C(C=C(C(N(C(CCCCC)CCCCC)C%13=O)=O)C%13=C%14)C%14=C%12 | InChI=1S/C75H81BClN9O6/c1-7-13-19-25-49(26-20-14-8-2)82-70(87)58-37-43-31-52-53(32-44(43)38-59(58)71(82)88)65-78-64(52)79-66-54-33-45-39-60-62(74(91)83(72(60)89)50(27-21-15-9-3)28-22-16-10-4)41-47(45)35-56(54)68-81-69-57-36-48-42-63-61(40-46(48)34-55(57)67(80-65)86(69)76(77)85(66)68)73(90)84(75(63)92)51(29-23-17-11-5)30-24-18-12-6/h31-42,49-51H,7-30H2,1-6H3/b79-64-,79-66-,80-65-,80-67- |  |  | 6.25 |  | 5.59 | 3.86 | 1.73
1389 | O=C(N(C(CCCCC)CCCCC)C1=O)C(C1=C2)=CC(C2=C3)=CC4=C3C5=N/C4=N\C(N67)=C8C(C=C(C=C(C(N(C(CCCCC)CCCCC)C9=O)=O)C9=C%10)C%10=C8)=C6N=C%11N(B7OC%12=CC=CC=C%12)/C(C%13=C%11C=C%14C(C=C(C(N(C(CCCCC)CCCCC)C%15=O)=O)C%15=C%14)=C%13)=N\5 | InChI=1S/C81H86BN9O7/c1-7-13-20-28-54(29-21-14-8-2)87-76(92)64-42-48-36-58-59(37-49(48)43-65(64)77(87)93)71-83-70(58)84-72-60-38-50-44-66-68(80(96)88(78(66)94)55(30-22-15-9-3)31-23-16-10-4)46-52(50)40-62(60)74-86-75-63-41-53-47-69-67(79(95)89(81(69)97)56(32-24-17-11-5)33-25-18-12-6)45-51(53)39-61(63)73(85-71)91(75)82(90(72)74)98-57-34-26-19-27-35-57/h19,26-27,34-47,54-56H,7-18,20-25,28-33H2,1-6H3/b84-70-,84-72-,85-71-,85-73- |  |  | 1.99 |  | 5.52 | 3.79 | 1.73
1390 | O=C(C(C=C(F)C=C1)=C1C/2=C(C#N)\C#N)C2=C/C(S3)=CC4=C3C5=C(C4(CCCCCC)CCCCCC)C(OCCCCCC)=C6C(C(CCCCCC)(CCCCCC)C7=C6SC(/C=C8C(C(C=CC(F)=C9)=C9C\8=C(C#N)/C#N)=O)=C7)=C5OCCCCCC | InChI=1S/C78H88F2N4O4S2/c1-7-13-19-25-35-77(36-26-20-14-8-2)63-45-55(43-61-65(51(47-81)48-82)57-33-31-54(80)42-60(57)72(61)86)89-75(63)67-69(77)74(88-40-30-24-18-12-6)68-70(73(67)87-39-29-23-17-11-5)78(37-27-21-15-9-3,38-28-22-16-10-4)64-46-56(90-76(64)68)44-62-66(52(49-83)50-84)59-41-53(79)32-34-58(59)71(62)85/h31-34,41-46H,7-30,35-40H2,1-6H3/b61-43-,62-44- |  |  | 12.32 |  | 5.81 | 3.91 | 1.9
1391 | CCCCCCC(C=C1)=CC=C1C(C2=C3SC(C4=C5C(C(N(CCCCCCCC)C5=O)=O)=C(/C=C6C(C(C=CC=C7)=C7C\6=C(C#N)\C#N)=O)S4)=C2)(C8=CC=C(CCCCCC)C=C8)C9=C3C=C(C(C%10=C%11SC(C%12=C%13C(C(N(CCCCCCCC)C%13=O)=O)=C(/C=C%14/C(C%15=C(C%14=O)C=CC=C%15)=C(C#N)/C#N)S%12)=C%10)(C%16=CC=C(CCCCCC)C=C%16)C%17=CC=C(CCCCCC)C=C%17)C%11=C9 | InChI=1S/C118H116N6O6S4/c1-7-13-19-25-27-37-63-123-113(127)103-97(67-91-101(79(71-119)72-120)85-43-33-35-45-87(85)107(91)125)131-111(105(103)115(123)129)99-69-95-109(133-99)89-65-94-90(66-93(89)117(95,81-55-47-75(48-56-81)39-29-21-15-9-3)82-57-49-76(50-58-82)40-30-22-16-10-4)110-96(118(94,83-59-51-77(52-60-83)41-31-23-17-11-5)84-61-53-78(54-62-84)42-32-24-18-12-6)70-100(134-110)112-106-104(114(128)124(116(106)130)64-38-28-26-20-14-8-2)98(132-112)68-92-102(80(73-121)74-122)86-44-34-36-46-88(86)108(92)126/h33-36,43-62,65-70H,7-32,37-42,63-64H2,1-6H3/b91-67-,92-68- |  |  | 10.4 |  | 5.6 | 4.14 | 1.46
1392 | O=C1C2=C(C(/C1=C/C3=CC(CC4=CC5=C6C7=C(C5(CC(CCCC)CCCCCC)CC(CCCC)CCCCCC)C8=C(C=C9CC%10=C(C9=C8)SC(/C=C%11/C(C%12=C(C%11=O)C=C(F)C(F)=C%12)=C(C#N)\C#N)=C%10)C7(CC(CCCC)CCCCCC)CC(CCCC)CCCCCC)=C(C4=C6)S3)=C(C#N)\C#N)C=C(F)C(F)=C2 | InChI=1S/C100H116F4N4O2S2/c1-9-17-25-29-37-63(33-21-13-5)55-99(56-64(34-22-14-6)38-30-26-18-10-2)85-45-67-41-69-43-73(47-83-91(71(59-105)60-106)77-51-87(101)89(103)53-79(77)95(83)109)111-97(69)75(67)49-81(85)94-93(99)82-50-76-68(42-70-44-74(112-98(70)76)48-84-92(72(61-107)62-108)78-52-88(102)90(104)54-80(78)96(84)110)46-86(82)100(94,57-65(35-23-15-7)39-31-27-19-11-3)58-66(36-24-16-8)40-32-28-20-12-4/h43-54,63-66H,9-42,55-58H2,1-8H3/b83-47-,84-48- |  |  | 13.13 |  | 5.65 | 3.81 | 1.84
1393 | CCCCC(CN1C2=C(C3=C1C(SC(/C=C4/C(C5=C(C4=O)C=C(Cl)C(Cl)=C5)=C(C#N)\C#N)=C6CCCCCCCCCCC)=C6S3)C7=NSN=C7C8=C2N(C9=C8SC%10=C9SC(/C=C%11C(C(C=C(Cl)C(Cl)=C%12)=C%12C\%11=C(C#N)\C#N)=O)=C%10CCCCCCCCCCC)CC(CCCC)CC)CC | InChI=1S/C82H86Cl4N8O2S5/c1-7-13-17-19-21-23-25-27-29-33-51-63(39-57-65(49(41-87)42-88)53-35-59(83)61(85)37-55(53)75(57)95)97-81-73-79(99-77(51)81)67-69-70(92-101-91-69)68-72(71(67)93(73)45-47(11-5)31-15-9-3)94(46-48(12-6)32-16-10-4)74-80(68)100-78-52(34-30-28-26-24-22-20-18-14-8-2)64(98-82(74)78)40-58-66(50(43-89)44-90)54-36-60(84)62(86)38-56(54)76(58)96/h35-40,47-48H,7-34,45-46H2,1-6H3/b57-39-,58-40- |  |  | 15.38 |  | 5.68 | 4.12 | 1.56
1394 | O=C(C(C=C(F)C(F)=C1)=C1C/2=C(C#N)/C#N)C2=C/C3=C(CCCCCCCCCCC)C(SC4=C5N(CCC(CC)CCCC)C6=C4C7=NSN=C7C8=C6N(CCC(CC)CCCC)C9=C8SC%10=C9SC(/C=C%11/C(C%12=C(C%11=O)C=C(F)C(F)=C%12)=C(C#N)\C#N)=C%10CCCCCCCCCCC)=C5S3 | InChI=1S/C84H90F4N8O2S5/c1-7-13-17-19-21-23-25-27-29-33-53-65(43-59-67(51(45-89)46-90)55-39-61(85)63(87)41-57(55)77(59)97)99-83-75-81(101-79(53)83)69-71-72(94-103-93-71)70-74(73(69)95(75)37-35-49(11-5)31-15-9-3)96(38-36-50(12-6)32-16-10-4)76-82(70)102-80-54(34-30-28-26-24-22-20-18-14-8-2)66(100-84(76)80)44-60-68(52(47-91)48-92)56-40-62(86)64(88)42-58(56)78(60)98/h39-44,49-50H,7-38H2,1-6H3/b59-43-,60-44- |  |  | 15.59 |  | 5.68 | 4.06 | 1.62
1395 | O=C(C(C=C(F)C(F)=C1)=C1C/2=C(C#N)/C#N)C2=C/C3=CC(SC4=C5N(CC(CC)CCCC)C6=C4C7=NN(CC(CC)CCCC)N=C7C8=C6N(CC(CC)CCCC)C9=C8SC%10=C9SC(/C=C%11/C(C%12=C(C%11=O)C=C(F)C(F)=C%12)=C(C#N)\C#N)=C%10)=C5S3 | InChI=1S/C68H59F4N9O2S4/c1-7-13-16-34(10-4)31-79-59-55(67-61(79)65-51(86-67)21-39(84-65)19-45-53(37(27-73)28-74)41-23-47(69)49(71)25-43(41)63(45)82)57-58(78-81(77-57)33-36(12-6)18-15-9-3)56-60(59)80(32-35(11-5)17-14-8-2)62-66-52(87-68(56)62)22-40(85-66)20-46-54(38(29-75)30-76)42-24-48(70)50(72)26-44(42)64(46)83/h19-26,34-36H,7-18,31-33H2,1-6H3/b45-19-,46-20- |  |  | 14 |  | 5.56 | 4.11 | 1.45
1396 | O=C(C/1=C\C2=C(C3=C(S2)C(N(C4=C5C6=NSN=C6C7=C4N(C8=C7SC9=C8SC(/C=C%10/C(C%11=C(C=C(C(F)=C%11)F)C%10=O)=C(C#N)/C#N)=C9CCCCCCCCCCC)CCC(CCCC)CCCC)CCCC)=C5S3)CCCCCCCCCCC)C%12=C(C1=C(C#N)/C#N)C=C(F)C(F)=C%12.CCCCC.CCCCC | InChI=1S/C81H84F4N8O2S5.2C5H12/c1-6-11-16-18-20-22-24-26-28-32-50-62(41-56-64(48(43-86)44-87)52-37-58(82)60(84)39-54(52)74(56)94)96-80-72-78(98-76(50)80)66-68-69(91-100-90-68)67-71(70(66)92(72)35-15-10-5)93(36-34-47(30-13-8-3)31-14-9-4)73-79(67)99-77-51(33-29-27-25-23-21-19-17-12-7-2)63(97-81(73)77)42-57-65(49(45-88)46-89)53-38-59(83)61(85)40-55(53)75(57)95;2*1-3-5-4-2/h37-42,47H,6-36H2,1-5H3;2*3-5H2,1-2H3/b56-41-,57-42-;; |  |  | 17.11 |  | 5.7 | 4.33 | 1.37
1397 | O=C(C/1=C\C2=C(C3=C(S2)C(N(C4=C5C6=NSN=C6C7=C4N(C8=C7SC9=C8SC(/C=C%10/C(C%11=C(C=C(C(F)=C%11)F)C%10=O)=C(C#N)/C#N)=C9CCCCCCCCCCC)CC(CCCC)CC)CC(CCCC)CC)=C5S3)CCCCCCCCCCC)C%12=C(C1=C(C#N)/C#N)C=C(F)C(F)=C%12 | InChI=1S/C82H86F4N8O2S5/c1-7-13-17-19-21-23-25-27-29-33-51-63(39-57-65(49(41-87)42-88)53-35-59(83)61(85)37-55(53)75(57)95)97-81-73-79(99-77(51)81)67-69-70(92-101-91-69)68-72(71(67)93(73)45-47(11-5)31-15-9-3)94(46-48(12-6)32-16-10-4)74-80(68)100-78-52(34-30-28-26-24-22-20-18-14-8-2)64(98-82(74)78)40-58-66(50(43-89)44-90)54-36-60(84)62(86)38-56(54)76(58)96/h35-40,47-48H,7-34,45-46H2,1-6H3/b57-39-,58-40- |  |  | 13.09 |  | 5.64 | 4.08 | 1.56
1398 | CCCCCCC1=CC=C(C2(C3=CC4=C(C=C3C5=C2C6=C(S5)C=C(/C=C7C(C8=C(C\7=C(C#N)/C#N)C=C(F)C(F)=C8)=O)S6)C(C9=CC=C(C=C9)CCCCCC)(C%10=CC=C(C=C%10)CCCCCC)C%11=C4SC%12=C%11SC(/C=C%13C(C%14=C(C\%13=C(C#N)/C#N)C=C(F)C(F)=C%14)=O)=C%12)C%15=CC=C(C=C%15)CCCCCC)C=C1 | InChI=1S/C94H78F4N4O2S4/c1-5-9-13-17-21-55-25-33-61(34-26-55)93(62-35-27-56(28-36-62)22-18-14-10-6-2)75-45-72-76(46-71(75)89-85(93)91-81(107-89)43-65(105-91)41-73-83(59(51-99)52-100)67-47-77(95)79(97)49-69(67)87(73)103)94(63-37-29-57(30-38-63)23-19-15-11-7-3,64-39-31-58(32-40-64)24-20-16-12-8-4)86-90(72)108-82-44-66(106-92(82)86)42-74-84(60(53-101)54-102)68-48-78(96)80(98)50-70(68)88(74)104/h25-50H,5-24H2,1-4H3/b73-41-,74-42- |  |  | 14.32 |  | 5.68 | 3.75 | 1.93
1399 | O=C(C/1=C\C2=CC3=C(S2)C(N(C4=C5C6=NSN=C6C7=C4N(C8=C7SC9=C8SC(/C=C%10/C(C%11=C(C=C(C(Cl)=C%11)Cl)C%10=O)=C(C#N)/C#N)=C9)CC(CCCCCC)CCCC)CC(CCCCCC)CCCC)=C5S3)C%12=C(C1=C(C#N)/C#N)C=C(Cl)C(Cl)=C%12 | InChI=1S/C68H58Cl4N8O2S5/c1-5-9-13-15-19-35(17-11-7-3)33-79-59-55(67-61(79)65-51(85-67)23-39(83-65)21-45-53(37(29-73)30-74)41-25-47(69)49(71)27-43(41)63(45)81)57-58(78-87-77-57)56-60(59)80(34-36(18-12-8-4)20-16-14-10-6-2)62-66-52(86-68(56)62)24-40(84-66)22-46-54(38(31-75)32-76)42-26-48(70)50(72)28-44(42)64(46)82/h21-28,35-36H,5-20,33-34H2,1-4H3/b45-21-,46-22- |  |  | 17.11 |  | 5.66 | 4.09 | 1.57
1400 | O=C(C/1=C\C2=CC3=C(S2)C(N(C4=C5C6=NSN=C6C7=C4N(C8=C7SC9=C8SC(/C=C%10/C(C%11=C(C=C(C(F)=C%11)F)C%10=O)=C(C#N)/C#N)=C9)CC(CCCCCC)CCCC)CC(CCCCCC)CCCC)=C5S3)C%12=C(C1=C(C#N)/C#N)C=C(F)C(F)=C%12 | InChI=1S/C68H58F4N8O2S5/c1-5-9-13-15-19-35(17-11-7-3)33-79-59-55(67-61(79)65-51(85-67)23-39(83-65)21-45-53(37(29-73)30-74)41-25-47(69)49(71)27-43(41)63(45)81)57-58(78-87-77-57)56-60(59)80(34-36(18-12-8-4)20-16-14-10-6-2)62-66-52(86-68(56)62)24-40(84-66)22-46-54(38(31-75)32-76)42-26-48(70)50(72)28-44(42)64(46)82/h21-28,35-36H,5-20,33-34H2,1-4H3/b45-21-,46-22- |  |  | 16.73 |  | 5.76 | 4.35 | 1.41
1401 | O=C(C/1=C\C2=C(CCCCCCCCCCCC)C3=C(S2)C(N(C4=C5C6=NC(C=C(F)C(F)=C7)=C7N=C6C8=C4N(C9=C8SC%10=C9SC(/C=C%11/C(C%12=C(C=C(C(Cl)=C%12)Cl)C%11=O)=C(C#N)/C#N)=C%10)CC(CCCCCCCC)CCCCCC)CC(CCCCCCCC)CCCCCC)=C5S3)C%13=C(C1=C(C#N)/C#N)C=C(Cl)C(Cl)=C%13.CCCCCCCCCCCC | InChI=1S/C94H100Cl4F2N8O2S4.C12H26/c1-6-11-16-21-24-25-26-27-30-35-40-61-76(47-67-79(59(52-103)53-104)63-44-69(96)71(98)46-65(63)89(67)110)112-94-87-93(114-90(61)94)81-83-82(105-74-48-72(99)73(100)49-75(74)106-83)80-84(85(81)108(87)55-57(37-32-20-15-10-5)39-34-29-23-18-13-8-3)107(54-56(36-31-19-14-9-4)38-33-28-22-17-12-7-2)86-91-77(113-92(80)86)42-60(111-91)41-66-78(58(50-101)51-102)62-43-68(95)70(97)45-64(62)88(66)109;1-3-5-7-9-11-12-10-8-6-4-2/h41-49,56-57H,6-40,54-55H2,1-5H3;3-12H2,1-2H3/b66-41-,67-47-; |  |  | 17.72 |  | 5.74 | 3.91 | 1.83
1402 | O=C(C/1=C\C2=C(CCCCCCCCCCCC)C3=C(S2)C(N(C4=C5C6=NN(CCCCCC)N=C6C7=C4N(C8=C7SC9=C8SC(/C=C%10/C(C%11=C(C=C(C(Cl)=C%11)Cl)C%10=O)=C(C#N)/C#N)=C9)CC(CCCC)CC)CC(CCCC)CC)=C5S3)C%12=C(C1=C(C#N)/C#N)C=C(Cl)C(Cl)=C%12 | InChI=1S/C78H79Cl4N9O2S4/c1-7-13-17-19-20-21-22-23-24-25-29-49-60(37-55-63(47(40-85)41-86)51-34-57(80)59(82)36-53(51)73(55)93)95-78-71-77(97-74(49)78)65-67-66(87-91(88-67)30-26-18-14-8-2)64-68(69(65)90(71)43-45(12-6)28-16-10-4)89(42-44(11-5)27-15-9-3)70-75-61(96-76(64)70)32-48(94-75)31-54-62(46(38-83)39-84)50-33-56(79)58(81)35-52(50)72(54)92/h31-37,44-45H,7-30,42-43H2,1-6H3/b54-31-,55-37- |  |  | 15.1 |  | 5.65 | 4.02 | 1.63
1403 | O=C(C/1=C\C2=C(CC(CCCC)CC)C3=C(S2)C(N(C4=C5C6=NSN=C6C7=C4N(C8=C7SC9=C8SC(/C=C%10/C(C%11=C(C=C(C(F)=C%11)F)C%10=O)=C(C#N)/C#N)=C9CC(CC)CCCC)CC(CCCCCC)CCCC)CC(CCCCCC)CCCC)=C5S3)C%12=C(C1=C(C#N)/C#N)C=C(F)C(F)=C%12 | InChI=1S/C84H90F4N8O2S5/c1-9-17-23-25-31-49(29-21-13-5)45-95-73-69(81-75(95)83-79(101-81)57(33-47(15-7)27-19-11-3)65(99-83)39-59-67(51(41-89)42-90)53-35-61(85)63(87)37-55(53)77(59)97)71-72(94-103-93-71)70-74(73)96(46-50(30-22-14-6)32-26-24-18-10-2)76-82(70)102-80-58(34-48(16-8)28-20-12-4)66(100-84(76)80)40-60-68(52(43-91)44-92)54-36-62(86)64(88)38-56(54)78(60)98/h35-40,47-50H,9-34,45-46H2,1-8H3/b59-39-,60-40- |  |  | 18.3 |  | 5.72 | 3.9 | 1.82
1404 | CCCCCCC1=CC=C(C(C2=CC=C(C=C2)CCCCCC)(C3=C4C=C(C5=C3)C(C6=CC=C(C=C6)CCCCCC)(C7=CC=C(C=C7)CCCCCC)C8=C5SC(C9=C(OCC(CC)CCCC)C(/C=C%10\C(C(C=C%11F)=C(C=C%11F)C%10=O)=C(C#N)/C#N)=CS9)=C8)C%12=C4SC(C%13=C(C(/C=C%14C(C%15=C(C\%14=C(C#N)\C#N)C=C(F)C(F)=C%15)=O)=CS%13)OCC(CCCC)CC)=C%12)C=C1 | InChI=1S/C114H114F4N4O4S4/c1-9-17-23-27-33-73-37-45-81(46-38-73)113(82-47-39-74(40-48-82)34-28-24-18-10-2)93-55-90-94(56-89(93)109-95(113)61-101(129-109)111-107(125-67-71(15-7)31-21-13-5)77(69-127-111)53-91-103(79(63-119)64-120)85-57-97(115)99(117)59-87(85)105(91)123)114(83-49-41-75(42-50-83)35-29-25-19-11-3,84-51-43-76(44-52-84)36-30-26-20-12-4)96-62-102(130-110(90)96)112-108(126-68-72(16-8)32-22-14-6)78(70-128-112)54-92-104(80(65-121)66-122)86-58-98(116)100(118)60-88(86)106(92)124/h37-62,69-72H,9-36,67-68H2,1-8H3/b91-53-,92-54+ |  |  | 12.18 |  | 5.44 | 4.19 | 1.25
1405 | O=C(C/1=C\C(S2)=CC3=C2C(S4)=C(C3(CC(C)C)CC(C)C)C=C4C5=C(C(N(C(CCCCCCCC)CCCCCCCC)C6=C)=C)C6=C(S5)C(S7)=CC8=C7C(S9)=C(C8(CC(C)CC)CC(C)CCC)C=C9/C=C%10/C(C%11=C(C=C(C(Cl)=C%11)Cl)C%10=O)=C(C#N)/C#N)C%12=C(C1=C(C#N)/C#N)C=C(Cl)C(Cl)=C%12 | InChI=1S/C88H91Cl4N5O2S5/c1-13-17-19-21-23-25-28-56(29-26-24-22-20-18-14-2)97-52(11)75-76(53(97)12)86(74-39-68-84(103-74)82-66(88(68,42-50(9)16-4)43-51(10)27-15-3)33-58(101-82)31-64-78(55(46-95)47-96)60-35-70(90)72(92)37-62(60)80(64)99)104-85(75)73-38-67-83(102-73)81-65(87(67,40-48(5)6)41-49(7)8)32-57(100-81)30-63-77(54(44-93)45-94)59-34-69(89)71(91)36-61(59)79(63)98/h30-39,48-51,56H,11-29,40-43H2,1-10H3/b63-30-,64-31- |  |  | 13.96 |  | 5.7 | 4.3 | 1.4
1406 | O=C(C/1=C\C2=C(CCCCCCCCC)C3=C(S2)C(N(C4=C5C6=NSN=C6C7=C4N(C8=C7SC9=C8SC(/C=C%10/C(C%11=C(C=C(C(F)=C%11)F)C%10=O)=C(C#N)/C#N)=C9CCCCCCCCC)CC(CCCCCC)CCCC)CC(CCCCCC)CCCC)=C5S3)C%12=C(C1=C(C#N)/C#N)C=C(F)C(F)=C%12 | InChI=1S/C86H94F4N8O2S5/c1-7-13-19-23-25-27-31-37-55-67(43-61-69(53(45-91)46-92)57-39-63(87)65(89)41-59(57)79(61)99)101-85-77-83(103-81(55)85)71-73-74(96-105-95-73)72-76(75(71)97(77)49-51(33-17-11-5)35-29-21-15-9-3)98(50-52(34-18-12-6)36-30-22-16-10-4)78-84(72)104-82-56(38-32-28-26-24-20-14-8-2)68(102-86(78)82)44-62-70(54(47-93)48-94)58-40-64(88)66(90)42-60(58)80(62)100/h39-44,51-52H,7-38,49-50H2,1-6H3/b61-43-,62-44- |  |  | 17.71 |  | 5.61 | 3.84 | 1.77
1407 | O=C(C/1=C\C2=C(CCCCCCCCC)C3=C([Se]2)C(N(C4=C5C6=NSN=C6C7=C4N(C8=C7SC9=C8SC(/C=C%10/C(C%11=C(C=C(C(F)=C%11)F)C%10=O)=C(C#N)/C#N)=C9CCCCCCCCC)CC(CCCCCC)CCCC)CC(CCCCCC)CCCC)=C5S3)C%12=C(C1=C(C#N)/C#N)C=C(F)C(F)=C%12 | InChI=1S/C86H94F4N8O2S4Se/c1-7-13-19-23-25-27-31-37-55-67(43-61-69(53(45-91)46-92)57-39-63(87)65(89)41-59(57)79(61)99)101-85-77-83(102-81(55)85)71-73-74(96-104-95-73)72-76(75(71)97(77)49-51(33-17-11-5)35-29-21-15-9-3)98(50-52(34-18-12-6)36-30-22-16-10-4)78-84(72)103-82-56(38-32-28-26-24-20-14-8-2)68(105-86(78)82)44-62-70(54(47-93)48-94)58-40-64(88)66(90)42-60(58)80(62)100/h39-44,51-52H,7-38,49-50H2,1-6H3/b61-43-,62-44- |  |  | 19.03 |  | 5.6 | 3.86 | 1.74
1408 | ClC1=C([Si](C)(C)C)SC(C2=C(C(SC(C3=CC(C)=C(C4=CC=C(/C=C5C(C(C=C(Cl)C(Cl)=C6)=C6C\5=C(C#N)\C#N)=O)S4)S3)=C7)=C7S8)C8=C(C9=CC(Cl)=C([Si](C)(C)C)S9)C%10C2SC%11=C%10SC(C%12=CC(C)=C(C%13=CC=C(/C=C%14C(C(C=C(Cl)C(Cl)=C%15)=C%15C\%14=C(C#N)\C#N)=O)S%13)S%12)=C%11)=C1 | InChI=1S/C72H42Cl6N4O2S10Si2/c1-29-13-49(87-65(29)47-11-9-33(85-47)15-39-57(31(25-79)26-80)35-17-41(73)43(75)19-37(35)63(39)83)51-23-55-67(89-51)61-59(53-21-45(77)71(93-53)95(3,4)5)70-62(60(69(61)91-55)54-22-46(78)72(94-54)96(6,7)8)68-56(92-70)24-52(90-68)50-14-30(2)66(88-50)48-12-10-34(86-48)16-40-58(32(27-81)28-82)36-18-42(74)44(76)20-38(36)64(40)84/h9-24,61,69H,1-8H3/b39-15-,40-16- |  |  | 18.25 |  | 5.661 | 3.724 | 1.937
1409 | ClC1=C(SC(/C=C2C(N(CC)C(S\2)=S)=O)=C1)C(S3)=C(CCCCCC)C=C3C4=CC(S5)=C(S4)C(C5=C6C7=CC(SCC(CCCCCC)CCCCCCCC)=CC=C7)=C(C8=CC(SCC(CCCCCC)CCCCCCCC)=CC=C8)C9=C6C%10=C(S9)C=C(C%11=CC(CCCCCC)=C(C%12=C(Cl)C=C(/C=C%13C(N(CC)C(S\%13)=S)=O)S%12)S%11)S%10 | InChI=1S/C98H118Cl2N2O2S14/c1-9-17-23-29-31-35-43-63(41-33-25-19-11-3)61-107-69-49-39-47-65(51-69)83-85-91-79(59-77(113-91)75-53-67(45-37-27-21-13-5)87(111-75)89-73(99)55-71(109-89)57-81-95(103)101(15-7)97(105)117-81)116-94(85)84(66-48-40-50-70(52-66)108-62-64(42-34-26-20-12-4)44-36-32-30-24-18-10-2)86-92-80(115-93(83)86)60-78(114-92)76-54-68(46-38-28-22-14-6)88(112-76)90-74(100)56-72(110-90)58-82-96(104)102(16-8)98(106)118-82/h39-40,47-60,63-64H,9-38,41-46,61-62H2,1-8H3/b81-57+,82-58+ |  |  | 17.88 |  | 5.33 | 2.94 | 2.39
1410 | O=C(C/1=C\C2=C(C3=C(S2)C(N(C4=C5C6=NSN=C6C7=C4N(C8=C7SC9=C8SC(/C=C%10/C(C%11=C(C=C(C(Cl)=C%11)Cl)C%10=O)=C(C#N)/C#N)=C9CCCCCCCCC)CC(CCCCCC)CCCCC)CC(CCCCCC)CCCC)=C5S3)CCCCCCCCC)C%12=C(C1=C(C#N)/C#N)C=C(Cl)C(Cl)=C%12 | InChI=1S/C87H96Cl4N8O2S5/c1-7-13-19-23-25-27-32-38-56-68(44-62-70(54(46-92)47-93)58-40-64(88)66(90)42-60(58)80(62)100)102-86-78-84(104-82(56)86)72-74-75(97-106-96-74)73-77(76(72)98(78)50-52(34-18-12-6)36-30-21-15-9-3)99(51-53(35-29-17-11-5)37-31-22-16-10-4)79-85(73)105-83-57(39-33-28-26-24-20-14-8-2)69(103-87(79)83)45-63-71(55(48-94)49-95)59-41-65(89)67(91)43-61(59)81(63)101/h40-45,52-53H,7-39,50-51H2,1-6H3/b62-44-,63-45- |  |  | 18.91 |  | 5.54 | 2.98 | 2.56
1411 | CC1=CC2=C(S1)C(C3=CC=C(CC(CC)CCCC)S3)=C4C(OC(C5=CC=C(C6=C(F)C(F)=C(C7=CC=C(C)S7)C8=NN(CC(CCCCCC)CCCCCCCC)N=C68)S5)=C4)=C2C9=CC=C(CC(CC)CCCC)S9 | InChI=1S/C66H83F2N3OS5/c1-9-15-19-21-22-24-28-46(27-23-20-16-10-2)41-71-69-63-59(55-32-29-42(7)73-55)61(67)62(68)60(64(63)70-71)56-36-35-52(77-56)51-40-49-58(54-34-31-48(76-54)39-45(14-6)26-18-12-4)66-50(37-43(8)74-66)57(65(49)72-51)53-33-30-47(75-53)38-44(13-5)25-17-11-3/h29-37,40,44-46H,9-28,38-39,41H2,1-8H3 |  |  | 8.33 |  | 5.45 | 3.56 | 1.89
1412 | CC1=CC2=C(S1)C(C3=CC=C(SCCCCCCCC)S3)=C4C(OC(C5=CC=C(C6=C(F)C(F)=C(C7=CC=C(C)S7)C8=C6N=C(C9=CC=CC(OCCCCCCCC)=C9)C(C%10=CC(OCCCCCCCC)=CC=C%10)=N8)S5)=C4)=C2C%11=CC=C(SCCCCCCCC)S%11 | InChI=1S/C80H92F2N2O3S7/c1-7-11-15-19-23-27-45-85-57-35-31-33-55(50-57)75-76(56-34-32-36-58(51-56)86-46-28-24-20-16-12-8-2)84-78-72(74(82)73(81)71(77(78)83-75)65-38-37-53(5)90-65)66-40-39-62(92-66)61-52-59-70(64-42-44-68(94-64)89-48-30-26-22-18-14-10-4)80-60(49-54(6)91-80)69(79(59)87-61)63-41-43-67(93-63)88-47-29-25-21-17-13-9-3/h31-44,49-52H,7-30,45-48H2,1-6H3 |  |  | 8.67 |  | 5.46 | 3.69 | 1.77
1413 | O=C(C1=C(C2=C(SC(C3=CC4=C(S3)C(C5=CC(Cl)=C(S5)CC(CCCC)CC)=C6C=C(SC6=C4C7=CC(Cl)=C(S7)CC(CCCC)CC)C)=C2S1)C)F)OCC(CCCC)CC | InChI=1S/C51H61Cl2FO2S6/c1-9-15-18-30(12-4)22-37-35(52)25-39(59-37)43-33-21-28(7)57-46(33)44(40-26-36(53)38(60-40)23-31(13-5)19-16-10-2)34-24-41(61-47(34)43)48-49-42(29(8)58-48)45(54)50(62-49)51(55)56-27-32(14-6)20-17-11-3/h21,24-26,30-32H,9-20,22-23,27H2,1-8H3 |  |  | 8.46 |  | 5.47 | 3.61 | 1.86
1414 | CC1=CC2=C(C(OCCCCCCCC)=C(C=C(C3=C4C(C=C(C(OCCCCCCCCCCCC)=O)S4)=C(C)S3)S5)C5=C2OCCCCCCCC)S1 | InChI=1S/C47H68O4S4/c1-6-9-12-15-18-19-20-21-24-27-30-51-47(48)40-32-36-35(5)53-46(45(36)55-40)39-33-38-42(50-29-26-23-17-14-11-8-3)43-37(31-34(4)52-43)41(44(38)54-39)49-28-25-22-16-13-10-7-2/h31-33H,6-30H2,1-5H3 |  |  | 0.7 |  | 5.2 | 3.61 | 1.59
1415 | CC1=CC2=C(C(SC(C3=CC(CCCCCCCCCCCCCC)=C(C4=NC(SC(C5=C(CCCCCCCCCCCCCC)C=C(C)S5)=N6)=C6S4)S3)=C7)=C7[Si]2(CC(CC)CCCC)CC(CC)CCCC)S1 | InChI=1S/C66H102N2S6Si/c1-9-15-19-21-23-25-27-29-31-33-35-37-41-53-43-49(7)69-59(53)63-67-65-66(73-63)68-64(74-65)60-54(42-38-36-34-32-30-28-26-24-22-20-16-10-2)45-55(71-60)56-46-58-62(72-56)61-57(44-50(8)70-61)75(58,47-51(13-5)39-17-11-3)48-52(14-6)40-18-12-4/h43-46,51-52H,9-42,47-48H2,1-8H3 |  |  | 1.8 |  | 5.4 | 3.6 | 1.8
1416 | CC1=CC2=C(C(C3=CC=C(CC(CC)CCCC)S3)=C4C=C(SC4=C2C5=CC=C(CC(CC)CCCC)S5)C6=C7C(C(N(C7=O)CCCCCCCC)=O)=C(S6)C)S1 | InChI=1S/C50H63NO2S5/c1-8-13-16-17-18-19-26-51-49(52)42-32(7)55-48(45(42)50(51)53)41-30-38-44(40-25-23-36(57-40)29-34(12-5)21-15-10-3)46-37(27-31(6)54-46)43(47(38)58-41)39-24-22-35(56-39)28-33(11-4)20-14-9-2/h22-25,27,30,33-34H,8-21,26,28-29H2,1-7H3 |  |  | 0.4 |  | 5.6 | 3.77 | 1.83
1417 | CC1=CC(N(C(CCCCCCCC)CCCCCCCC)C2=C3C=CC(C4=CC=C(C5=CC=C(C6=CC=C(C)S6)C7=NSN=C57)S4)=C2)=C3C=C1 | InChI=1S/C45H53N3S3/c1-5-7-9-11-13-15-17-34(18-16-14-12-10-8-6-2)48-39-29-31(3)19-22-35(39)36-23-21-33(30-40(36)48)41-27-28-43(50-41)38-25-24-37(42-26-20-32(4)49-42)44-45(38)47-51-46-44/h19-30,34H,5-18H2,1-4H3 |  |  | 0.5 |  | 5.6 | 3.75 | 1.85
1418 | CC1=CC([Si](CC(CCCC)CC)(CC(CC)CCCC)C2=C3SC(C4=CC=C(C)C5=NSN=C45)=C2)=C3S1 | InChI=1S/C32H44N2S3Si/c1-7-11-13-23(9-3)19-38(20-24(10-4)14-12-8-2)27-17-22(6)35-31(27)32-28(38)18-26(36-32)25-16-15-21(5)29-30(25)34-37-33-29/h15-18,23-24H,7-14,19-20H2,1-6H3 |  |  | 1 |  | 4.9 | 3.42 | 1.48
1419 | CC(C1C(C2=C(C(C#CC)=C(N2[B-](F)([N]1=C3C)F)C)C)C4=C(C=C(C=C4C)C)C)=C3C#CC5=CC(CC(CC)CCCC)=C(C)S5 | InChI=1S/C40H49BF2N2S/c1-12-15-17-32(14-3)22-33-23-34(46-31(33)11)18-19-36-28(8)40-38(37-25(5)20-24(4)21-26(37)6)39-27(7)35(16-13-2)29(9)44(39)41(42,43)45(40)30(36)10/h20-21,23,32,38,40H,12,14-15,17,22H2,1-11H3/q-1 |  |  | 9.29 |  | 5.45 | 3.69 | 1.76
1420 | CC1=CC2=C(S1)C(C3=CC=C(C#C[Si](C(C)C)(C(C)C)C(C)C)S3)=C4C(OC(C5=CC=C(C6=C(F)C(F)=C(C7=CC=C(C)S7)C8=NN(CC(CCCCCC)CCCCCCCC)N=C68)S5)=C4)=C2C9=CC=C(C#C[Si](C(C)C)(C(C)C)C(C)C)S9 | InChI=1S/C72H91F2N3OS5Si2/c1-17-19-21-23-24-26-28-52(27-25-22-20-18-2)43-77-75-69-65(61-32-29-50(15)79-61)67(73)68(74)66(70(69)76-77)62-36-35-58(83-62)57-42-55-64(60-34-31-54(82-60)38-40-85(47(9)10,48(11)12)49(13)14)72-56(41-51(16)80-72)63(71(55)78-57)59-33-30-53(81-59)37-39-84(44(3)4,45(5)6)46(7)8/h29-36,41-42,44-49,52H,17-28,43H2,1-16H3 |  |  | 7.51 |  | 5.54 | 2.97 | 2.57
1421 | CC1=CC2=C(S1)C(C3=CC=C(C#C[Si](C(C)C)(C(C)C)C(C)C)S3)=C4C(OC(C5=CC=C(C6=CC=C(C7=CC=C(C)S7)C8=C6N=C(C9=CC=CC(OCCCCCCCC)=C9)C(C%10=CC(OCCCCCCCC)=CC=C%10)=N8)S5)=C4)=C2C%11=CC=C(C#C[Si](C(C)C)(C(C)C)C(C)C)S%11 | InChI=1S/C86H102N2O3S5Si2/c1-17-19-21-23-25-27-47-89-65-33-29-31-63(52-65)81-82(64-32-30-34-66(53-64)90-48-28-26-24-22-20-18-2)88-84-70(39-38-69(83(84)87-81)74-40-35-61(15)92-74)75-43-44-76(96-75)73-54-71-80(78-42-37-68(95-78)46-50-98(58(9)10,59(11)12)60(13)14)86-72(51-62(16)93-86)79(85(71)91-73)77-41-36-67(94-77)45-49-97(55(3)4,56(5)6)57(7)8/h29-44,51-60H,17-28,47-48H2,1-16H3 |  |  | 4.38 |  | 5.42 | 2.95 | 2.47
1422 | CC(SC1=C2C3=CC=C(SCC(CC)CCCC)S3)=CC1=C(C4=CC=C(SCC(CC)CCCC)S4)C5=C2C=C(S5)C6=CC=C(C7=C8C(C(C9=C(CC(CC)CCCC)SC(CC(CC)CCCC)=C9C8=O)=O)=C(C%10=CC=C(C)S%10)S7)S6 | InChI=1S/C70H84O2S10/c1-11-19-23-43(15-5)36-55-61-62(56(78-55)37-44(16-6)24-20-12-2)66(72)64-63(65(61)71)69(52-28-27-41(9)75-52)82-70(64)53-30-29-49(77-53)54-38-48-60(51-32-34-58(80-51)74-40-46(18-8)26-22-14-4)67-47(35-42(10)76-67)59(68(48)81-54)50-31-33-57(79-50)73-39-45(17-7)25-21-13-3/h27-35,38,43-46H,11-26,36-37,39-40H2,1-10H3 |  |  | 8.94 |  | 5.37 | 3.59 | 1.78
1423 | CC1=CC=C(S1)C2=CC=C(S2)C3=C(CC(CCCCCCCCCC)CCCCCCCCCCCC)C=C(C4=CC5=C(S4)C6=C(C=C(S6)C7=CC(CC(CCCCCCCCCC)CCCCCCCCCCCC)=C(S7)C)C8=NON=C58)S3 | InChI=1S/C76H112N2OS6/c1-7-11-15-19-23-27-29-33-37-40-44-59(43-39-35-31-25-21-17-13-9-3)51-61-53-68(81-58(61)6)70-55-63-72-73(78-79-77-72)64-56-71(85-76(64)75(63)84-70)69-54-62(74(83-69)67-50-49-66(82-67)65-48-47-57(5)80-65)52-60(45-41-36-32-26-22-18-14-10-4)46-42-38-34-30-28-24-20-16-12-8-2/h47-50,53-56,59-60H,7-46,51-52H2,1-6H3 |  |  | 8.19 |  | 5.44 | 3.48 | 1.96
1424 | CC(SC1=C2C3=CC=C(CC(CC)CCCC)S3)=CC1=C(C4=CC=C(CC(CC)CCCC)S4)C5=C2C=C(S5)C6=CC=C(C7=C8C(C(C9=C(CC(CC)CCCC)SC(CC(CC)CCCC)=C9C8=O)=O)=C(C%10=CC=C(C)S%10)S7)S6 | InChI=1S/C70H84O2S8/c1-11-19-23-43(15-5)36-47-28-31-52(75-47)59-49-35-42(10)74-67(49)60(53-32-29-48(76-53)37-44(16-6)24-20-12-2)50-40-56(79-68(50)59)51-33-34-55(77-51)70-64-63(69(80-70)54-30-27-41(9)73-54)65(71)61-57(38-45(17-7)25-21-13-3)78-58(62(61)66(64)72)39-46(18-8)26-22-14-4/h27-35,40,43-46H,11-26,36-39H2,1-10H3 |  |  | 9.48 |  | 5.33 | 2.92 | 2.41
1425 | CCCCCCC(CCCC)COC1=C(C)C2=NSN=C2C(C3=CC(SC(C)=C4)=C4S3)=C1OCC(CCCC)CCCCCC | InChI=1S/C38H58N2O2S3/c1-7-11-15-17-21-29(19-13-9-3)25-41-37-28(6)35-36(40-45-39-35)34(33-24-32-31(44-33)23-27(5)43-32)38(37)42-26-30(20-14-10-4)22-18-16-12-8-2/h23-24,29-30H,7-22,25-26H2,1-6H3 |  |  | 1.57 |  | 5.51 | 3.82 | 1.69
1426 | CCCCCCC(CCCC)COC1=C(C)C2=NSN=C2C(C3=CC=C(C4=CC=C(C)S4)S3)=C1OCC(CCCC)CCCCCC | InChI=1S/C40H60N2O2S3/c1-7-11-15-17-21-31(19-13-9-3)27-43-39-30(6)37-38(42-47-41-37)36(35-26-25-34(46-35)33-24-23-29(5)45-33)40(39)44-28-32(20-14-10-4)22-18-16-12-8-2/h23-26,31-32H,7-22,27-28H2,1-6H3 |  |  | 5.41 |  | 5.49 | 3.73 | 1.76
1427 | CCCCCCC(CCCC)COC1=C(C)C2=NSN=C2C(C3=CC(F)=C(C4=C(F)C=C(C)S4)S3)=C1OCC(CCCC)CCCCCC | InChI=1S/C40H58F2N2O2S3/c1-7-11-15-17-21-29(19-13-9-3)25-45-37-28(6)35-36(44-49-43-35)34(33-24-32(42)40(48-33)39-31(41)23-27(5)47-39)38(37)46-26-30(20-14-10-4)22-18-16-12-8-2/h23-24,29-30H,7-22,25-26H2,1-6H3 |  |  | 2.46 |  | 5.57 | 3.94 | 1.63
1428 | CC(SC1=C2C3=CC=C(SCC(CC)CCCC)S3)=CC1=C(C4=CC=C(SCC(CC)CCCC)S4)C5=C2C=C(S5)C6=CC=C(C(C7=NN(CCCCCCCC)N=C78)=C(C(C(N9CCCCCCCC)=O)=C8C%10=CC=C(C)S%10)C9=O)S6 | InChI=1S/C68H84N4O2S8/c1-9-15-19-21-23-25-37-71-67(73)61-59(52-30-29-43(7)77-52)63-64(70-72(69-63)38-26-24-22-20-16-10-2)60(62(61)68(71)74)53-32-31-49(79-53)54-40-48-58(51-34-36-56(81-51)76-42-46(14-6)28-18-12-4)65-47(39-44(8)78-65)57(66(48)82-54)50-33-35-55(80-50)75-41-45(13-5)27-17-11-3/h29-36,39-40,45-46H,9-28,37-38,41-42H2,1-8H3 |  |  | 9.12 |  | 5.38 | 3.54 | 1.84
1429 | CC(SC1=C2C3=CC=C(CC(CC)CCCC)C=C3)=CC1=C(C4=CC=C(CC(CC)CCCC)C=C4)C5=C2C=C(S5)C6=CC=C(C(C7=NN(CCCCCCCC)N=C78)=C(C(C(N9CCCCCCCC)=O)=C8C%10=CC=C(C)S%10)C9=O)S6 | InChI=1S/C72H88N4O2S4/c1-9-15-19-21-23-25-41-75-71(77)65-63(58-38-29-47(7)79-58)67-68(74-76(73-67)42-26-24-22-20-16-10-2)64(66(65)72(75)78)59-40-39-57(81-59)60-46-56-62(54-36-32-52(33-37-54)45-50(14-6)28-18-12-4)69-55(43-48(8)80-69)61(70(56)82-60)53-34-30-51(31-35-53)44-49(13-5)27-17-11-3/h29-40,43,46,49-50H,9-28,41-42,44-45H2,1-8H3 |  |  | 10.19 |  | 5.43 | 3.58 | 1.85
1430 | FC1=C(C2=CC=C(C3=CC=C(C4=CC=C(C)S4)C=C3)S2)C5=NC(C6=CC(OCCCCCCCC)=C(OCCCCCCCC)C=C6)=C(C7=CC=C(OCCCCCCCC)C(OCCCCCCCC)=C7)N=C5C(C)=C1F | InChI=1S/C68H88F2N2O4S2/c1-7-11-15-19-23-27-43-73-55-38-36-53(47-57(55)75-45-29-25-21-17-13-9-3)66-67(54-37-39-56(74-44-28-24-20-16-12-8-2)58(48-54)76-46-30-26-22-18-14-10-4)72-68-62(64(70)63(69)50(6)65(68)71-66)61-42-41-60(78-61)52-34-32-51(33-35-52)59-40-31-49(5)77-59/h31-42,47-48H,7-30,43-46H2,1-6H3 |  |  | 4.86 |  | 5.17 | 2.9 | 2.27
1431 | FC1=C(C2=CC=C(C3=CC=C(C4=CC=C(C)S4)C=C3F)S2)C5=NC(C6=CC(OCCCCCCCC)=C(OCCCCCCCC)C=C6)=C(C7=CC=C(OCCCCCCCC)C(OCCCCCCCC)=C7)N=C5C(C)=C1F | InChI=1S/C68H87F3N2O4S2/c1-7-11-15-19-23-27-41-74-55-36-33-51(46-57(55)76-43-29-25-21-17-13-9-3)66-67(52-34-37-56(75-42-28-24-20-16-12-8-2)58(47-52)77-44-30-26-22-18-14-10-4)73-68-62(64(71)63(70)49(6)65(68)72-66)61-40-39-60(79-61)53-35-32-50(45-54(53)69)59-38-31-48(5)78-59/h31-40,45-47H,7-30,41-44H2,1-6H3 |  |  | 7.75 |  | 5.33 | 2.94 | 2.39
1432 | FC1=C(C2=CC=C(C3=CC(F)=C(C4=CC=C(C)S4)C=C3F)S2)C5=NC(C6=CC(OCCCCCCCC)=C(OCCCCCCCC)C=C6)=C(C7=CC=C(OCCCCCCCC)C(OCCCCCCCC)=C7)N=C5C(C)=C1F | InChI=1S/C68H86F4N2O4S2/c1-7-11-15-19-23-27-39-75-55-34-32-49(43-57(55)77-41-29-25-21-17-13-9-3)66-67(50-33-35-56(76-40-28-24-20-16-12-8-2)58(44-50)78-42-30-26-22-18-14-10-4)74-68-62(64(72)63(71)48(6)65(68)73-66)61-38-37-60(80-61)52-46-53(69)51(45-54(52)70)59-36-31-47(5)79-59/h31-38,43-46H,7-30,39-42H2,1-6H3 |  |  | 9.7 |  | 5.54 | 2.98 | 2.56
1433 | FC1=C(C2=CC=C(C3=C(F)C(F)=C(C4=CC=C(C)S4)C(F)=C3F)S2)C5=NC(C6=CC(OCCCCCCCC)=C(OCCCCCCCC)C=C6)=C(C7=CC=C(OCCCCCCCC)C(OCCCCCCCC)=C7)N=C5C(C)=C1F | InChI=1S/C68H84F6N2O4S2/c1-7-11-15-19-23-27-39-77-49-34-32-47(43-51(49)79-41-29-25-21-17-13-9-3)66-67(48-33-35-50(78-40-28-24-20-16-12-8-2)52(44-48)80-42-30-26-22-18-14-10-4)76-68-58(64(74)59(69)46(6)65(68)75-66)55-38-37-54(82-55)57-62(72)60(70)56(61(71)63(57)73)53-36-31-45(5)81-53/h31-38,43-44H,7-30,39-42H2,1-6H3 |  |  | 2.93 |  | 5.68 | 3.13 | 2.55
1434 | CC1=C(CC(CCCCCCCC)CCCCCCCCCC)C=C(C2=C(F)C(F)=C(C3=CC(CC(CCCCCCCCCC)CCCCCCCC)=C(C4=CC=C(C5=CC=C(C)S5)S4)S3)C6=NSN=C62)S1 | InChI=1S/C64H94F2N2S5/c1-7-11-15-19-23-25-29-33-36-49(35-31-27-21-17-13-9-3)43-51-45-56(70-48(51)6)58-60(65)61(66)59(63-62(58)67-73-68-63)57-46-52(64(72-57)55-42-41-54(71-55)53-40-39-47(5)69-53)44-50(37-32-28-22-18-14-10-4)38-34-30-26-24-20-16-12-8-2/h39-42,45-46,49-50H,7-38,43-44H2,1-6H3 |  |  | 11.1 |  | 5.34 | 3.69 | 1.65
1435 | O=C(C1=C(C2=C(SC(C3=CC4=C(S3)C(C5=CC=C(S5)CC(CCCC)CC)=C6C=C(SC6=C4C7=CC=C(S7)CC(CCCC)CC)C)=C2S1)C)Cl)OCC(CCCC)CC | InChI=1S/C51H63ClO2S6/c1-9-15-18-32(12-4)26-35-21-23-39(57-35)43-37-25-30(7)55-46(37)44(40-24-22-36(58-40)27-33(13-5)19-16-10-2)38-28-41(59-47(38)43)48-49-42(31(8)56-48)45(52)50(60-49)51(53)54-29-34(14-6)20-17-11-3/h21-25,28,32-34H,9-20,26-27,29H2,1-8H3 |  |  | 7.57 |  | 5.43 | 3.55 | 1.88
1436 | CC(SC1=C2C3=CC(CCCCCCCC)=C(CCCCCCCC)S3)=CC1=C(C4=CC(CCCCCCCC)=C(CCCCCCCC)S4)C5=C2C=C(S5)C6=CC(CCCCCC)=C(C7=NC(SC(C8=C(CCCCCC)C=C(C)S8)=N9)=C9S7)S6 | InChI=1S/C76H106N2S8/c1-9-15-21-27-31-37-41-55-49-65(81-61(55)45-39-33-29-23-17-11-3)67-59-48-54(8)80-71(59)68(66-50-56(42-38-32-28-22-16-10-2)62(82-66)46-40-34-30-24-18-12-4)60-52-64(84-72(60)67)63-51-58(44-36-26-20-14-6)70(83-63)74-78-76-75(86-74)77-73(85-76)69-57(47-53(7)79-69)43-35-25-19-13-5/h47-52H,9-46H2,1-8H3 |  |  | 9.28 |  | 5.43 | 2.93 | 2.5
1437 | FC(C(F)=C(C1=NON=C12)C3=CC(CC(CCCCCC)CCCCCCCC)=C(S3)C4=CC(CC(CCCCCC)CCCCCCCC)=C(S4)C5=CC=C(C6=CC=C(C7=C(C(F)=C(C8=CC=C(C)S8)C9=NSN=C97)F)S6)S5)=C2C(S%10)=CC(CC(CCCCCC)CCCCCCCC)=C%10C%11=CC(CC(CCCCCC)CCCCCCCC)=C(C)S%11 | InChI=1S/C106H148F4N4OS8/c1-11-19-27-35-39-47-55-75(51-43-31-23-15-5)65-79-69-90(117-74(79)10)105-80(66-76(52-44-32-24-16-6)56-48-40-36-28-20-12-2)70-88(120-105)94-98(109)99(110)95(101-100(94)111-115-112-101)89-71-81(67-77(53-45-33-25-17-7)57-49-41-37-29-21-13-3)106(121-89)91-72-82(68-78(54-46-34-26-18-8)58-50-42-38-30-22-14-4)104(122-91)87-64-62-84(119-87)83-61-63-86(118-83)93-97(108)96(107)92(85-60-59-73(9)116-85)102-103(93)114-123-113-102/h59-64,69-72,75-78H,11-58,65-68H2,1-10H3 |  |  | 9 |  | 5.48 | 3.39 | 2.09
1438 | FC(C(F)=C(C1=NON=C12)C3=CC(CC(CCCCCC)CCCCCCCC)=C(S3)C4=CC(CC(CCCCCC)CCCCCCCC)=C(S4)C5=CC=C(C6=CC=C(C7=C(C(F)=C(C8=CC=C(C)S8)C9=NON=C97)F)S6)S5)=C2C(S%10)=CC(CC(CCCCCC)CCCCCCCC)=C%10C%11=CC(CC(CCCCCC)CCCCCCCC)=C(C)S%11 | InChI=1S/C106H148F4N4O2S7/c1-11-19-27-35-39-47-55-75(51-43-31-23-15-5)65-79-69-90(118-74(79)10)105-80(66-76(52-44-32-24-16-6)56-48-40-36-28-20-12-2)70-88(121-105)94-98(109)99(110)95(103-102(94)113-116-114-103)89-71-81(67-77(53-45-33-25-17-7)57-49-41-37-29-21-13-3)106(122-89)91-72-82(68-78(54-46-34-26-18-8)58-50-42-38-30-22-14-4)104(123-91)87-64-62-84(120-87)83-61-63-86(119-83)93-97(108)96(107)92(85-60-59-73(9)117-85)100-101(93)112-115-111-100/h59-64,69-72,75-78H,11-58,65-68H2,1-10H3 |  |  | 7.4 |  | 5.57 | 3.49 | 2.08
1439 | CC1=C(C=C(C(S2)=CC3=C2C(S4)=C(N(CC(CCCCCC)CCCCCCCC)C3=O)C=C4C5=CC(CC(CCCCCC)CCCCCCCC)=C(C6=CC=C(C7=C(C(F)=C(C8=CC=C(C)S8)C9=NSN=C97)F)S6)S5)S1)CC(CCCCCC)CCCCCCCC | InChI=1S/C81H113F2N3OS7/c1-9-15-21-27-30-36-41-58(39-33-24-18-12-4)49-61-51-68(89-57(61)8)70-53-63-79(92-70)80-64(86(81(63)87)55-60(43-35-26-20-14-6)44-38-32-29-23-17-11-3)54-71(93-80)69-52-62(50-59(40-34-25-19-13-5)42-37-31-28-22-16-10-2)78(91-69)67-48-47-66(90-67)73-75(83)74(82)72(65-46-45-56(7)88-65)76-77(73)85-94-84-76/h45-48,51-54,58-60H,9-44,49-50,55H2,1-8H3 |  |  | 7.8 |  | 5.26 | 3.21 | 2.05
1440 | CCC[Si](CCC)(C1=CC=C(C(C2=C3C=C(C4=CC=C(C5=C(F)C(F)=C(C6=CC=C(C)S6)C7=NN(CC(CCCCCC)CCCCCCCC)N=C57)S4)O2)=C8C(OC(C)=C8)=C3C9=CC=C([Si](CCC)(CCC)CCC)S9)S1)CCC | InChI=1S/C68H91F2N3O2S4Si2/c1-11-19-21-23-24-26-28-48(27-25-22-20-12-2)45-73-71-65-61(55-30-29-47(10)76-55)63(69)64(70)62(66(65)72-73)56-32-31-52(77-56)51-44-50-60(54-34-36-58(79-54)81(40-16-6,41-17-7)42-18-8)67-49(43-46(9)74-67)59(68(50)75-51)53-33-35-57(78-53)80(37-13-3,38-14-4)39-15-5/h29-36,43-44,48H,11-28,37-42,45H2,1-10H3 |  |  | 11.05 |  | 5.43 | 2.98 | 2.45
1441 | CC(SC1=C2OCC(CC)CCCC)=CC1=C(OCC(CC)CCCC)C3=C2C=C(S3)C4=CC=C(C)S4 | InChI=1S/C32H44O2S3/c1-7-11-13-23(9-3)19-33-29-25-17-22(6)36-31(25)30(34-20-24(10-4)14-12-8-2)26-18-28(37-32(26)29)27-16-15-21(5)35-27/h15-18,23-24H,7-14,19-20H2,1-6H3 |  |  | 2.3 |  | 5.03 | 2.93 | 2.1
1442 | CC(SC1=C2OCC(CC)CCCC)=CC1=C(OCC(CC)CCCC)C3=C2C=C(S3)C4=C(F)C(F)=C(C)S4 | InChI=1S/C32H42F2O2S3/c1-7-11-13-21(9-3)17-35-28-23-15-19(5)37-30(23)29(36-18-22(10-4)14-12-8-2)24-16-25(39-31(24)28)32-27(34)26(33)20(6)38-32/h15-16,21-22H,7-14,17-18H2,1-6H3 |  |  | 5.6 |  | 5.29 | 3.19 | 2.1
1443 | O=C(N(CC(CCCCCC)CCCCCCC)C1=C2SC(C)=C1)C3=C2C=C(C(N(CC(CCCCCC)CCCCCCCC)C4=C5SC(C6=CC=C(C)S6)=C4)=O)C5=C3 | InChI=1S/C53H76N2O2S3/c1-7-11-15-19-21-25-29-41(27-23-18-14-10-4)37-55-47-35-49(48-31-30-38(5)58-48)60-51(47)43-34-44-42(33-45(43)53(55)57)50-46(32-39(6)59-50)54(52(44)56)36-40(26-22-17-13-9-3)28-24-20-16-12-8-2/h30-35,40-41H,7-29,36-37H2,1-6H3 |  |  | 9.1 |  | 5.43 | 3.58 | 1.85
1444 | CC1=C(C=C(S1)C2=C(C(F)=C(C3=NN(CCC)N=C32)C4=CC(CC(CCCCCCCCCC)CCCCCCCCCCCC)=C(S4)C5=CC(F)=C(S5)C6=C(F)C=C(S6)C)F)CC(CCCCCCCCCCCC)CCCCCCCCCC | InChI=1S/C75H115F4N3S4/c1-8-13-17-21-25-29-31-35-39-42-46-58(45-41-37-33-27-23-19-15-10-3)51-60-53-64(84-57(60)7)67-69(78)70(79)68(72-71(67)80-82(81-72)49-12-5)65-54-61(73(85-65)66-55-63(77)75(86-66)74-62(76)50-56(6)83-74)52-59(47-43-38-34-28-24-20-16-11-4)48-44-40-36-32-30-26-22-18-14-9-2/h50,53-55,58-59H,8-49,51-52H2,1-7H3 |  |  | 7.3 |  | 5.28 | 3.37 | 1.91
1445 | CC1=C(CC(CCCCCCCCCC)CCCCCCCCCCCC)C=C(C2=C(F)C(F)=C(C3=CC(CC(CCCCCCCCCCCC)CCCCCCCCCC)=C(C4=CC=C(/C=C/C5=CC=C(C)S5)S4)S3)C6=NSN=C62)S1 | InChI=1S/C74H112F2N2S5/c1-7-11-15-19-23-27-29-33-37-40-44-59(43-39-35-31-25-21-17-13-9-3)53-61-55-66(80-58(61)6)68-70(75)71(76)69(73-72(68)77-83-78-73)67-56-62(74(82-67)65-52-51-64(81-65)50-49-63-48-47-57(5)79-63)54-60(45-41-36-32-26-22-18-14-10-4)46-42-38-34-30-28-24-20-16-12-8-2/h47-52,55-56,59-60H,7-46,53-54H2,1-6H3/b50-49+ |  |  | 5.98 |  | 5.27 | 3.51 | 1.76
1446 | CC1=CC(C(S1)=C2C3=CC=C(CC(CCCCCC)CCCCCCCC)S3)=C(C4=C2C=C(C5=CC=C(C6=CC=C(C7=CC=C(C)S7)C8=NN(CCCCCCCC)N=C68)S5)S4)C9=CC=C(CC(CCCCCC)CCCCCCCC)S9 | InChI=1S/C74H101N3S6/c1-8-13-18-23-26-31-36-55(34-29-21-16-11-4)50-57-39-44-66(80-57)69-61-49-54(7)79-73(61)70(67-45-40-58(81-67)51-56(35-30-22-17-12-5)37-32-27-24-19-14-9-2)62-52-68(83-74(62)69)65-47-46-64(82-65)60-42-41-59(63-43-38-53(6)78-63)71-72(60)76-77(75-71)48-33-28-25-20-15-10-3/h38-47,49,52,55-56H,8-37,48,50-51H2,1-7H3 |  |  | 9.26 |  | 5.13 | 3.16 | 1.97
1447 | CC(SC1=C2C3=CC=C(C=C3)SCC(CCCC)CC)=CC1=C(C4=C2C=C(C5=CC=C(S5)C6=C(C(OCC(CCCCCCCCCCCC)CCCCCCCCCC)=C(C7=NSN=C67)C8=CC=C(C)S8)F)S4)C9=CC=C(C=C9)SCC(CCCC)CC | InChI=1S/C78H103FN2OS7/c1-9-15-19-21-23-25-26-28-30-32-36-58(35-31-29-27-24-22-20-16-10-2)51-82-76-72(67-46-37-54(7)85-67)75-74(80-89-81-75)71(73(76)79)66-48-47-65(87-66)68-50-64-70(60-40-44-62(45-41-60)84-53-57(14-6)34-18-12-4)77-63(49-55(8)86-77)69(78(64)88-68)59-38-42-61(43-39-59)83-52-56(13-5)33-17-11-3/h37-50,56-58H,9-36,51-53H2,1-8H3 |  |  | 7.72 |  | 5.43 | 3.41 | 2.02
1448 | CC(SC1=C2C3=CC=C(CC(CC)CCCC)S3)=CC1=C(C4=CC=C(CC(CC)CCCC)S4)C5=C2C=C(S5)C6=CC=C(C(C7=NN(CCCCCCCC)N=C78)=C(C(C(N9CCCCCCCC)=O)=C8C%10=CC=C(C)S%10)C9=O)S6 | InChI=1S/C68H84N4O2S6/c1-9-15-19-21-23-25-37-71-67(73)61-59(54-32-29-43(7)75-54)63-64(70-72(69-63)38-26-24-22-20-16-10-2)60(62(61)68(71)74)55-36-35-51(79-55)56-42-50-58(53-34-31-48(78-53)41-46(14-6)28-18-12-4)65-49(39-44(8)76-65)57(66(50)80-56)52-33-30-47(77-52)40-45(13-5)27-17-11-3/h29-36,39,42,45-46H,9-28,37-38,40-41H2,1-8H3 |  |  | 9.43 |  | 5.34 | 3.46 | 1.88
1449 | CC1=CC=C(C2=C(C3=C(C4=NN(CCCCCCCC)N=C42)C5=CC=C(C6=CC7=C(S6)C8=C(C(C9=CC=C(CC(CC)CCCC)S9)=C%10C(SC(C)=C%11)=C%11SC%10=C8C%12=CC=C(CC(CC)CCCC)S%12)S7)S5)C(N(CCCCCCCC)C3=O)=O)S1 | InChI=1S/C72H84N4O2S8/c1-9-15-19-21-23-25-37-75-71(77)61-57(50-32-29-43(7)79-50)65-66(74-76(73-65)38-26-24-22-20-16-10-2)58(62(61)72(75)78)51-36-35-49(83-51)54-42-56-68(84-54)64-60(53-34-31-48(82-53)41-46(14-6)28-18-12-4)69-63(67-55(85-69)39-44(8)80-67)59(70(64)86-56)52-33-30-47(81-52)40-45(13-5)27-17-11-3/h29-36,39,42,45-46H,9-28,37-38,40-41H2,1-8H3 |  |  | 10.24 |  | 5.39 | 3.51 | 1.88
1450 | CC(SC1=C2C3=CC=C(CC(CCCC)CCCCCC)S3)=CC1=C(C4=CC=C(CC(CCCC)CCCCCC)S4)C5=C2C=C(S5)C6=C(CCCCCCCC)C=C(C7=NN=C(C8=CC(CCCCCCCC)=C(C)S8)S7)S6 | InChI=1S/C70H98N2S7/c1-9-15-21-25-27-31-37-53-46-62(74-50(53)8)69-71-72-70(79-69)63-47-54(38-32-28-26-22-16-10-2)66(78-63)61-48-58-65(60-42-40-56(76-60)45-52(34-20-14-6)36-30-24-18-12-4)67-57(43-49(7)73-67)64(68(58)77-61)59-41-39-55(75-59)44-51(33-19-13-5)35-29-23-17-11-3/h39-43,46-48,51-52H,9-38,44-45H2,1-8H3 |  |  | 11.72 |  | 5.35 | 2.78 | 2.57
1451 | CC(SC1=C2C3=CC=C(SCC(CCCC)CCCCCC)S3)=CC1=C(C4=CC=C(SCC(CCCC)CCCCCC)S4)C5=C2C=C(S5)C6=C(CCCCCCCC)C=C(C7=NN=C(C8=CC(CCCCCCCC)=C(C)S8)S7)S6 | InChI=1S/C70H98N2S9/c1-9-15-21-25-27-31-37-53-44-60(76-50(53)8)69-71-72-70(81-69)61-45-54(38-32-28-26-22-16-10-2)66(80-61)59-46-56-65(58-40-42-63(78-58)74-48-52(34-20-14-6)36-30-24-18-12-4)67-55(43-49(7)75-67)64(68(56)79-59)57-39-41-62(77-57)73-47-51(33-19-13-5)35-29-23-17-11-3/h39-46,51-52H,9-38,47-48H2,1-8H3 |  |  | 12.8 |  | 5.39 | 2.8 | 2.59
1452 | CC(SC1=C2C3=CC(F)=C(CC(CC)CCCC)S3)=CC1=C(C4=CC(F)=C(CC(CC)CCCC)S4)C5=C2C=C(S5)C6=CC=C(C7=C8C(C(C9=C(CC(CC)CCCC)SC(CC(CC)CCCC)=C9C8=O)=O)=C(C%10=CC=C(C)S%10)S7)S6 | InChI=1S/C70H82F2O2S8/c1-11-19-23-41(15-5)32-52-47(71)37-57(78-52)59-45-31-40(10)76-67(45)60(58-38-48(72)53(79-58)33-42(16-6)24-20-12-2)46-36-54(81-68(46)59)49-29-30-51(77-49)70-64-63(69(82-70)50-28-27-39(9)75-50)65(73)61-55(34-43(17-7)25-21-13-3)80-56(62(61)66(64)74)35-44(18-8)26-22-14-4/h27-31,36-38,41-44H,11-26,32-35H2,1-10H3 |  |  | 13.45 |  | 5.45 | 3.65 | 1.8
1453 | CC(SC1=C2C3=CC=C(CC(CCCCCC)CCCCCCCC)S3)=CC1=C(C4=CC=C(CC(CCCCCC)CCCCCCCC)S4)C5=C2C=C(S5)C6=C(CCCCCCCC)C=C(C7=NN=C(C8=CC(CCCCCCCC)=C(C)S8)O7)S6 | InChI=1S/C78H114N2OS6/c1-9-15-21-27-31-37-43-59(41-35-25-19-13-5)52-63-47-49-67(84-63)72-65-51-57(7)82-75(65)73(68-50-48-64(85-68)53-60(42-36-26-20-14-6)44-38-32-28-22-16-10-2)66-56-69(86-76(66)72)74-62(46-40-34-30-24-18-12-4)55-71(87-74)78-80-79-77(81-78)70-54-61(58(8)83-70)45-39-33-29-23-17-11-3/h47-51,54-56,59-60H,9-46,52-53H2,1-8H3 |  |  | 12.34 |  | 5.68 | 2.89 | 2.79
1454 | CCCCCCCCCN(C1=C2C=CC(C)=C1)C3=C2C=CC(C4=CC=C(S4)C5=C(C(OCCCCCCCCCCCC)=C(C6=NSN=C56)C7=CC=C(C)S7)OCCCCCCCCCCCC)=C3 | InChI=1S/C61H85N3O2S3/c1-6-9-12-15-18-20-22-25-28-31-42-65-60-56(54-38-34-47(5)67-54)58-59(63-69-62-58)57(61(60)66-43-32-29-26-23-21-19-16-13-10-7-2)55-40-39-53(68-55)48-35-37-50-49-36-33-46(4)44-51(49)64(52(50)45-48)41-30-27-24-17-14-11-8-3/h33-40,44-45H,6-32,41-43H2,1-5H3 |  |  | 1.87 |  | 5.23 | 3.26 | 1.97
1455 | CCCCC(CN(C1=C2C=CC(C)=C1)C3=C2C=CC(C4=CC=C(S4)C5=C(C(OCC(CCCCCCCC)CCCCCC)=C(C6=NSN=C56)C7=CC=C(C)S7)F)=C3)CC | InChI=1S/C52H66FN3OS3/c1-7-11-14-16-17-19-22-38(21-18-15-12-8-2)34-57-52-48(46-28-24-36(6)58-46)51-50(54-60-55-51)47(49(52)53)45-30-29-44(59-45)39-25-27-41-40-26-23-35(5)31-42(40)56(43(41)32-39)33-37(10-4)20-13-9-3/h23-32,37-38H,7-22,33-34H2,1-6H3 |  |  | 3.71 |  | 5.28 | 3.33 | 1.95
1456 | CC1=CC2=C(S1)C(C3=CC(CCCCCC)=C(CCCCCC)S3)=C4C=C(SC4=C2C5=CC(CCCCCC)=C(CCCCCC)S5)C6=CC=C(S6)C7=C(C(F)=C(C8=NN(N=C87)CC(CCCC)CCCCCC)C9=CC=C(S9)C)F | InChI=1S/C70H91F2N3S6/c1-9-15-21-26-32-48(31-20-14-6)45-75-73-67-63(56-38-37-46(7)76-56)65(71)66(72)64(68(67)74-75)57-40-39-55(80-57)58-44-52-62(60-43-50(34-28-23-17-11-3)54(79-60)36-30-25-19-13-5)69-51(41-47(8)77-69)61(70(52)81-58)59-42-49(33-27-22-16-10-2)53(78-59)35-29-24-18-12-4/h37-44,48H,9-36,45H2,1-8H3 |  |  | 6.34 |  | 5.31 | 2.89 | 2.42
1457 | CC1=CC(C(S1)=C2C3=CC=C(SCCCCCCCC)S3)=C(C4=C2C=C(C5=CC(C(OCC(CC)CCCC)=O)=C(C6=CC=C(C7=C(C(OCC(CC)CCCC)=O)C=C(C)S7)S6)S5)S4)C8=CC=C(SCCCCCCCC)S8 | InChI=1S/C66H84O4S9/c1-9-15-19-21-23-25-35-71-57-33-31-51(76-57)59-47-37-43(7)74-63(47)60(52-32-34-58(77-52)72-36-26-24-22-20-16-10-2)48-39-55(79-64(48)59)56-40-50(66(68)70-42-46(14-6)28-18-12-4)62(78-56)54-30-29-53(75-54)61-49(38-44(8)73-61)65(67)69-41-45(13-5)27-17-11-3/h29-34,37-40,45-46H,9-28,35-36,41-42H2,1-8H3 |  |  | 11.9 |  | 5.39 | 3.37 | 2.02
1458 | CC1=CC(C(S1)=C2C3=CC=C(SCCCCCCCC)S3)=C(C4=C2C=C(C5=CC(C(OCC(CC)CCCC)=O)=C(C6=C(C(OCC(CC)CCCC)=O)C=C(C)S6)S5)S4)C7=CC=C(SCCCCCCCC)S7 | InChI=1S/C62H82O4S8/c1-9-15-19-21-23-25-33-67-53-31-29-49(71-53)55-45-35-41(7)69-57(45)56(50-30-32-54(72-50)68-34-26-24-22-20-16-10-2)46-37-51(73-58(46)55)52-38-48(62(64)66-40-44(14-6)28-18-12-4)60(74-52)59-47(36-42(8)70-59)61(63)65-39-43(13-5)27-17-11-3/h29-32,35-38,43-44H,9-28,33-34,39-40H2,1-8H3 |  |  | 0.01 |  | 5.63 | 3.63 | 2
1459 | O=C(N(CC(CCCC)CCCCCC)C(C1=C2SC(C3=C(CCCCCCCCCCCC)C=C(C4=CC=C(C5=CC(CCCCCCCCCCCC)=C(C)S5)S4)S3)=C1)=O)C6=C2SC(C)=C6 | InChI=1S/C60H87NO2S5/c1-7-11-15-18-20-22-24-26-28-31-35-47-40-53(65-45(47)6)51-37-38-52(66-51)54-41-48(36-32-29-27-25-23-21-19-16-12-8-2)56(67-54)55-42-50-58(68-55)57-49(39-44(5)64-57)59(62)61(60(50)63)43-46(33-14-10-4)34-30-17-13-9-3/h37-42,46H,7-36,43H2,1-6H3 |  |  | 3.67 |  | 5.58 | 3.77 | 1.81
1460 | CC1=CC(C(S1)=C2C3=CC=C(SCCCCCCCCCCCC)S3)=C(C4=C2C=C(C5=CC=C(C6=C(F)C(F)=C(C7=CC=C(C)S7)C8=NN(CC(CCCCCC)CCCCCCCC)N=C68)S5)S4)C9=CC=C(SCCCCCCCCCCCC)S9 | InChI=1S/C74H99F2N3S8/c1-7-11-15-19-22-24-26-28-31-35-47-80-63-45-43-58(85-63)65-55-49-53(6)83-73(55)66(59-44-46-64(86-59)81-48-36-32-29-27-25-23-20-16-12-8-2)56-50-62(87-74(56)65)57-41-42-61(84-57)68-70(76)69(75)67(60-40-39-52(5)82-60)71-72(68)78-79(77-71)51-54(37-33-18-14-10-4)38-34-30-21-17-13-9-3/h39-46,49-50,54H,7-38,47-48,51H2,1-6H3 |  |  | 11.77 |  | 5.32 | 3.08 | 2.24
1461 | FC(C(F)=C(C1=CC=C(C)S1)C2=NN(CCC)N=C32)=C3C4=C(CC(CCCCCCCCCC)CCCCCCCCCCCC)C=C(C5=C(C=CS6)C6=C(C7=CC(CC(CCCCCCCCCC)CCCCCCCCCCCC)=C(C)S7)C8=C5SC=C8)S4 | InChI=1S/C81H119F2N3S5/c1-8-13-17-21-25-29-31-35-39-42-46-62(45-41-37-33-27-23-19-15-10-3)56-64-58-69(90-61(64)7)71-66-51-54-88-81(66)72(67-52-55-87-80(67)71)70-59-65(57-63(47-43-38-34-28-24-20-16-11-4)48-44-40-36-32-30-26-22-18-14-9-2)79(91-70)74-76(83)75(82)73(68-50-49-60(6)89-68)77-78(74)85-86(84-77)53-12-5/h49-52,54-55,58-59,62-63H,8-48,53,56-57H2,1-7H3 |  |  | 11.6 |  | 5.47 | 3.42 | 2.05
1462 | CCCCC(CC)CSC1=CC=C(C(C2=C3C=C(C4=CC(C(OCCCCCCCC)=O)=C(C5=CC=C(C)S5)S4)S2)=C6C(SC(C7=CC(C(OCCCCCCCC)=O)=C(C)S7)=C6)=C3C8=CC=C(SCC(CC)CCCC)S8)S1 | InChI=1S/C66H84O4S9/c1-9-15-19-21-23-25-35-69-65(67)47-37-54(74-44(47)8)55-38-48-60(51-31-33-58(75-51)71-41-45(13-5)27-17-11-3)64-49(61(63(48)78-55)52-32-34-59(76-52)72-42-46(14-6)28-18-12-4)39-56(79-64)57-40-50(62(77-57)53-30-29-43(7)73-53)66(68)70-36-26-24-22-20-16-10-2/h29-34,37-40,45-46H,9-28,35-36,41-42H2,1-8H3 |  |  | 11.5 |  | 5.51 | 3.59 | 1.92
1463 | CCCCC(CC)CSC1=CC=C(C(C2=C3C=C(C4=CC(C(OCCCCCCCCCC)=O)=C(C5=CC=C(C)S5)S4)S2)=C6C(SC(C7=CC(C(OCCCCCCCCCC)=O)=C(C)S7)=C6)=C3C8=CC=C(SCC(CC)CCCC)S8)S1 | InChI=1S/C70H92O4S9/c1-9-15-19-21-23-25-27-29-39-73-69(71)51-41-58(78-48(51)8)59-42-52-64(55-35-37-62(79-55)75-45-49(13-5)31-17-11-3)68-53(65(67(52)82-59)56-36-38-63(80-56)76-46-50(14-6)32-18-12-4)43-60(83-68)61-44-54(66(81-61)57-34-33-47(7)77-57)70(72)74-40-30-28-26-24-22-20-16-10-2/h33-38,41-44,49-50H,9-32,39-40,45-46H2,1-8H3 |  |  | 14.2 |  | 5.5 | 3.59 | 1.91
1464 | CCCCC(CC)CSC1=CC=C(C(C2=C3C=C(C4=CC(C(OCCC(C)CCCC(C)C)=O)=C(C5=CC=C(C)S5)S4)S2)=C6C(SC(C7=CC(C(OCCC(C)CCCC(C)C)=O)=C(C)S7)=C6)=C3C8=CC=C(SCC(CC)CCCC)S8)S1 | InChI=1S/C70H92O4S9/c1-13-17-25-49(15-3)41-75-62-31-29-55(79-62)64-52-38-59(58-37-51(48(12)78-58)69(71)73-35-33-45(9)23-19-21-43(5)6)82-67(52)65(56-30-32-63(80-56)76-42-50(16-4)26-18-14-2)53-39-60(83-68(53)64)61-40-54(66(81-61)57-28-27-47(11)77-57)70(72)74-36-34-46(10)24-20-22-44(7)8/h27-32,37-40,43-46,49-50H,13-26,33-36,41-42H2,1-12H3 |  |  | 11.2 |  | 5.54 | 3.6 | 1.94
1465 | CC1=CC(F)=C(C2=CC3=C(C(SC(C)=C4)=C4[Si]3(CCCCCCCC)CCCCCCCC)S2)C5=NN(CCCCCC)N=C15 | InChI=1S/C38H56FN3S2Si/c1-6-9-12-15-17-20-23-45(24-21-18-16-13-10-7-2)32-26-29(5)43-37(32)38-33(45)27-31(44-38)34-30(39)25-28(4)35-36(34)41-42(40-35)22-19-14-11-8-3/h25-27H,6-24H2,1-5H3 |  |  | 7.19 |  | 5.4 | 3.4 | 2
1466 | CC1=CC2=C(C(CCC(CCCCCC)CCCC)=C3C=C(C4=CC=C(C5=C(C#N)N=C(C6=CC=C(C)S6)C7=NN(CC(CCCCCC)CCCC)N=C75)S4)SC3=C2CCC(CCCCCC)CCCC)S1 | InChI=1S/C64H91N5S4/c1-9-15-21-24-30-47(27-18-12-4)34-36-50-52-41-46(8)71-63(52)51(37-35-48(28-19-13-5)31-25-22-16-10-2)53-42-58(73-64(50)53)55-39-40-56(72-55)59-54(43-65)66-60(57-38-33-45(7)70-57)62-61(59)67-69(68-62)44-49(29-20-14-6)32-26-23-17-11-3/h33,38-42,47-49H,9-32,34-37,44H2,1-8H3 |  |  | 4.37 |  | 5.67 | 3.83 | 1.84
1467 | CC1=CC(C(S1)=C2C3=CC=C(SCC(CCCC)CCCCCC)S3)=C(C4=C2C=C(C5=CC=C(C6=C(F)C(F)=C(C7=CC=C(C)S7)C8=NN(CC(CCCC)CCCCCC)N=C68)S5)S4)C9=CC=C(SCC(CCCC)CCCCCC)S9 | InChI=1S/C70H91F2N3S8/c1-9-15-21-24-30-48(27-18-12-4)43-75-73-67-63(56-34-33-46(7)78-56)65(71)66(72)64(68(67)74-75)57-36-35-53(80-57)58-42-52-62(55-38-40-60(82-55)77-45-50(29-20-14-6)32-26-23-17-11-3)69-51(41-47(8)79-69)61(70(52)83-58)54-37-39-59(81-54)76-44-49(28-19-13-5)31-25-22-16-10-2/h33-42,48-50H,9-32,43-45H2,1-8H3 |  |  | 10.5 |  | 5.37 | 3.47 | 1.9
1468 | CC(SC1=C2C3=CC=C(CC(CC)CCCC)S3)=CC1=C(C4=CC=C(CC(CC)CCCC)S4)C5=C2C=C(S5)C6=CC=C(C7=C8C(C(C9=C(CCCCCCCC)SC(CCCCCCCC)=C9C8=O)=O)=C(C%10=CC=C(C)S%10)S7)S6 | InChI=1S/C70H84O2S8/c1-9-15-19-21-23-25-29-52-61-62(53(78-52)30-26-24-22-20-16-10-2)66(72)64-63(65(61)71)69(56-34-31-43(7)73-56)80-70(64)57-38-37-51(77-57)58-42-50-60(55-36-33-48(76-55)41-46(14-6)28-18-12-4)67-49(39-44(8)74-67)59(68(50)79-58)54-35-32-47(75-54)40-45(13-5)27-17-11-3/h31-39,42,45-46H,9-30,40-41H2,1-8H3 |  |  | 9.12 |  | 5.26 | 3.46 | 1.8
1469 | CC(SC1=C2OCCCCCCCCCCCC)=CC1=C(OCCCCCCCCCCCC)C3=C2C=C(S3)C4=CC=C(C5=CC=C(C6=CC=C(C)S6)C7=NSN=C57)S4 | InChI=1S/C50H64N2O2S5/c1-5-7-9-11-13-15-17-19-21-23-31-53-47-39-33-36(4)56-49(39)48(54-32-24-22-20-18-16-14-12-10-8-6-2)40-34-44(58-50(40)47)43-30-29-42(57-43)38-27-26-37(41-28-25-35(3)55-41)45-46(38)52-59-51-45/h25-30,33-34H,5-24,31-32H2,1-4H3 |  |  | 6.94 |  | 5.1 | 3.48 | 1.62
1470 | CC1=CC2=C(C(CCC(CCCCCC)CCCC)=C3C=C(C4=CC=C(C5=CC=C(C6=CC=C(C)S6)C7=NN(CC(CCCCCC)CCCC)N=C75)S4)SC3=C2CCC(CCCCCC)CCCC)S1 | InChI=1S/C64H93N3S4/c1-9-15-21-24-30-48(27-18-12-4)34-36-51-55-43-47(8)69-63(55)52(37-35-49(28-19-13-5)31-25-22-16-10-2)56-44-60(71-64(51)56)59-42-41-58(70-59)54-39-38-53(57-40-33-46(7)68-57)61-62(54)66-67(65-61)45-50(29-20-14-6)32-26-23-17-11-3/h33,38-44,48-50H,9-32,34-37,45H2,1-8H3 |  |  | 4.26 |  | 5.42 | 3.44 | 1.98
1471 | ClC(C1=C(SC(C2=CC3=C(S2)C(C4=CC=C(S4)CC(CCCC)CC)=C5C=C(SC5=C3C6=CC=C(S6)CC(CCCC)CC)C)=C1S7)C)=C7C8=CC=C(C(OCCCCCC)=O)S8 | InChI=1S/C53H61ClO2S7/c1-8-13-16-17-26-56-53(55)42-25-24-41(61-42)50-47(54)44-32(7)58-51(52(44)63-50)43-30-38-46(40-23-21-36(60-40)29-34(12-5)19-15-10-3)48-37(27-31(6)57-48)45(49(38)62-43)39-22-20-35(59-39)28-33(11-4)18-14-9-2/h20-25,27,30,33-34H,8-19,26,28-29H2,1-7H3 |  |  | 8.81 |  | 5.45 | 3.6 | 1.85
1472 | ClC(C1=C(SC(C2=CC3=C(S2)C(C4=CC=C(S4)CC(CCCC)CC)=C5C=C(SC5=C3C6=CC=C(S6)CC(CCCC)CC)C)=C1S7)C)=C7C8=C(Cl)C=C(C(OCCCCCC)=O)S8 | InChI=1S/C53H60Cl2O2S7/c1-8-13-16-17-24-57-53(56)42-29-38(54)49(63-42)52-46(55)43-31(7)59-50(51(43)64-52)41-28-37-45(40-23-21-35(61-40)27-33(12-5)19-15-10-3)47-36(25-30(6)58-47)44(48(37)62-41)39-22-20-34(60-39)26-32(11-4)18-14-9-2/h20-23,25,28-29,32-33H,8-19,24,26-27H2,1-7H3 |  |  | 7.38 |  | 5.43 | 3.63 | 1.8
1473 | FC1=C(C2=CC=C(C3=CC(C(C4=CC=C(CC(CC)CCCCC)S4)=C(SC(C)=C5)C5=C6C7=CC=C(CC(CC)CCCC)S7)=C6S3)S2)C8=NC(C9=CC(F)=C(CC(CC)CCCC)S9)=C(C%10=CC(F)=C(CC(CC)CCCC)S%10)N=C8C(C%11=CC=C(C)S%11)=C1F | InChI=1S/C77H88F4N2S8/c1-11-19-23-27-47(16-6)38-51-30-33-58(87-51)67-53-41-63(91-77(53)66(52-36-45(10)85-76(52)67)57-32-29-50(86-57)37-46(15-5)24-20-12-2)56-34-35-60(88-56)69-71(81)70(80)68(59-31-28-44(9)84-59)74-75(69)83-73(65-43-55(79)62(90-65)40-49(18-8)26-22-14-4)72(82-74)64-42-54(78)61(89-64)39-48(17-7)25-21-13-3/h28-36,41-43,46-49H,11-27,37-40H2,1-10H3 |  |  | 10.52 |  | 5.31 | 3.62 | 1.69
1474 | CC(SC1=C2C3=CC=C(CC(CCCC)CCCCCC)S3)=CC1=C(C4=CC=C(CC(CCCC)CCCCCC)S4)C5=C2C=C(S5)C6=CC=C(C7=C8C(C(C9=C(CC(CC)CCCC)SC(CC(CC)CCCC)=C9C8=O)=O)=C(C%10=CC=C(C)S%10)S7)S6 | InChI=1S/C78H100O2S8/c1-11-19-25-27-33-53(31-23-15-5)44-55-36-39-60(83-55)67-57-43-50(10)82-75(57)68(61-40-37-56(84-61)45-54(32-24-16-6)34-28-26-20-12-2)58-48-64(87-76(58)67)59-41-42-63(85-59)78-72-71(77(88-78)62-38-35-49(9)81-62)73(79)69-65(46-51(17-7)29-21-13-3)86-66(70(69)74(72)80)47-52(18-8)30-22-14-4/h35-43,48,51-54H,11-34,44-47H2,1-10H3 |  |  | 10.78 |  | 5.38 | 3.58 | 1.8
1475 | CC(SC1=C2C3=CC(C=C(CC(CCCC)CCCCCC)C=C4)=C4S3)=CC1=C(C5=CC(C=C(CC(CCCC)CCCCCC)C=C6)=C6S5)C7=C2C=C(S7)C8=CC=C(C9=C%10C(C(C%11=C(CC(CC)CCCC)SC(CC(CC)CCCC)=C%11C%10=O)=O)=C(C%12=CC=C(C)S%12)S9)S8 | InChI=1S/C86H104O2S8/c1-11-19-25-27-33-57(31-23-15-5)44-59-36-39-65-61(46-59)50-73(91-65)75-63-43-54(10)90-83(63)76(74-51-62-47-60(37-40-66(62)92-74)45-58(32-24-16-6)34-28-26-20-12-2)64-52-70(95-84(64)75)67-41-42-69(93-67)86-80-79(85(96-86)68-38-35-53(9)89-68)81(87)77-71(48-55(17-7)29-21-13-3)94-72(78(77)82(80)88)49-56(18-8)30-22-14-4/h35-43,46-47,50-52,55-58H,11-34,44-45,48-49H2,1-10H3 |  |  | 12.1 |  | 5.36 | 3.56 | 1.8
1476 | CC(SC1=C2C3=CC(F)=C(CC(CC)CCCC)S3)=CC1=C(C4=CC(F)=C(CC(CC)CCCC)S4)C5=C2C=C(S5)C6=CC=C(C7=C(SC(C(OCC(CC)CCCC)=O)=C8)C8=C(C9=CC=C(C)S9)C%10=NN(CC(CC)CCCC)N=C7%10)S6 | InChI=1S/C69H83F2N3O2S7/c1-11-19-23-42(15-5)32-54-49(70)36-57(80-54)61-46-31-41(10)78-66(46)62(58-37-50(71)55(81-58)33-43(16-6)24-20-12-2)48-34-56(82-67(48)61)51-29-30-53(79-51)63-65-64(72-74(73-65)38-44(17-7)25-21-13-3)60(52-28-27-40(9)77-52)47-35-59(83-68(47)63)69(75)76-39-45(18-8)26-22-14-4/h27-31,34-37,42-45H,11-26,32-33,38-39H2,1-10H3 |  |  | 7.14 |  | 5.39 | 3.7 | 1.69
1477 | CC(SC1=C2C3=CC(F)=C(CC(CCCC)CCCCCC)S3)=CC1=C(C4=CC(F)=C(CC(CCCC)CCCCCC)S4)C5=C2C=C(S5)C6=CC=C(C7=C(SC(C(OCC(CC)CCCC)=O)=C8)C8=C(C9=CC=C(C)S9)C%10=NN(CC(CC)CCCC)N=C7%10)S6 | InChI=1S/C77H99F2N3O2S7/c1-11-19-25-27-33-52(31-23-15-5)40-62-57(78)44-65(88-62)69-54-39-49(10)86-74(54)70(66-45-58(79)63(89-66)41-53(32-24-16-6)34-28-26-20-12-2)56-42-64(90-75(56)69)59-37-38-61(87-59)71-73-72(80-82(81-73)46-50(17-7)29-21-13-3)68(60-36-35-48(9)85-60)55-43-67(91-76(55)71)77(83)84-47-51(18-8)30-22-14-4/h35-39,42-45,50-53H,11-34,40-41,46-47H2,1-10H3 |  |  | 4.17 |  | 5.49 | 3.81 | 1.68
1478 | CC(SC1=C2C3=CC(F)=C(CC(CC)CCCC)S3)=CC1=C(C4=CC(F)=C(CC(CC)CCCC)S4)C5=C2C=C(S5)C6=CC=C(C7=C(SC(C(OCC(CCCC)CCCCCC)=O)=C8)C8=C(C9=CC=C(C)S9)C%10=NN(CC(CCCC)CCCCCC)N=C7%10)S6 | InChI=1S/C77H99F2N3O2S7/c1-11-19-25-27-33-52(31-23-15-5)46-82-80-72-68(60-36-35-48(9)85-60)55-43-67(77(83)84-47-53(32-24-16-6)34-28-26-20-12-2)91-76(55)71(73(72)81-82)61-38-37-59(87-61)64-42-56-70(66-45-58(79)63(89-66)41-51(18-8)30-22-14-4)74-54(39-49(10)86-74)69(75(56)90-64)65-44-57(78)62(88-65)40-50(17-7)29-21-13-3/h35-39,42-45,50-53H,11-34,40-41,46-47H2,1-10H3 |  |  | 3.66 |  | 5.47 | 3.78 | 1.69
1479 | CC1=CC(C(S1)=C2C3=CC=C(C4=CC=C(OCC(CCCCCC)CCCCCCC)C=C4)C=C3)=C(C5=C2C=C(C6=CC=C(C7=C(F)C(F)=C(C8=CC=C(C)S8)C9=NN(CC(CCCC)CCCCCC)N=C79)S6)S5)C%10=CC=C(C%11=CC=C(OCC(CCCCCC)CCCCCCC)C=C%11)C=C%10 | InChI=1S/C92H115F2N3O2S4/c1-9-15-21-26-31-37-67(35-29-24-18-12-4)62-98-75-52-48-71(49-53-75)69-40-44-73(45-41-69)83-77-59-65(8)101-91(77)84(74-46-42-70(43-47-74)72-50-54-76(55-51-72)99-63-68(36-30-25-19-13-5)38-32-27-22-16-10-2)78-60-82(103-92(78)83)79-57-58-81(102-79)86-88(94)87(93)85(80-56-39-64(7)100-80)89-90(86)96-97(95-89)61-66(33-20-14-6)34-28-23-17-11-3/h39-60,66-68H,9-38,61-63H2,1-8H3 |  |  | 8.03 |  | 5.25 | 3.49 | 1.76
1480 | CC1=CC(C(S1)=C2C3=CC=C4C=C(OCC(CCCCCC)CCCCCCC)C=CC4=C3)=C(C5=C2C=C(C6=CC=C(C7=C(F)C(F)=C(C8=CC=C(C)S8)C9=NN(CC(CCCC)CCCCCC)N=C79)S6)S5)C%10=CC%11=CC=C(OCC(CCCCCC)CCCCCCC)C=C%11C=C%10 | InChI=1S/C88H111F2N3O2S4/c1-9-15-21-26-31-37-63(35-29-24-18-12-4)58-94-71-46-44-65-52-69(42-40-67(65)54-71)79-73-51-61(8)97-87(73)80(70-43-41-68-55-72(47-45-66(68)53-70)95-59-64(36-30-25-19-13-5)38-32-27-22-16-10-2)74-56-78(99-88(74)79)75-49-50-77(98-75)82-84(90)83(89)81(76-48-39-60(7)96-76)85-86(82)92-93(91-85)57-62(33-20-14-6)34-28-23-17-11-3/h39-56,62-64H,9-38,57-59H2,1-8H3 |  |  | 6.61 |  | 5.23 | 3.52 | 1.71
1481 | CC(SC1=C2C3=CC=C(SCC(CC)CCCC)S3)=CC1=C(C4=CC=C(SCC(CC)CCCC)S4)C5=C2C=C(C6=CC=C(C7=C8C(C(C9=C(CC(CC)CCC)SC(CC(CC)CCCC)=C9C8=O)=O)=C(C%10=CC=C(C)S%10)S7)S6)S5 | InChI=1S/C69H82O2S10/c1-11-19-23-43(16-6)36-55-61-60(54(77-55)35-42(15-5)22-14-4)64(70)62-63(65(61)71)69(81-68(62)51-27-26-40(9)74-51)52-29-28-48(76-52)53-37-47-59(50-31-33-57(79-50)73-39-45(18-8)25-21-13-3)66-46(34-41(10)75-66)58(67(47)80-53)49-30-32-56(78-49)72-38-44(17-7)24-20-12-2/h26-34,37,42-45H,11-25,35-36,38-39H2,1-10H3 |  |  | 10.49 |  | 5.3 | 3.52 | 1.78
1482 | CC(SC1=C2C3=CC=C(CC(CC)CCCC)S3)=CC1=C(C4=CC=C(CC(CC)CCCC)S4)C5=C2C=C(C6=CC=C(C7=C8C(C=C(C(OCC(CCCCCCCC)CCCCCCCCCC)=O)S8)=C(C9=CC=C(C)S9)S7)S6)S5 | InChI=1S/C71H92O2S8/c1-9-15-19-21-23-24-26-28-32-51(31-27-25-22-20-16-10-2)46-73-71(72)63-45-56-66(60-36-33-47(7)74-60)81-70(69(56)80-63)61-40-39-57(78-61)62-44-55-65(59-38-35-53(77-59)43-50(14-6)30-18-12-4)67-54(41-48(8)75-67)64(68(55)79-62)58-37-34-52(76-58)42-49(13-5)29-17-11-3/h33-41,44-45,49-51H,9-32,42-43,46H2,1-8H3 |  |  | 3.72 |  | 4.94 | 3.31 | 1.63
1483 | CC(SC1=C2C3=CC=C(SCC(CC)CCCC)S3)=CC1=C(C4=CC=C(SCC(CC)CCCC)S4)C5=C2C=C(C6=CC=C(C7=C8C(C=C(C(OCC(CCCCCCCC)CCCCCCCCCC)=O)S8)=C(C9=CC=C(C)S9)S7)S6)S5 | InChI=1S/C71H92O2S10/c1-9-15-19-21-23-24-26-28-32-51(31-27-25-22-20-16-10-2)44-73-71(72)61-43-54-66(58-34-33-47(7)76-58)83-70(69(54)82-61)59-36-35-55(78-59)60-42-53-65(57-38-40-63(80-57)75-46-50(14-6)30-18-12-4)67-52(41-48(8)77-67)64(68(53)81-60)56-37-39-62(79-56)74-45-49(13-5)29-17-11-3/h33-43,49-51H,9-32,44-46H2,1-8H3 |  |  | 5.35 |  | 5.08 | 3.44 | 1.64
1484 | CC(SC1=C2C3=CC=C(CC(CC)CCCC)S3)=CC1=C(C4=CC=C(CC(CC)CCCC)S4)C5=C2C=C(C6=C(CC(CC)CCCC)C=C(C7=CC=C(C8=CC(CC(CC)CCCC)=C(C)S8)C9=NSN=C79)S6)S5 | InChI=1S/C66H84N2S7/c1-11-19-23-43(15-5)34-47-38-57(70-42(47)10)51-29-30-52(63-62(51)67-75-68-63)58-39-48(35-44(16-6)24-20-12-2)64(73-58)59-40-54-61(56-32-28-50(72-56)37-46(18-8)26-22-14-4)65-53(33-41(9)69-65)60(66(54)74-59)55-31-27-49(71-55)36-45(17-7)25-21-13-3/h27-33,38-40,43-46H,11-26,34-37H2,1-10H3 |  |  | 6.61 |  | 5.14 | 3.44 | 1.7
1485 | CC(SC1=C2C3=CC=C(SCC(CC)CCCC)S3)=CC1=C(C4=CC=C(SCC(CC)CCCC)S4)C5=C2C=C(C6=C(CC(CC)CCCC)C=C(C7=CC=C(C8=CC(CC(CC)CCCC)=C(C)S8)C9=NSN=C79)S6)S5 | InChI=1S/C66H84N2S9/c1-11-19-23-43(15-5)34-47-36-55(72-42(47)10)49-27-28-50(63-62(49)67-77-68-63)56-37-48(35-44(16-6)24-20-12-2)64(75-56)57-38-52-61(54-30-32-59(74-54)70-40-46(18-8)26-22-14-4)65-51(33-41(9)71-65)60(66(52)76-57)53-29-31-58(73-53)69-39-45(17-7)25-21-13-3/h27-33,36-38,43-46H,11-26,34-35,39-40H2,1-10H3 |  |  | 8.28 |  | 5.24 | 3.53 | 1.71
1486 | CC(SC1=C2C3=CC=C(CC(CCCCCCCC)CCCCCCCCCC)S3)=CC1=C(C4=CC=C(CC(CCCCCCCC)CCCCCCCCCC)S4)C5=C2C=C(S5)C6=CC=C(/C=C/C7=CC=C(C)S7)S6 | InChI=1S/C70H100S6/c1-7-11-15-19-23-25-29-33-37-55(35-31-27-21-17-13-9-3)50-59-44-47-64(74-59)67-61-49-54(6)72-69(61)68(62-52-66(76-70(62)67)63-46-43-58(73-63)42-41-57-40-39-53(5)71-57)65-48-45-60(75-65)51-56(36-32-28-22-18-14-10-4)38-34-30-26-24-20-16-12-8-2/h39-49,52,55-56H,7-38,50-51H2,1-6H3/b42-41+ |  |  | 5.62 |  | 5.06 | 3.11 | 1.95
1487 | CC(SC1=C2C3=CC=C(CC(CCCCCCCC)CCCCCCCCCC)S3)=CC1=C(C4=CC=C(CC(CCCCCCCC)CCCCCCCCCC)S4)C5=C2C=C(S5)C6=CC(F)=C(/C=C/C7=C(F)C=C(C)S7)S6 | InChI=1S/C70H98F2S6/c1-7-11-15-19-23-25-29-33-37-53(35-31-27-21-17-13-9-3)47-55-39-41-63(75-55)67-57-45-51(5)74-69(57)68(58-49-65(78-70(58)67)66-50-60(72)62(77-66)44-43-61-59(71)46-52(6)73-61)64-42-40-56(76-64)48-54(36-32-28-22-18-14-10-4)38-34-30-26-24-20-16-12-8-2/h39-46,49-50,53-54H,7-38,47-48H2,1-6H3/b44-43+ |  |  | 6.5 |  | 5.23 | 3.33 | 1.9
1488 | CC(SC1=C2C3=CC=C(CC(CCCCCCCC)CCCCCCCCCC)S3)=CC1=C(C4=CC=C(CC(CCCCCCCC)CCCCCCCCCC)S4)C5=C2C=C(S5)C6=CC(C#N)=C(/C=C/C7=C(C#N)C=C(C)S7)S6 | InChI=1S/C72H98N2S6/c1-7-11-15-19-23-25-29-33-37-55(35-31-27-21-17-13-9-3)47-59-39-41-65(77-59)69-61-46-54(6)76-71(61)70(62-50-68(80-72(62)69)67-49-58(52-74)64(79-67)44-43-63-57(51-73)45-53(5)75-63)66-42-40-60(78-66)48-56(36-32-28-22-18-14-10-4)38-34-30-26-24-20-16-12-8-2/h39-46,49-50,55-56H,7-38,47-48H2,1-6H3/b44-43+ |  |  | 0.05 |  | 5.65 | 3.82 | 1.83
1489 | CC(SC1=C2C3=CC=C(CC(CC)CCCC)S3)=CC1=C(C4=CC=C(CC(CC)CCCC)S4)C5=C2C=C(S5)C6=C(CCCCCCCC)C=C(C7=C(/C=C8C(N(CC)/C(S\8)=C(C#N)\C#N)=O)C=C(C9=CC(CCCCCCCC)=C(C)S9)S7)S6 | InChI=1S/C73H89N3OS8/c1-10-17-21-23-25-27-31-51-40-61(79-48(51)9)62-42-53(43-65-72(77)76(16-7)73(85-65)54(45-74)46-75)69(82-62)63-41-52(32-28-26-24-22-18-11-2)68(83-63)64-44-58-67(60-36-34-56(81-60)39-50(15-6)30-20-13-4)70-57(37-47(8)78-70)66(71(58)84-64)59-35-33-55(80-59)38-49(14-5)29-19-12-3/h33-37,40-44,49-50H,10-32,38-39H2,1-9H3/b65-43+ |  |  | 5.3 |  | 5.16 | 3.42 | 1.74
1490 | FC(C(F)=C(C1=CC(CC(CCCCCCCCCC)CCCCCCCCCCCC)=C(C)S1)C2=NN(CCC)N=C32)=C3C4=CC(CC(CCCCCCCCCC)CCCCCCCCCCCC)=C(S4)C5=CC=C(C6=C(F)C(F)=C(C7=CC=C(C)S7)C=C6)S5 | InChI=1S/C81H119F4N3S4/c1-8-13-17-21-25-29-31-35-39-42-46-62(45-41-37-33-27-23-19-15-10-3)56-64-58-71(90-61(64)7)73-77(84)78(85)74(80-79(73)86-88(87-80)55-12-5)72-59-65(57-63(47-43-38-34-28-24-20-16-11-4)48-44-40-36-32-30-26-22-18-14-9-2)81(92-72)70-54-53-69(91-70)67-51-50-66(75(82)76(67)83)68-52-49-60(6)89-68/h49-54,58-59,62-63H,8-48,55-57H2,1-7H3 |  |  | 10.88 |  | 5.36 | 3.36 | 2
1491 | CC(SC1=C2C(C=C3)=CC=C3CC(CC)CCCC)=CC1=C(C(C=C4)=CC=C4CC(CC)CCCC)C5=C2C=C(S5)C6=CC=C(C(C7=NN(CCCCCCCC)N=C7C(C8=CC=C(C)S8)=C9C(N%10CCCCCCCC)=O)=C9C%10=O)S6 | InChI=1S/C72H88N4O2S4/c1-9-15-19-21-23-25-41-75-71(77)65-63(58-38-29-47(7)79-58)67-68(74-76(73-67)42-26-24-22-20-16-10-2)64(66(65)72(75)78)59-40-39-57(81-59)60-46-56-62(54-36-32-52(33-37-54)45-50(14-6)28-18-12-4)69-55(43-48(8)80-69)61(70(56)82-60)53-34-30-51(31-35-53)44-49(13-5)27-17-11-3/h29-40,43,46,49-50H,9-28,41-42,44-45H2,1-8H3 |  |  | 7.42 |  | 5.26 | 3.11 | 2.15
1492 | CC(SC1=C2C3=CC=C(CC(CC)CCCC)S3)=CC1=C(C4=CC=C(CC(CC)CCCC)S4)C5=C2C=C(S5)C6=CC=C(C(C7=NN(CCCCCCCC)N=C7C(C8=CC=C(C)S8)=C9C(N%10CCCCCCCC)=O)=C9C%10=O)S6 | InChI=1S/C68H84N4O2S6/c1-9-15-19-21-23-25-37-71-67(73)61-59(54-32-29-43(7)75-54)63-64(70-72(69-63)38-26-24-22-20-16-10-2)60(62(61)68(71)74)55-36-35-51(79-55)56-42-50-58(53-34-31-48(78-53)41-46(14-6)28-18-12-4)65-49(39-44(8)76-65)57(66(50)80-56)52-33-30-47(77-52)40-45(13-5)27-17-11-3/h29-36,39,42,45-46H,9-28,37-38,40-41H2,1-8H3 |  |  | 7.62 |  | 5.33 | 3.15 | 2.18
1493 | O=C1N(C(C2=CC=C(S2)C)=C3C1=C(N(C3=O)CC(CCCCCC)CCCCCCCC)C4=CC=C(S4)C5=CC=C(S5)C)CC(CCCCCCCC)CCCCCC | InChI=1S/C52H78N2O2S3/c1-7-11-15-19-21-25-29-41(27-23-17-13-9-3)37-53-49(45-34-32-40(6)58-45)47-48(52(53)56)50(46-36-35-44(59-46)43-33-31-39(5)57-43)54(51(47)55)38-42(28-24-18-14-10-4)30-26-22-20-16-12-8-2/h31-36,41-42H,7-30,37-38H2,1-6H3 |  |  | 1.9 |  | 5.4 | 4.07 | 1.33
1494 | O=C1N(C(C2=CC=C(S2)C)=C3C1=C(N(C3=O)CC(CCCCCC)CCCCCCCC)C4=CC=C(C5=CC=C(C6=CC=C(S6)C)S5)S4)CC(CCCCCCCC)CCCCCC | InChI=1S/C56H80N2O2S4/c1-7-11-15-19-21-25-29-43(27-23-17-13-9-3)39-57-53(49-34-32-42(6)62-49)51-52(56(57)60)54(50-38-37-48(64-50)47-36-35-46(63-47)45-33-31-41(5)61-45)58(55(51)59)40-44(28-24-18-14-10-4)30-26-22-20-16-12-8-2/h31-38,43-44H,7-30,39-40H2,1-6H3 |  |  | 3.9 |  | 5.3 | 3.87 | 1.43
1495 | O=C1N(C(C2=CC=C(S2)C)=C3C1=C(N(C3=O)CC(CCCCCC)CCCCCCCC)C4=CC=C(C5=CC(CCCCCC)=C(C6=CC=C(C7=C(CCCCCC)C=C(C)S7)S6)S5)S4)CC(CCCCCCCC)CCCCCC | InChI=1S/C72H106N2O2S5/c1-9-15-21-27-29-33-39-55(37-31-23-17-11-3)51-73-67(60-44-43-53(7)77-60)65-66(72(73)76)68(74(71(65)75)52-56(38-32-24-18-12-4)40-34-30-28-22-16-10-2)61-46-45-59(79-61)64-50-58(42-36-26-20-14-6)70(81-64)63-48-47-62(80-63)69-57(49-54(8)78-69)41-35-25-19-13-5/h43-50,55-56H,9-42,51-52H2,1-8H3 |  |  | 4.1 |  | 5.25 | 3.8 | 1.45
1496 | O=C1N(C(C2=CC=C(S2)C)=C3C1=C(N(C3=O)CC(CCCCCC)CCCCCCCC)C4=CC=C(C5=CC(CCCCCC)=C(C6=CC=C(C7=CC=C(C8=C(CCCCCC)C=C(C)S8)S7)S6)S5)S4)CC(CCCCCCCC)CCCCCC | InChI=1S/C76H108N2O2S6/c1-9-15-21-27-29-33-39-57(37-31-23-17-11-3)53-77-71(64-44-43-55(7)81-64)69-70(76(77)80)72(78(75(69)79)54-58(38-32-24-18-12-4)40-34-30-28-22-16-10-2)65-48-45-63(83-65)68-52-60(42-36-26-20-14-6)74(86-68)67-50-47-62(85-67)61-46-49-66(84-61)73-59(51-56(8)82-73)41-35-25-19-13-5/h43-52,57-58H,9-42,53-54H2,1-8H3 |  |  | 3.8 |  | 5.33 | 3.83 | 1.5
1497 | CC1=CC(C(S1)=C2OCC(CCCCCCCC)CCCCCCCCCC)=C(C3=C2C=C(C4=CC=C(C5=C(F)C(F)=C(C6=CC=C(C)S6)C7=NN(CC(CC)CCCC)N=C57)S4)S3)OCC(CCCCCCCC)CCCCCCCCCC | InChI=1S/C74H111F2N3O2S4/c1-9-15-20-24-28-30-34-38-43-57(41-36-32-26-22-17-11-3)52-80-71-59-49-55(8)83-73(59)72(81-53-58(42-37-33-27-23-18-12-4)44-39-35-31-29-25-21-16-10-2)60-50-64(85-74(60)71)61-47-48-63(84-61)66-68(76)67(75)65(62-46-45-54(7)82-62)69-70(66)78-79(77-69)51-56(14-6)40-19-13-5/h45-50,56-58H,9-44,51-53H2,1-8H3 |  |  | 6.48 |  | 5.4 | 2.9 | 2.5
1498 | CC1=CC(C(S1)=C2C3=CC=C(SCCCCCCCCCCCC)S3)=C(C4=C2C=C(C5=CC=C(C6=C(F)C(F)=C(C7=CC=C(C)O7)C8=NN(CC(CCCCCC)CCCCCCCC)N=C68)O5)S4)C9=CC=C(SCCCCCCCCCCCC)S9 | InChI=1S/C74H99F2N3O2S6/c1-7-11-15-19-22-24-26-28-31-35-47-82-63-45-43-60(85-63)65-55-49-53(6)84-73(55)66(61-44-46-64(86-61)83-48-36-32-29-27-25-23-20-16-12-8-2)56-50-62(87-74(56)65)57-41-42-59(81-57)68-70(76)69(75)67(58-40-39-52(5)80-58)71-72(68)78-79(77-71)51-54(37-33-18-14-10-4)38-34-30-21-17-13-9-3/h39-46,49-50,54H,7-38,47-48,51H2,1-6H3 |  |  | 8.24 |  | 5.45 | 2.91 | 2.54
1499 | CC1=C(C=C(S1)C2=C(C(F)=C(C3=NN(CCC)N=C32)C4=CC(CC(CCCCCCCCCC)CCCCCCCCCCCC)=C(S4)C5=CC=C(C6=CC=C(C7=CC=C(S7)C)S6)S5)F)CC(CCCCCCCCCCCC)CCCCCCCCCC | InChI=1S/C79H119F2N3S5/c1-8-13-17-21-25-29-31-35-39-42-46-62(45-41-37-33-27-23-19-15-10-3)56-64-58-71(86-61(64)7)73-75(80)76(81)74(78-77(73)82-84(83-78)55-12-5)72-59-65(79(89-72)70-54-53-69(88-70)68-52-51-67(87-68)66-50-49-60(6)85-66)57-63(47-43-38-34-28-24-20-16-11-4)48-44-40-36-32-30-26-22-18-14-9-2/h49-54,58-59,62-63H,8-48,55-57H2,1-7H3 |  |  | 0.37 |  | 5.24 | 3.3 | 1.94
1500 | CC1=C(C=C(S1)C2=C(C(F)=C(C3=NN(CCC)N=C32)C4=CC(CC(CCCCCCCCCC)CCCCCCCCCCCC)=C(S4)C5=CC=C(C6=C(F)C(F)=C(C7=CC=C(S7)C)S6)S5)F)CC(CCCCCCCCCCCC)CCCCCCCCCC | InChI=1S/C79H117F4N3S5/c1-8-13-17-21-25-29-31-35-39-42-46-60(45-41-37-33-27-23-19-15-10-3)54-62-56-67(88-59(62)7)69-71(80)72(81)70(76-75(69)84-86(85-76)53-12-5)68-57-63(55-61(47-43-38-34-28-24-20-16-11-4)48-44-40-36-32-30-26-22-18-14-9-2)77(90-68)64-51-52-66(89-64)79-74(83)73(82)78(91-79)65-50-49-58(6)87-65/h49-52,56-57,60-61H,8-48,53-55H2,1-7H3 |  |  | 9.69 |  | 5.36 | 3.45 | 1.91
1501 | CC1=CC2=C(C=C1)C(C=CC(C3=CC=C(S3)C4=C(OCCCCCCCCCCCC)C(OCCCCCCCCCCCC)=C(C5=NSN=C45)C6=CC=C(S6)C)=C7)=C7N2CCCCCCCC | InChI=1S/C60H83N3O2S3/c1-6-9-12-15-18-20-22-24-27-30-41-64-59-55(53-37-33-46(5)66-53)57-58(62-68-61-57)56(60(59)65-42-31-28-25-23-21-19-16-13-10-7-2)54-39-38-52(67-54)47-34-36-49-48-35-32-45(4)43-50(48)63(51(49)44-47)40-29-26-17-14-11-8-3/h32-39,43-44H,6-31,40-42H2,1-5H3 |  |  | 1.68 |  | 5.23 | 3.38 | 1.85
1502 | CC(SC1=C2C3=CC=C(CC(CC)CCCC)S3)=CC1=C(C4=CC(Cl)=C(CC(CC)CCCC)S4)C5=C2C=C(S5)C6=CC=C(C7=C(F)C(F)=C(C8=CC=C(C)S8)C9=NN(CC(CCCCCC)CCCCCCCC)N=C97)S6 | InChI=1S/C66H82ClF2N3S6/c1-9-15-19-21-22-24-28-45(27-23-20-16-10-2)40-72-70-63-59(52-31-29-41(7)73-52)61(68)62(69)60(64(63)71-72)53-34-33-50(76-53)55-38-48-57(51-32-30-46(75-51)36-43(13-5)25-17-11-3)65-47(35-42(8)74-65)58(66(48)78-55)56-39-49(67)54(77-56)37-44(14-6)26-18-12-4/h29-35,38-39,43-45H,9-28,36-37,40H2,1-8H3 |  |  | 7.6 |  | 5.39 | 3.57 | 1.82
1503 | CC(SC1=C2C3=CC(Cl)=C(CC(CC)CCCC)S3)=CC1=C(C4=CC(Cl)=C(CC(CC)CCCC)S4)C5=C2C=C(S5)C6=CC=C(C7=C(F)C(F)=C(C8=CC=C(C)S8)C9=NN(CC(CCCCCC)CCCCCCCC)N=C97)S6 | InChI=1S/C66H81Cl2F2N3S6/c1-9-15-19-21-22-24-28-44(27-23-20-16-10-2)39-73-71-63-59(50-30-29-40(7)74-50)61(69)62(70)60(64(63)72-73)51-32-31-49(76-51)54-36-46-58(56-38-48(68)53(78-56)35-43(14-6)26-18-12-4)65-45(33-41(8)75-65)57(66(46)79-54)55-37-47(67)52(77-55)34-42(13-5)25-17-11-3/h29-33,36-38,42-44H,9-28,34-35,39H2,1-8H3 |  |  | 7.8 |  | 5.47 | 3.58 | 1.89
1504 | CC(SC1=C2C3=C(Cl)C(Cl)=C(CC(CC)CCCC)S3)=CC1=C(C4=C(Cl)C(Cl)=C(CC(CC)CCCC)S4)C5=C2C=C(S5)C6=CC=C(C7=C(F)C(F)=C(C8=CC=C(C)S8)C9=NN(CC(CCCCCC)CCCCCCCC)N=C97)S6 | InChI=1S/C66H79Cl4F2N3S6/c1-9-15-19-21-22-24-28-42(27-23-20-16-10-2)37-75-73-61-53(46-30-29-38(7)76-46)59(71)60(72)54(62(61)74-75)47-32-31-45(78-47)48-36-44-52(66-58(70)56(68)50(81-66)35-41(14-6)26-18-12-4)63-43(33-39(8)77-63)51(64(44)79-48)65-57(69)55(67)49(80-65)34-40(13-5)25-17-11-3/h29-33,36,40-42H,9-28,34-35,37H2,1-8H3 |  |  | 9.25 |  | 5.64 | 3.57 | 2.07
1505 | CC(SC1=C2C3=CC=C(C4=CC=C(SCC(CCCCCC)CCCCCCCC)C=C4)C=C3)=CC1=C(C5=CC=C(C6=CC=C(SCC(CCCCCC)CCCCCCCC)C=C6)C=C5)C7=C2C=C(C8=CC=C(C9=C(F)C(F)=C(C%10=CC=C(C)S%10)C%11=NN(CC(CCCCCC)CCCCCCCC)N=C%119)S8)S7 | InChI=1S/C98H127F2N3S6/c1-9-15-21-27-30-36-40-72(39-33-24-18-12-4)67-103-101-95-91(86-62-45-70(7)106-86)93(99)94(100)92(96(95)102-103)87-64-63-85(108-87)88-66-84-90(80-52-48-76(49-53-80)78-56-60-82(61-57-78)105-69-74(42-35-26-20-14-6)44-38-32-29-23-17-11-3)97-83(65-71(8)107-97)89(98(84)109-88)79-50-46-75(47-51-79)77-54-58-81(59-55-77)104-68-73(41-34-25-19-13-5)43-37-31-28-22-16-10-2/h45-66,72-74H,9-44,67-69H2,1-8H3 |  |  | 12.09 |  | 5.46 | 3.5 | 1.96
1506 | CCCCC(CC)CC(S1)=CC=C1C2=C3C(C=C(C(S4)=C(C(C5=C(CCCCCCCC)SC(CCCCCCCC)=C5C6=O)=O)C6=C4C)S3)=C(C7=CC=C(CC(CC)CCCC)S7)C8=C2C=C(C)S8 | InChI=1S/C62H80O2S6/c1-9-15-19-21-23-25-29-47-55-56(48(69-47)30-26-24-22-20-16-10-2)59(64)57-52(58(55)63)40(8)66-62(57)51-38-46-54(50-34-32-44(68-50)37-42(14-6)28-18-12-4)60-45(35-39(7)65-60)53(61(46)70-51)49-33-31-43(67-49)36-41(13-5)27-17-11-3/h31-35,38,41-42H,9-30,36-37H2,1-8H3 |  |  | 2.13 |  | 5.46 | 3.57 | 1.89
1507 | CCCCC(CC)CC(S1)=CC=C1C2=C3C(C=C(C(S4)=CC=C4C(S5)=C(C(C6=C(CCCCCCCC)SC(CCCCCCCC)=C6C7=O)=O)C7=C5C8=CC=C(C)S8)S3)=C(C9=CC=C(CC(CC)CCCC)S9)C%10=C2C=C(C)S%10 | InChI=1S/C70H84O2S8/c1-9-15-19-21-23-25-29-52-61-62(53(78-52)30-26-24-22-20-16-10-2)66(72)64-63(65(61)71)69(56-34-31-43(7)73-56)80-70(64)57-38-37-51(77-57)58-42-50-60(55-36-33-48(76-55)41-46(14-6)28-18-12-4)67-49(39-44(8)74-67)59(68(50)79-58)54-35-32-47(75-54)40-45(13-5)27-17-11-3/h31-39,42,45-46H,9-30,40-41H2,1-8H3 |  |  | 9.01 |  | 5.35 | 3.58 | 1.77
1508 | CCCCC(CC)CC(S1)=CC=C1C2=C3C(C=C(C4=C(CCCCCC)C(S5)=C(S4)C=C5C(S6)=C(C(C7=C(CCCCCCCC)SC(CCCCCCCC)=C7C8=O)=O)C8=C6C9=CC%10=C(C(CCCCCC)=C(C)S%10)S9)S3)=C(C%11=CC=C(CC(CC)CCCC)S%11)C%12=C2C=C(C)S%12 | InChI=1S/C86H108O2S10/c1-11-19-25-29-31-35-41-63-74-75(64(93-63)42-36-32-30-26-20-12-2)79(88)77-76(78(74)87)85(70-51-68-80(95-70)59(54(10)90-68)39-33-27-21-13-3)98-86(77)71-52-69-82(96-71)60(40-34-28-22-14-4)81(94-69)67-50-62-73(66-46-44-58(92-66)49-56(18-8)38-24-16-6)83-61(47-53(9)89-83)72(84(62)97-67)65-45-43-57(91-65)48-55(17-7)37-23-15-5/h43-47,50-52,55-56H,11-42,48-49H2,1-10H3 |  |  | 9.22 |  | 5.37 | 3.54 | 1.83
1509 | CC(S1)=CC=C1C(C2=NN(CC(CCCCCC)CCCC)N=C23)=C(F)C(F)=C3C4=CC=C(S4)C5=CC(SC(CCCCCCCC)(CCCCCCCC)C6=C7SC(C)=C6)=C7S5 | InChI=1S/C53H71F2N3S5/c1-7-11-15-18-20-23-31-53(32-24-21-19-16-12-8-2)39-33-37(6)60-51(39)52-44(63-53)34-43(62-52)40-29-30-42(61-40)46-48(55)47(54)45(41-28-27-36(5)59-41)49-50(46)57-58(56-49)35-38(25-14-10-4)26-22-17-13-9-3/h27-30,33-34,38H,7-26,31-32,35H2,1-6H3 |  |  | 10.51 |  | 5.3 | 3.33 | 1.97
1510 | CC(S1)=CC(F)=C1C2=C(F)C=C(C3=C(OCCCCCCCC)C(OCCCCCCCC)=C(C)C4=NON=C43)S2 | InChI=1S/C32H42F2N2O3S2/c1-5-7-9-11-13-15-17-37-29-22(4)27-28(36-39-35-27)26(30(29)38-18-16-14-12-10-8-6-2)25-20-24(34)32(41-25)31-23(33)19-21(3)40-31/h19-20H,5-18H2,1-4H3 |  |  | 10.2 |  | 5.33 | 3.61 | 1.72
1511 | O=C(OCC(CC)CCCC)C1=C(F)C2=C(C)SC(C3=CC4=C(C(C5=CC=C(CC(CC)CCCC)S5)=C(C=C(C)S6)C6=C4C7=CC=C(CC(CC)CCCC)S7)S3)=C2S1 | InChI=1S/C51H63FO2S6/c1-9-15-18-32(12-4)26-35-21-23-39(57-35)43-37-25-30(7)55-46(37)44(40-24-22-36(58-40)27-33(13-5)19-16-10-2)38-28-41(59-47(38)43)48-49-42(31(8)56-48)45(52)50(60-49)51(53)54-29-34(14-6)20-17-11-3/h21-25,28,32-34H,9-20,26-27,29H2,1-8H3 |  |  | 11.9 |  | 5.28 | 3.5 | 1.78
1512 | CCCCC(CC)CC(S1)=CC=C1C2=C3C(C=C(C4=CC=C(C5=C6C=C(F)SC6=C(C7=CC=C(C)S7)C8=NN(CC(CCCCCCCC)CCCCCC)N=C58)S4)S3)=C(C9=CC=C(CC(CC)CCCC)S9)C%10=C2C=C(C)S%10 | InChI=1S/C68H84FN3S7/c1-9-15-19-21-22-24-28-47(27-23-20-16-10-2)42-72-70-64-60(52-41-59(69)79-68(52)63(65(64)71-72)57-32-29-43(7)73-57)54-36-35-53(77-54)58-40-51-62(56-34-31-49(76-56)39-46(14-6)26-18-12-4)66-50(37-44(8)74-66)61(67(51)78-58)55-33-30-48(75-55)38-45(13-5)25-17-11-3/h29-37,40-41,45-47H,9-28,38-39,42H2,1-8H3 |  |  | 6.04 |  | 5.27 | 3.45 | 1.82
1513 | CCCCC(CC)CC(S1)=C(F)C=C1C2=C3C(C=C(C4=CC=C(C5=C6C=C(F)SC6=C(C7=CC=C(C)S7)C8=NN(CC(CCCCCCCC)CCCCCC)N=C58)S4)S3)=C(C9=CC(F)=C(CC(CC)CCCC)S9)C%10=C2C=C(C)S%10 | InChI=1S/C68H82F3N3S7/c1-9-15-19-21-22-24-28-45(27-23-20-16-10-2)40-74-72-64-60(48-37-59(71)81-68(48)63(65(64)73-74)53-30-29-41(7)75-53)52-32-31-51(77-52)56-36-47-62(58-39-50(70)55(79-58)35-44(14-6)26-18-12-4)66-46(33-42(8)76-66)61(67(47)80-56)57-38-49(69)54(78-57)34-43(13-5)25-17-11-3/h29-33,36-39,43-45H,9-28,34-35,40H2,1-8H3 |  |  | 6.59 |  | 5.37 | 3.58 | 1.79
1514 | CCC(CC1=CC=CC=C1C(C2=C3C=C(C)S2)=C4C(SC(C5=CC=C(C6=C7C(C(C8=C(CC(CC)CCCC)SC(CC(CC)CCCC)=C8C7=O)=O)=C(C9=CC=C(C)S9)S6)S5)=C4)=C3C%10=CC=CC=C%10CC(CCCC)CC)CCCC | InChI=1S/C74H88O2S6/c1-11-19-27-47(15-5)40-51-31-23-25-33-53(51)63-55-39-46(10)78-71(55)64(54-34-26-24-32-52(54)41-48(16-6)28-20-12-2)56-44-60(81-72(56)63)57-37-38-59(79-57)74-68-67(73(82-74)58-36-35-45(9)77-58)69(75)65-61(42-49(17-7)29-21-13-3)80-62(66(65)70(68)76)43-50(18-8)30-22-14-4/h23-26,31-39,44,47-50H,11-22,27-30,40-43H2,1-10H3 |  |  | 3.09 |  | 5.52 | 3.37 | 2.15
1515 | CCC(CC1=CC(C(C2=C3C=C(C)S2)=C4C(SC(C5=CC=C(C6=C7C(C(C8=C(CC(CC)CCCC)SC(CC(CC)CCCC)=C8C7=O)=O)=C(C9=CC=C(C)S9)S6)S5)=C4)=C3C%10=CC=CC(CC(CCCC)CC)=C%10)=CC=C1)CCCC | InChI=1S/C74H88O2S6/c1-11-19-25-47(15-5)38-51-29-23-31-53(40-51)63-55-37-46(10)78-71(55)64(54-32-24-30-52(41-54)39-48(16-6)26-20-12-2)56-44-60(81-72(56)63)57-35-36-59(79-57)74-68-67(73(82-74)58-34-33-45(9)77-58)69(75)65-61(42-49(17-7)27-21-13-3)80-62(66(65)70(68)76)43-50(18-8)28-22-14-4/h23-24,29-37,40-41,44,47-50H,11-22,25-28,38-39,42-43H2,1-10H3 |  |  | 12.22 |  | 5.48 | 3.42 | 2.06
1516 | CC(S1)=CC=C1C(C2=NN(CC(CC)CCCC)N=C23)=C(F)C(F)=C3C4=CC=C(C5=CC6=C(C(C7=CC(Cl)=C(CC(CC)CCCC)S7)=C8C=C(SC8=C6C9=CC(Cl)=C(CC(CC)CCCC)S9)C)S5)S4 | InChI=1S/C58H65Cl2F2N3S6/c1-9-15-18-34(12-4)26-44-39(59)29-47(69-44)49-37-25-33(8)67-57(37)50(48-30-40(60)45(70-48)27-35(13-5)19-16-10-2)38-28-46(71-58(38)49)41-23-24-43(68-41)52-54(62)53(61)51(42-22-21-32(7)66-42)55-56(52)64-65(63-55)31-36(14-6)20-17-11-3/h21-25,28-30,34-36H,9-20,26-27,31H2,1-8H3 |  |  | 1.33 |  | 5.43 | 3.48 | 1.95
1517 | CC(S1)=CC=C1C(C2=NN(CC(CCCCCC)CCCCCCCC)N=C23)=C(F)C(F)=C3C4=CC=C(C5=CC6=C(C(C7=CC(Cl)=C(CC(CC)CCCC)S7)=C8C=C(SC8=C6C9=CC(Cl)=C(CC(CC)CCCC)S9)C)S5)S4 | InChI=1S/C66H81Cl2F2N3S6/c1-9-15-19-21-22-24-28-44(27-23-20-16-10-2)39-73-71-63-59(50-30-29-40(7)74-50)61(69)62(70)60(64(63)72-73)51-32-31-49(76-51)54-36-46-58(56-38-48(68)53(78-56)35-43(14-6)26-18-12-4)65-45(33-41(8)75-65)57(66(46)79-54)55-37-47(67)52(77-55)34-42(13-5)25-17-11-3/h29-33,36-38,42-44H,9-28,34-35,39H2,1-8H3 |  |  | 9.3 |  | 5.51 | 3.56 | 1.95
1518 | CC(S1)=CC=C1C(C2=NN(CC(CCCCCCCCCC)CCCCCCCC)N=C23)=C(F)C(F)=C3C4=CC=C(C5=CC6=C(C(C7=CC(Cl)=C(CC(CC)CCCC)S7)=C8C=C(SC8=C6C9=CC(Cl)=C(CC(CC)CCCC)S9)C)S5)S4 | InChI=1S/C70H89Cl2F2N3S6/c1-9-15-19-21-23-24-26-28-32-48(31-27-25-22-20-16-10-2)43-77-75-67-63(54-34-33-44(7)78-54)65(73)66(74)64(68(67)76-77)55-36-35-53(80-55)58-40-50-62(60-42-52(72)57(82-60)39-47(14-6)30-18-12-4)69-49(37-45(8)79-69)61(70(50)83-58)59-41-51(71)56(81-59)38-46(13-5)29-17-11-3/h33-37,40-42,46-48H,9-32,38-39,43H2,1-8H3 |  |  | 12.1 |  | 5.57 | 3.58 | 1.99
1519 | CC1=C(C=C(S1)C2=C(C(F)=C(C3=NSN=C32)C4=CC(CC(CCCCCCCCC)CCCCCCCCCCC)=C(S4)C5=CC6=C(C=C(C)S6)S5)F)CC(CCCCCCCCCCC)CCCCCCCCC | InChI=1S/C66H100F2N2S5/c1-7-11-15-19-23-25-29-33-36-40-51(39-35-31-27-21-17-13-9-3)44-53-46-57(72-50(53)6)60-62(67)63(68)61(65-64(60)69-75-70-65)58-47-54(66(74-58)59-48-56-55(73-59)43-49(5)71-56)45-52(41-37-32-28-22-18-14-10-4)42-38-34-30-26-24-20-16-12-8-2/h43,46-48,51-52H,7-42,44-45H2,1-6H3 |  |  | 10.4 |  | 5.42 | 3.52 | 1.9
1520 | CC(SC1=C2C3=CC(F)=C(SCC(CCCC)CCCCCC)S3)=CC1=C(C4=CC(F)=C(SCC(CCCC)CCCCCC)S4)C5=C2C=C(C6=C(CCCCCCCC)C=C(C7=NN=C(C8=CC(CCCCCCCC)=C(C)S8)N=N7)S6)S5 | InChI=1S/C70H96F2N4S8/c1-9-15-21-25-27-31-37-51-40-60(80-48(51)8)67-73-75-68(76-74-67)61-41-52(38-32-28-26-22-16-10-2)64(82-61)59-42-54-63(58-44-56(72)70(84-58)78-46-50(34-20-14-6)36-30-24-18-12-4)65-53(39-47(7)79-65)62(66(54)81-59)57-43-55(71)69(83-57)77-45-49(33-19-13-5)35-29-23-17-11-3/h39-44,49-50H,9-38,45-46H2,1-8H3 |  |  | 13.03 |  | 5.5 | 3.5 | 2
1521 | CCCCCCC(CCCCCCCC)CC1=C(C2=CC=C(C3=C(C(F)=C(C4=CC=C(C5=C(CC(CCCCCC)CCCCCCCC)C=C(C)S5)S4)C6=NSN=C63)F)S2)SC(C7=CC=C(C)C(C(N8CC(CCCCCC)CCCCCCCC)=O)=C7C8=O)=C1 | InChI=1S/C80H113F2N3O2S5/c1-9-15-21-27-30-36-41-58(39-33-24-18-12-4)52-61-51-57(8)88-77(61)66-49-47-64(89-66)71-73(81)74(82)72(76-75(71)83-92-84-76)65-48-50-67(90-65)78-62(53-59(40-34-25-19-13-5)42-37-31-28-22-16-10-2)54-68(91-78)63-46-45-56(7)69-70(63)80(87)85(79(69)86)55-60(43-35-26-20-14-6)44-38-32-29-23-17-11-3/h45-51,54,58-60H,9-44,52-53,55H2,1-8H3 |  |  | 13.31 |  | 5.55 | 3.8 | 1.75
1522 | CCCCCCC(CCCCCCCC)CC1=C(C2=CC=C(C3=C(C(F)=C(C4=CC=C(C5=C(CC(CCCCCC)CCCCCCCC)C=C(C)S5)S4)C6=NSN=C63)F)S2)SC(C7=C(F)C(F)=C(C)C(C(N8CC(CCCCCC)CCCCCCCC)=O)=C7C8=O)=C1 | InChI=1S/C80H111F4N3O2S5/c1-9-15-21-27-30-36-41-56(39-33-24-18-12-4)50-59-49-54(7)90-77(59)63-47-45-61(91-63)68-73(83)74(84)69(76-75(68)85-94-86-76)62-46-48-64(92-62)78-60(51-57(40-34-25-19-13-5)42-37-31-28-22-16-10-2)52-65(93-78)67-70-66(55(8)71(81)72(67)82)79(88)87(80(70)89)53-58(43-35-26-20-14-6)44-38-32-29-23-17-11-3/h45-49,52,56-58H,9-44,50-51,53H2,1-8H3 |  |  | 12.74 |  | 5.63 | 3.86 | 1.77
1523 | CC(SC1=C2C3=CC=C(CC(CC)CCCC)S3)=CC1=C(C4=CC=C(CC(CC)CCCC)S4)C5=C2C=C(C6=CC=C(C7=C8C(C(C9=C(CC(CC)CCCC)SC(CC(CC)CCCC)=C9C8=O)=O)=C(C%10=CC=C(C(SC%11=C%12C%13=CC=C(CC(CC)CCCC)S%13)=CC%11=C(C%14=CC=C(CC(CC)CCCC)S%14)C%15=C%12C=C(C%16=CC=C(C%17=C(F)C(F)=C(C%18=CC=C(C)S%18)C%19=NN(CC(CCCCCCCC)CCCCCC)N=C%19%17)S%16)S%15)S%10)S7)S6)S5 | InChI=1S/C134H161F2N3O2S14/c1-17-31-39-41-42-44-52-88(51-43-40-32-18-2)79-139-137-125-119(104-58-53-80(15)142-104)123(135)124(136)120(126(125)138-139)105-66-63-97(148-105)108-77-95-115(102-61-56-91(146-102)72-84(27-11)47-35-21-5)132-96(116(131(95)152-108)103-62-57-92(147-103)73-85(28-12)48-36-22-6)78-110(154-132)99-65-68-107(150-99)134-122-121(127(140)117-111(74-86(29-13)49-37-23-7)151-112(118(117)128(122)141)75-87(30-14)50-38-24-8)133(155-134)106-67-64-98(149-106)109-76-94-114(101-60-55-90(145-101)71-83(26-10)46-34-20-4)129-93(69-81(16)143-129)113(130(94)153-109)100-59-54-89(144-100)70-82(25-9)45-33-19-3/h53-69,76-78,82-88H,17-52,70-75,79H2,1-16H3 |  |  | 10.02 |  | 5.48 | 3.66 | 1.82
1524 | CC(SC1=C2C3=CC=C(CC(CC)CCCC)S3)=CC1=C(C4=CC=C(CC(CC)CCCC)S4)C5=C2C=C(C6=C(CC(CCCCCCCC)CCCC)C=C(C(SC7=C8)=NC7=CC9=C8N=C(C%10=CC(CC(CCCC)CCCCCCCC)=C(C)S%10)S9)S6)S5 | InChI=1S/C80H108N2S8/c1-11-19-25-27-29-31-37-57(35-23-15-5)44-59-48-72(84-54(59)10)79-81-65-51-70-66(52-69(65)89-79)82-80(90-70)73-49-60(45-58(36-24-16-6)38-32-30-28-26-20-12-2)76(88-73)71-50-64-75(68-42-40-62(86-68)47-56(18-8)34-22-14-4)77-63(43-53(9)83-77)74(78(64)87-71)67-41-39-61(85-67)46-55(17-7)33-21-13-3/h39-43,48-52,55-58H,11-38,44-47H2,1-10H3 |  |  | 11.3 |  | 5.4 | 3.3 | 2.1
1525 | CC1=CC(C(S1)=C2C3=CC(Cl)=C(CC(CC)CCCC)S3)=C(C4=C2C=C(C5=CC=C(C6=C(F)C(F)=C(C7=CC=C(C)S7)C8=NN(CC(CCCCCCCC)CCCCCC)N=C68)S5)S4)C9=CC(Cl)=C(CC(CC)CCCC)S9 | InChI=1S/C66H81Cl2F2N3S6/c1-9-15-19-21-22-24-28-44(27-23-20-16-10-2)39-73-71-63-59(50-30-29-40(7)74-50)61(69)62(70)60(64(63)72-73)51-32-31-49(76-51)54-36-46-58(56-38-48(68)53(78-56)35-43(14-6)26-18-12-4)65-45(33-41(8)75-65)57(66(46)79-54)55-37-47(67)52(77-55)34-42(13-5)25-17-11-3/h29-33,36-38,42-44H,9-28,34-35,39H2,1-8H3 |  |  | 10.5 |  | 5.39 | 3.45 | 1.94
1526 | O=C(C1=C(F)C2=C(SC(C3=CC4=C(S3)C(C5=CC=C(S5)CC(CCCC)CC)=C6C=C(SC6=C4C7=CC=C(S7)CC(CCCC)CC)C)=C2S1)C)OCC(CC)CCCC | InChI=1S/C51H63FO2S6/c1-9-15-18-32(12-4)26-35-21-23-39(57-35)43-37-25-30(7)55-46(37)44(40-24-22-36(58-40)27-33(13-5)19-16-10-2)38-28-41(59-47(38)43)48-49-42(31(8)56-48)45(52)50(60-49)51(53)54-29-34(14-6)20-17-11-3/h21-25,28,32-34H,9-20,26-27,29H2,1-8H3 |  |  | 8.02 |  | 5.44 | 3.82 | 1.62
1527 | O=C(C1=C(F)C2=C(SC(C3=CC4=C(S3)C(C5=CC(F)=C(CSC(CCCC)CC)S5)=C6C=C(SC6=C4C7=CC(F)=C(CSC(CCCC)CC)S7)C)=C2S1)C)OCC(CC)CCCC | InChI=1S/C51H61F3O2S8/c1-9-15-18-30(12-4)25-56-51(55)50-45(54)42-29(8)60-48(49(42)64-50)39-22-34-44(38-24-36(53)41(62-38)27-58-32(14-6)20-17-11-3)46-33(21-28(7)59-46)43(47(34)63-39)37-23-35(52)40(61-37)26-57-31(13-5)19-16-10-2/h21-24,30-32H,9-20,25-27H2,1-8H3 |  |  | 5.95 |  | 5.49 | 3.9 | 1.59
1528 | O=C(C1=C(F)C2=C(SC(C3=CC4=C(S3)C(C5=CC(F)=C(S5)CC(CCCC)CC)=C6C=C(SC6=C4C7=CC(F)=C(S7)CC(CCCC)CC)C)=C2S1)C)OCC(CC)CCCC | InChI=1S/C51H61F3O2S6/c1-9-15-18-30(12-4)22-37-35(52)25-39(59-37)43-33-21-28(7)57-46(33)44(40-26-36(53)38(60-40)23-31(13-5)19-16-10-2)34-24-41(61-47(34)43)48-49-42(29(8)58-48)45(54)50(62-49)51(55)56-27-32(14-6)20-17-11-3/h21,24-26,30-32H,9-20,22-23,27H2,1-8H3 |  |  | 7.9 |  | 5.65 | 4 | 1.65
1529 | CC(SC1=C2C3=CC(F)=C(CC(CC)CCCC)S3)=CC1=C(C4=CC(F)=C(CC(CC)CCCC)S4)C5=C2C=C(C6=CC=C(C7=C8C(C(C9=C(CSC(CC)CCCC)SC(CSC(CC)CCCC)=C9C8=O)=O)=C(C%10=CC=C(C)S%10)S7)S6)S5 | InChI=1S/C70H82F2O2S10/c1-11-19-23-41(15-5)32-52-47(71)35-55(80-52)59-45-31-40(10)78-67(45)60(56-36-48(72)53(81-56)33-42(16-6)24-20-12-2)46-34-54(83-68(46)59)49-29-30-51(79-49)70-64-63(69(84-70)50-28-27-39(9)77-50)65(73)61-57(37-75-43(17-7)25-21-13-3)82-58(62(61)66(64)74)38-76-44(18-8)26-22-14-4/h27-31,34-36,41-44H,11-26,32-33,37-38H2,1-10H3 |  |  | 13.1 |  | 5.48 | 3.52 | 1.96
1530 | CCCCCCCCN1N=C(C2=N1)C(C3=CC(CC(CCCCCCCCCCCC)CCCCCCCCCC)=C(C4=CC=C(C5=C(F)C(F)=C(C6=CC=C(C)S6)C(F)=C5F)S4)S3)=C(F)C(F)=C2C7=CC(CC(CCCCCCCCCC)CCCCCCCCCCCC)=C(C)S7 | InChI=1S/C86H127F6N3S4/c1-8-13-18-23-28-32-34-38-42-46-51-65(50-45-40-36-30-25-20-15-10-3)59-67-61-72(97-64(67)7)76-82(91)83(92)77(85-84(76)93-95(94-85)58-49-44-27-22-17-12-5)73-62-68(60-66(52-47-41-37-31-26-21-16-11-4)53-48-43-39-35-33-29-24-19-14-9-2)86(99-73)71-57-56-70(98-71)75-80(89)78(87)74(79(88)81(75)90)69-55-54-63(6)96-69/h54-57,61-62,65-66H,8-53,58-60H2,1-7H3 |  |  | 9.81 |  | 5.59 | 3.61 | 1.98
1531 | CCCCCCCCN1N=C(C2=N1)C(C3=CC(C4=CC=C(CC(CCCCCCCCCCCC)CCCCCCCCCC)S4)=C(C5=CC=C(C6=C(F)C(F)=C(C7=CC=C(C)S7)C(F)=C6F)S5)S3)=C(F)C(F)=C2C8=CC(C9=CC=C(CC(CCCCCCCCCC)CCCCCCCCCCCC)S9)=C(C)S8 | InChI=1S/C94H131F6N3S6/c1-8-13-18-23-28-32-34-38-42-47-51-69(50-45-40-36-30-25-20-15-10-3)63-71-55-58-75(106-71)73-65-80(105-68(73)7)84-90(99)91(100)85(93-92(84)101-103(102-93)62-49-44-27-22-17-12-5)81-66-74(94(109-81)79-61-60-78(108-79)83-88(97)86(95)82(87(96)89(83)98)77-57-54-67(6)104-77)76-59-56-72(107-76)64-70(52-46-41-37-31-26-21-16-11-4)53-48-43-39-35-33-29-24-19-14-9-2/h54-61,65-66,69-70H,8-53,62-64H2,1-7H3 |  |  | 10.6 |  | 5.58 | 3.58 | 2
1532 | CC(S1)=C(CC2CCCCC2)C=C1C(C3=NN(CC(CCCCCCCC)CCCCCC)N=C34)=C(F)C(F)=C4C5=CC(CC6CCCCC6)=C(C7=CC8=C(C(C9=CC=C(CC(CC)CCCC)S9)=C%10C=C(SC%10=C8C%11=CC=C(CC(CC)CCCC)S%11)C)S7)S5 | InChI=1S/C80H107F2N3S6/c1-9-15-19-21-22-26-38-58(37-25-20-16-10-2)51-85-83-76-72(67-48-59(53(8)87-67)44-56-33-27-23-28-34-56)74(81)75(82)73(77(76)84-85)68-49-60(45-57-35-29-24-30-36-57)78(90-68)69-50-64-71(66-42-40-62(89-66)47-55(14-6)32-18-12-4)79-63(43-52(7)86-79)70(80(64)91-69)65-41-39-61(88-65)46-54(13-5)31-17-11-3/h39-43,48-50,54-58H,9-38,44-47,51H2,1-8H3 |  |  | 11.35 |  | 5.29 | 3.29 | 2
1533 | CC(S1)=C(CC2CCCCC2)C=C1C(C3=NN(CC(CCCCCCCC)CCCCCC)N=C34)=C(F)C(F)=C4C5=CC(CC6CCCCC6)=C(C7=CC8=C(C(C9=CC=C(SCC(CC)CCCC)S9)=C%10C=C(SC%10=C8C%11=CC=C(SCC(CC)CCCC)S%11)C)S7)S5 | InChI=1S/C80H107F2N3S8/c1-9-15-19-21-22-26-38-58(37-25-20-16-10-2)49-85-83-76-72(65-46-59(53(8)89-65)44-56-33-27-23-28-34-56)74(81)75(82)73(77(76)84-85)66-47-60(45-57-35-29-24-30-36-57)78(92-66)67-48-62-71(64-40-42-69(91-64)87-51-55(14-6)32-18-12-4)79-61(43-52(7)88-79)70(80(62)93-67)63-39-41-68(90-63)86-50-54(13-5)31-17-11-3/h39-43,46-48,54-58H,9-38,44-45,49-51H2,1-8H3 |  |  | 12.15 |  | 5.33 | 3.36 | 1.97
1534 | CC1=C(CC(CCCC)CCCCCC)C=C(C2=CC(CC(CCCC)CCCCCC)=C(C3=CC(F)=C(C4=C(F)C=C(C)S4)S3)S2)S1 | InChI=1S/C42H60F2S4/c1-7-11-15-17-21-31(19-13-9-3)24-33-26-37(46-30(33)6)38-27-34(25-32(20-14-10-4)22-18-16-12-8-2)40(47-38)39-28-36(44)42(48-39)41-35(43)23-29(5)45-41/h23,26-28,31-32H,7-22,24-25H2,1-6H3 |  |  | 6.3 |  | 5.3 | 3.4 | 1.9
1535 | CC1=C(CC(CCCC)CCCCCC)C=C(C2=CC(CC(CCCC)CCCCCC)=C(C3=CC(F)=C(C4=C(F)C=C(C5=C(CC(CCCCCC)CCCCCCCC)C=C(C6=CC(CC(CCCCCC)CCCCCCCC)=C(C7=CC(F)=C(C8=C(F)C=C(C)S8)S7)S6)S5)S4)S3)S2)S1 | InChI=1S/C90H130F4S8/c1-11-19-27-33-35-41-49-67(47-39-31-23-15-5)54-71-58-79(98-85(71)81-60-74(92)88(100-81)87-73(91)51-63(9)95-87)80-59-72(55-68(48-40-32-24-16-6)50-42-36-34-28-20-12-2)86(99-80)83-62-76(94)90(102-83)89-75(93)61-82(101-89)84-70(53-66(44-26-18-8)46-38-30-22-14-4)57-78(97-84)77-56-69(64(10)96-77)52-65(43-25-17-7)45-37-29-21-13-3/h51,56-62,65-68H,11-50,52-55H2,1-10H3 |  |  | 6.5 |  | 5.31 | 3.4 | 1.91
1536 | CC1=C(CC(CCCCCC)CCCCCCCC)C=C(C2=CC(CC(CCCCCC)CCCCCCCC)=C(C3=CC(F)=C(C4=C(F)C=C(C)S4)S3)S2)S1 | InChI=1S/C50H76F2S4/c1-7-11-15-19-21-25-29-39(27-23-17-13-9-3)32-41-34-45(54-38(41)6)46-35-42(33-40(28-24-18-14-10-4)30-26-22-20-16-12-8-2)48(55-46)47-36-44(52)50(56-47)49-43(51)31-37(5)53-49/h31,34-36,39-40H,7-30,32-33H2,1-6H3 |  |  | 7 |  | 5.35 | 3.43 | 1.92
1537 | CC1=C(F)C(F)=C(C2=CC=C(C3=CC=C(C)S3)S2)C4=NC(C5=CC(OCCCCCCCC)=C(OCCCCCCCC)C=C5)=C(C6=CC=C(OCCCCCCCC)C(OCCCCCCCC)=C6)N=C41 | InChI=1S/C62H84F2N2O4S2/c1-7-11-15-19-23-27-39-67-49-34-32-47(43-51(49)69-41-29-25-21-17-13-9-3)60-61(48-33-35-50(68-40-28-24-20-16-12-8-2)52(44-48)70-42-30-26-22-18-14-10-4)66-62-56(58(64)57(63)46(6)59(62)65-60)55-38-37-54(72-55)53-36-31-45(5)71-53/h31-38,43-44H,7-30,39-42H2,1-6H3 |  |  | 4.82 |  | 5.42 | 3.73 | 1.69
1538 | CC1=C(F)C(F)=C(C2=CC(F)=C(C3=C(F)C=C(C)S3)S2)C4=NC(C5=CC(OCCCCCCCC)=C(OCCCCCCCC)C=C5)=C(C6=CC=C(OCCCCCCCC)C(OCCCCCCCC)=C6)N=C41 | InChI=1S/C62H82F4N2O4S2/c1-7-11-15-19-23-27-35-69-49-33-31-45(40-51(49)71-37-29-25-21-17-13-9-3)58-59(46-32-34-50(70-36-28-24-20-16-12-8-2)52(41-46)72-38-30-26-22-18-14-10-4)68-60-54(56(66)55(65)44(6)57(60)67-58)53-42-48(64)62(74-53)61-47(63)39-43(5)73-61/h31-34,39-42H,7-30,35-38H2,1-6H3 |  |  | 4.93 |  | 5.58 | 3.88 | 1.7
1539 | CC1=C(F)C(F)=C(C2=CC=C(C3=CC=C(C4=CC=C(C)S4)S3)S2)C5=NC(C6=CC(OCCCCCCCC)=C(OCCCCCCCC)C=C6)=C(C7=CC=C(OCCCCCCCC)C(OCCCCCCCC)=C7)N=C51 | InChI=1S/C66H86F2N2O4S3/c1-7-11-15-19-23-27-41-71-51-34-32-49(45-53(51)73-43-29-25-21-17-13-9-3)64-65(50-33-35-52(72-42-28-24-20-16-12-8-2)54(46-50)74-44-30-26-22-18-14-10-4)70-66-60(62(68)61(67)48(6)63(66)69-64)59-40-39-58(77-59)57-38-37-56(76-57)55-36-31-47(5)75-55/h31-40,45-46H,7-30,41-44H2,1-6H3 |  |  | 3.95 |  | 5.56 | 3.65 | 1.91
1540 | CC1=C(F)C(F)=C(C2=CC=C(C3=CC=C(C4=CC=C(C)S4)C=C3)S2)C5=NC(C6=CC(OCCCCCCCC)=C(OCCCCCCCC)C=C6)=C(C7=CC=C(OCCCCCCCC)C(OCCCCCCCC)=C7)N=C51 | InChI=1S/C68H88F2N2O4S2/c1-7-11-15-19-23-27-43-73-55-38-36-53(47-57(55)75-45-29-25-21-17-13-9-3)66-67(54-37-39-56(74-44-28-24-20-16-12-8-2)58(48-54)76-46-30-26-22-18-14-10-4)72-68-62(64(70)63(69)50(6)65(68)71-66)61-42-41-60(78-61)52-34-32-51(33-35-52)59-40-31-49(5)77-59/h31-42,47-48H,7-30,43-46H2,1-6H3 |  |  | 8.13 |  | 5.4 | 3.67 | 1.73
1541 | CCCCC(CC)CC(S1)=CC=C1C2=C3C(C=C(S3)C4=CC=C(C5=CC6=C(C=C(C7=CC=C(C)S7)C8=NN(CC(CCCC)CCCCCC)N=C86)C9=NN(CC(CCCCCC)CCCC)N=C59)S4)=C(C%10=CC=C(CC(CC)CCCC)S%10)C%11=C2C=C(C)S%11 | InChI=1S/C78H102N6S6/c1-11-19-25-27-33-55(31-23-15-5)49-83-79-73-60-47-62(76-74(59(60)46-61(75(73)81-83)65-38-35-51(9)85-65)80-84(82-76)50-56(32-24-16-6)34-28-26-20-12-2)66-41-42-67(89-66)70-48-64-72(69-40-37-58(88-69)45-54(18-8)30-22-14-4)77-63(43-52(10)86-77)71(78(64)90-70)68-39-36-57(87-68)44-53(17-7)29-21-13-3/h35-43,46-48,53-56H,11-34,44-45,49-50H2,1-10H3 |  |  | 9.23 |  | 5.35 | 3.02 | 2.33
1542 | CCCCC(CC)CC(S1)=C(F)C=C1C2=C3C(C=C(S3)C4=CC=C(C5=CC6=C(C=C(C7=CC=C(C)S7)C8=NN(CC(CCCC)CCCCCC)N=C86)C9=NN(CC(CCCCCC)CCCC)N=C59)S4)=C(C%10=CC(F)=C(CC(CC)CCCC)S%10)C%11=C2C=C(C)S%11 | InChI=1S/C78H100F2N6S6/c1-11-19-25-27-33-53(31-23-15-5)47-85-81-73-56-43-58(76-74(55(56)42-57(75(73)83-85)63-36-35-49(9)87-63)82-86(84-76)48-54(32-24-16-6)34-28-26-20-12-2)64-37-38-65(89-64)68-44-60-72(70-46-62(80)67(91-70)41-52(18-8)30-22-14-4)77-59(39-50(10)88-77)71(78(60)92-68)69-45-61(79)66(90-69)40-51(17-7)29-21-13-3/h35-39,42-46,51-54H,11-34,40-41,47-48H2,1-10H3 |  |  | 11.02 |  | 5.47 | 3.2 | 2.27
1543 | CC(SC1=C2C3=CC(F)=C(CC(CC)CCCC)S3)=CC1=C(C4=CC(F)=C(CC(CC)CCCC)S4)C5=C2C=C(C6=CC(C(OCC)=O)=C(C)S6)S5 | InChI=1S/C43H50F2O2S5/c1-8-13-15-26(10-3)18-33-31(44)22-37(50-33)39-29-17-24(6)48-41(29)40(38-23-32(45)34(51-38)19-27(11-4)16-14-9-2)30-21-36(52-42(30)39)35-20-28(25(7)49-35)43(46)47-12-5/h17,20-23,26-27H,8-16,18-19H2,1-7H3 |  |  | 14.7 |  | 5.59 | 3.67 | 1.92
1544 | CC1=CC2=C(C3=CC=C(SCC(CC)CCCC)S3)C=C(C4=C5C=C(C6=C(CCCCCCCC)C=C(C7=C8C(C(C9=C(CC(CC)CCCC)SC(CC(CC)CCCC)=C9C8=O)=O)=C(C%10=CC(CCCCCCCC)=C(C)S%10)S7)S6)S4)C(C=C5C%11=CC=C(SCC(CC)CCCC)S%11)=C2S1 | InChI=1S/C90H118O2S10/c1-13-23-29-31-33-35-41-63-50-75(96-58(63)12)89-82-83(85(92)81-74(49-60(20-8)38-26-16-4)97-73(80(81)84(82)91)48-59(19-7)37-25-15-3)90(102-89)76-51-64(42-36-34-32-30-24-14-2)86(100-76)77-54-70-66(72-44-46-79(99-72)94-56-62(22-10)40-28-18-6)53-68-69(88(70)101-77)52-65(67-47-57(11)95-87(67)68)71-43-45-78(98-71)93-55-61(21-9)39-27-17-5/h43-47,50-54,59-62H,13-42,48-49,55-56H2,1-12H3 |  |  | 9.72 |  | 5.24 | 3.46 | 1.78
1545 | CC1=CC2=C(C3=CC=C(SCC(CC)CCCC)S3)C=C(C4=C5C=C(C6=C(CCCCCCCC)C(SC(C7=C8C(C(C9=C(CC(CC)CCCC)SC(CC(CC)CCCC)=C9C8=O)=O)=C(C(S%10)=CC%11=C%10C(CCCCCCCC)=C(C)S%11)S7)=C%12)=C%12S6)S4)C(C=C5C%13=CC=C(SCC(CC)CCCC)S%13)=C2S1 | InChI=1S/C94H118O2S12/c1-13-23-29-31-33-35-41-63-58(12)100-76-53-78(106-90(63)76)93-84-85(87(96)83-74(49-60(20-8)38-26-16-4)101-73(82(83)86(84)95)48-59(19-7)37-25-15-3)94(108-93)79-54-77-92(107-79)64(42-36-34-32-30-24-14-2)91(105-77)75-52-70-66(72-44-46-81(103-72)98-56-62(22-10)40-28-18-6)51-68-69(89(70)104-75)50-65(67-47-57(11)99-88(67)68)71-43-45-80(102-71)97-55-61(21-9)39-27-17-5/h43-47,50-54,59-62H,13-42,48-49,55-56H2,1-12H3 |  |  | 8.12 |  | 5.29 | 3.4 | 1.89
1546 | CC1=CC2=C(C3=CC=C(SCC(CC)CCCC)C=C3)C=C(C4=C5C=C(C6=C(CCCCCCCC)C=C(C7=C8C(C(C9=C(CC(CC)CCCC)SC(CC(CC)CCCC)=C9C8=O)=O)=C(C%10=CC(CCCCCCCC)=C(C)S%10)S7)S6)S4)C(C=C5C%11=CC=C(SCC(CC)CCCC)C=C%11)=C2S1 | InChI=1S/C94H122O2S8/c1-13-23-29-31-33-35-41-69-54-81(100-62(69)12)93-86-87(89(96)85-80(53-64(20-8)38-26-16-4)101-79(84(85)88(86)95)52-63(19-7)37-25-15-3)94(104-93)82-55-70(42-36-34-32-30-24-14-2)90(102-82)83-58-78-74(68-45-49-72(50-46-68)98-60-66(22-10)40-28-18-6)57-76-77(92(78)103-83)56-73(75-51-61(11)99-91(75)76)67-43-47-71(48-44-67)97-59-65(21-9)39-27-17-5/h43-51,54-58,63-66H,13-42,52-53,59-60H2,1-12H3 |  |  | 4.62 |  | 5.34 | 3.46 | 1.88
1547 | CC(SC1=C2C3=CC=C(CC(CC)CCCC)S3)=CC1=C(C4=CC=C(CC(CC)CCCC)S4)C5=C2C=C(C6=CC7=C(C(SC(C)=C8)=C8N(CC(CCCCCC)CCCCCCCC)C7=O)S6)S5 | InChI=1S/C61H81NOS6/c1-9-15-19-21-22-24-28-44(27-23-20-16-10-2)39-62-50-34-41(8)65-60(50)59-49(61(62)63)38-54(69-59)53-37-48-56(52-32-30-46(67-52)36-43(14-6)26-18-12-4)57-47(33-40(7)64-57)55(58(48)68-53)51-31-29-45(66-51)35-42(13-5)25-17-11-3/h29-34,37-38,42-44H,9-28,35-36,39H2,1-8H3 |  |  | 8.33 |  | 5.54 | 2.81 | 2.73
1548 | CC(SC1=C2C3=CC=C(CC(CC)CCCC)S3)=CC1=C(C4=CC=C(CC(CC)CCCC)S4)C5=C2C=C(C6=C(CCCCCCCC)C=C(C7=CC8=C(C(SC(C9=CC(CCCCCCCC)=C(C)S9)=C%10)=C%10N(CC(CCCCCC)CCCCCCCC)C8=O)S7)S6)S5 | InChI=1S/C85H117NOS8/c1-11-19-25-29-32-36-42-62(41-35-28-22-14-4)57-86-70-56-76(73-52-63(59(10)89-73)43-37-33-30-26-20-12-2)94-84(70)83-69(85(86)87)55-75(93-83)74-53-64(44-38-34-31-27-21-13-3)80(92-74)77-54-68-79(72-48-46-66(91-72)51-61(18-8)40-24-16-6)81-67(49-58(9)88-81)78(82(68)95-77)71-47-45-65(90-71)50-60(17-7)39-23-15-5/h45-49,52-56,60-62H,11-44,50-51,57H2,1-10H3 |  |  | 10.34 |  | 5.4 | 2.7 | 2.7
1549 | CC(SC1=C2C3=CC=C(CC(CC)CCCC)S3)=CC1=C(C4=CC=C(CC(CC)CCCC)S4)C5=C2C=C(C6=C(SC(C(OCCCCCCCC)=O)=C7F)C7=C(C)S6)S5 | InChI=1S/C51H63FO2S6/c1-8-13-16-17-18-19-26-54-51(53)50-45(52)42-32(7)56-48(49(42)60-50)41-30-38-44(40-25-23-36(58-40)29-34(12-5)21-15-10-3)46-37(27-31(6)55-46)43(47(38)59-41)39-24-22-35(57-39)28-33(11-4)20-14-9-2/h22-25,27,30,33-34H,8-21,26,28-29H2,1-7H3 |  |  | 9.5 |  | 5.19 | 3.11 | 2.08
1550 | O=C(C1=C(CC(CC)CCCC)SC(CC(CC)CCCC)=C21)C3=C(C4=CC(CC(CC)CCCC)=C(C5=CC=C(C6=C(F)C=C(C7=CC=C(C)S7)C(F)=C6)S5)S4)SC(C8=CC(CC(CC)CCCC)=C(C)S8)=C3C2=O | InChI=1S/C66H82F2O2S6/c1-11-19-23-41(15-5)31-45-35-56(72-40(45)10)65-60-61(63(70)59-55(34-44(18-8)26-22-14-4)74-54(58(59)62(60)69)33-43(17-7)25-21-13-3)66(76-65)57-36-46(32-42(16-6)24-20-12-2)64(75-57)53-30-29-52(73-53)48-38-49(67)47(37-50(48)68)51-28-27-39(9)71-51/h27-30,35-38,41-44H,11-26,31-34H2,1-10H3 |  |  | 6.6 |  | 5.49 | 3.61 | 1.88
1551 | CC(SC1=C2OCC(CC)CCCC)=CC1=C(OCC(CC)CCCC)C3=C2C=C(C4=C(F)C(CCCCCC)=C(C)S4)S3 | InChI=1S/C38H55FO2S3/c1-8-13-16-17-20-29-26(7)43-38(33(29)39)32-22-31-35(41-24-28(12-5)19-15-10-3)36-30(21-25(6)42-36)34(37(31)44-32)40-23-27(11-4)18-14-9-2/h21-22,27-28H,8-20,23-24H2,1-7H3 |  |  | 1.1 |  | 5.47 | 3.39 | 2.08
1552 | CC(SC1=C2C3=CC=C(CC(CC)CCCC)S3)=CC1=C(C4=CC=C(CC(CC)CCCC)S4)C5=C2C=C(C6=C(F)C(CCCCCC)=C(C)S6)S5 | InChI=1S/C46H59FS5/c1-8-13-16-17-20-35-30(7)49-46(43(35)47)40-28-37-42(39-24-22-34(51-39)27-32(12-5)19-15-10-3)44-36(25-29(6)48-44)41(45(37)52-40)38-23-21-33(50-38)26-31(11-4)18-14-9-2/h21-25,28,31-32H,8-20,26-27H2,1-7H3 |  |  | 11.1 |  | 5.51 | 3.48 | 2.03
1553 | CC(SC1=C2C3=CC=C([Si](CCC)(CCC)CCC)[Se]3)=CC1=C(C4=CC=C([Si](CCC)(CCC)CCC)[Se]4)C5=C2C=C(C6=CC=C(C7=C(F)C(F)=C(C8=CC=C(C)S8)C9=NN(CC(CCCCCCCC)CCCCCC)N=C97)S6)S5 | InChI=1S/C68H91F2N3S4Se2Si2/c1-11-19-21-23-24-26-28-48(27-25-22-20-12-2)45-73-71-65-61(52-30-29-46(9)74-52)63(69)64(70)62(66(65)72-73)53-32-31-51(76-53)54-44-50-60(56-34-36-58(79-56)81(40-16-6,41-17-7)42-18-8)67-49(43-47(10)75-67)59(68(50)77-54)55-33-35-57(78-55)80(37-13-3,38-14-4)39-15-5/h29-36,43-44,48H,11-28,37-42,45H2,1-10H3 |  |  | 11.41 |  | 5.49 | 3.66 | 1.83
1554 | O=C(N(CCCCCCCCCCCCCCCC)C(C1=CC=C(C)C=N1)=C23)C2=C(C4=NC=C(C#CC5=C(C=CC6=C7C8=CC(OCC(CCCCCC)CCCC)=C(OCC(CCCCCC)CCCC)C(OCC(CCCCCC)CCCC)=C8)N6[Zn]9([N]%10=C5C=CC%10=C%11C%12=CC(OCC(CCCCCC)CCCC)=C(OCC(CCCCCC)CCCC)C(OCC(CCCCCC)CCCC)=C%12)N%13C%11=CC=C%13C(C#CC)=C%14C=CC7=[N]%149)C=C4)N(CCCCCCCCCCCCCCCC)C3=O | InChI=1S/C158H241N8O8.Zn/c1-17-32-46-54-56-58-60-62-64-66-68-70-72-80-109-165-153(143-99-95-123(16)115-159-143)151-152(158(165)168)154(166(157(151)167)110-81-73-71-69-67-65-63-61-59-57-55-47-33-18-2)144-100-97-124(116-160-144)96-98-134-137-103-107-141(163-137)149(131-111-145(169-117-125(83-40-25-9)89-74-48-34-19-3)155(173-121-129(87-44-29-13)93-78-52-38-23-7)146(112-131)170-118-126(84-41-26-10)90-75-49-35-20-4)139-105-101-135(161-139)133(82-31-15)136-102-106-140(162-136)150(142-108-104-138(134)164-142)132-113-147(171-119-127(85-42-27-11)91-76-50-36-21-5)156(174-122-130(88-45-30-14)94-79-53-39-24-8)148(114-132)172-120-128(86-43-28-12)92-77-51-37-22-6;/h95,97,99-108,111-116,125-130H,17-30,32-81,83-94,109-110,117-122H2,1-16H3,(H-,159,160,161,162,163,164,167,168);/q-1;+2/p-1/b135-133-,136-133-,137-134-,138-134-,149-139-,149-141-,150-140-,150-142-; |  |  | 9.16 |  | 5.27 | 3.78 | 1.49
1555 | CC(SC1=C2C3=CC=C(CC(CC)CCCC)S3)=CC1=C(C4=CC=C(CC(CC)CCCC)S4)C5=C2C=C(C6=CC7=C(C8=C(C9=NN(CC(CCCCCCCC)CCCCCCCCCC)N=C97)C=C(C)S8)S6)S5 | InChI=1S/C66H89N3S6/c1-9-15-19-21-23-24-26-28-32-48(31-27-25-22-20-16-10-2)43-69-67-61-53-38-45(8)71-65(53)66-54(62(61)68-69)42-58(75-66)57-41-52-60(56-36-34-50(73-56)40-47(14-6)30-18-12-4)63-51(37-44(7)70-63)59(64(52)74-57)55-35-33-49(72-55)39-46(13-5)29-17-11-3/h33-38,41-42,46-48H,9-32,39-40,43H2,1-8H3 |  |  | 12.49 |  | 5.45 | 3.12 | 2.33
1556 | CC(SC1=C2C3=CC=C(CC(CC)CCCC)S3)=CC1=C(C4=CC=C(CC(CC)CCCC)S4)C5=C2C=C(C6=CC=C(C7=CC=C(C8=CC=C(C)S8)C9=NN(CC(CCCCCCCC)CCCCCCCCCC)N=C97)S6)S5 | InChI=1S/C70H93N3S6/c1-9-15-19-21-23-24-26-28-32-52(31-27-25-22-20-16-10-2)47-73-71-67-55(59-38-33-48(7)74-59)36-37-56(68(67)72-73)60-41-42-61(78-60)64-46-58-66(63-40-35-54(77-63)45-51(14-6)30-18-12-4)69-57(43-49(8)75-69)65(70(58)79-64)62-39-34-53(76-62)44-50(13-5)29-17-11-3/h33-43,46,50-52H,9-32,44-45,47H2,1-8H3 |  |  | 7.39 |  | 5.19 | 3.44 | 1.75
1557 | CC(S1)=CC(OCCCCCCCCCCCC)=C1C2=CC(F)=C(C3=C(OCCCCCCCCCCCC)C=C(C4=CC=C(C)C(C(N5CC(CCCCCC)CCCCCCCC)=O)C4C5=O)S3)C=C2F | InChI=1S/C64H97F2NO4S2/c1-7-11-15-19-22-24-26-28-31-35-41-70-56-43-49(6)72-61(56)52-44-55(66)53(45-54(52)65)62-57(71-42-36-32-29-27-25-23-20-16-12-8-2)46-58(73-62)51-40-39-48(5)59-60(51)64(69)67(63(59)68)47-50(37-33-18-14-10-4)38-34-30-21-17-13-9-3/h39-40,43-46,50,59-60H,7-38,41-42,47H2,1-6H3 |  |  | 10.65 |  | 5.44 | 3.44 | 2
1558 | CC(SC1=C2CCC(CCCCCC)CCCC)=CC1=C(CCC(CCCCCC)CCCC)C3=C2C=C(C4=CC=C(C5=C(F)C(F)=C(C6=CC=C(C)S6)C7=NN(CCOCCOCCOCCOC)N=C75)S4)S3 | InChI=1S/C61H85F2N3O4S4/c1-8-12-16-18-22-44(20-14-10-3)25-27-46-48-40-43(6)72-60(48)47(28-26-45(21-15-11-4)23-19-17-13-9-2)49-41-53(74-61(46)49)50-30-31-52(73-50)55-57(63)56(62)54(51-29-24-42(5)71-51)58-59(55)65-66(64-58)32-33-68-36-37-70-39-38-69-35-34-67-7/h24,29-31,40-41,44-45H,8-23,25-28,32-39H2,1-7H3 |  |  | 7.06 |  | 5.42 | 3.43 | 1.99
1559 | CC(SC1=C2CCC(CCCCCC)CCCC)=CC1=C(CCC(CCCCCC)CCCC)C3=C2C=C(C4=CC=C(C5=C(OCCOCCOCCOC)C(OCCOCCOCCOC)=C(C6=CC=C(C)S6)C7=NN(CC(CCCC)CCCCCC)N=C75)S4)S3 | InChI=1S/C78H121N3O8S4/c1-11-17-23-26-32-60(29-20-14-4)36-38-63-65-55-59(8)91-77(65)64(39-37-61(30-21-15-5)33-27-24-18-12-2)66-56-70(93-78(63)66)67-41-42-69(92-67)72-74-73(79-81(80-74)57-62(31-22-16-6)34-28-25-19-13-3)71(68-40-35-58(7)90-68)75(88-53-51-86-49-47-84-45-43-82-9)76(72)89-54-52-87-50-48-85-46-44-83-10/h35,40-42,55-56,60-62H,11-34,36-39,43-54,57H2,1-10H3 |  |  | 3.57 |  | 5.28 | 3.22 | 2.06
1560 | CC(SC1=C2OCCOCCOCCOC)=CC1=C(OCCOCCOCCOC)C3=C2C=C(C4=CC=C(C5=C(OCCOCCOCCOC)C(OCCOCCOCCOC)=C(C6=CC=C(C)S6)C7=NN(CC(CCCC)CCCCCC)N=C75)S4)S3 | InChI=1S/C66H97N3O16S4/c1-9-11-13-14-16-50(15-12-10-2)47-69-67-59-57(54-18-17-48(3)86-54)63(84-43-39-80-35-31-76-27-23-72-7)64(85-44-40-81-36-32-77-28-24-73-8)58(60(59)68-69)55-20-19-53(88-55)56-46-52-62(83-42-38-79-34-30-75-26-22-71-6)65-51(45-49(4)87-65)61(66(52)89-56)82-41-37-78-33-29-74-25-21-70-5/h17-20,45-46,50H,9-16,21-44,47H2,1-8H3 |  |  | 1.23 |  | 5.18 | 3.17 | 2.01
1561 | CC(SC1=C2C3=CC=C(CC(CC)CCCC)S3)=CC1=C(C4=CC=C(CC(CC)CCCC)S4)C5=C2C=C(C6=CC=C(C7=C(F)C(F)=C(C8=CC=C(C)S8)C9=C7N=C(C%10=C(F)C(F)=C(CC(CC)CCCC)S%10)C(C%11=C(F)C(F)=C(CC(CC)CCCC)S%11)=N9)S6)S5 | InChI=1S/C76H84F6N2S8/c1-11-19-23-43(15-5)36-47-28-31-52(87-47)59-49-35-42(10)86-73(49)60(53-32-29-48(88-53)37-44(16-6)24-20-12-2)50-40-56(90-74(50)59)51-33-34-55(89-51)62-66(80)65(79)61(54-30-27-41(9)85-54)69-70(62)84-72(76-68(82)64(78)58(92-76)39-46(18-8)26-22-14-4)71(83-69)75-67(81)63(77)57(91-75)38-45(17-7)25-21-13-3/h27-35,40,43-46H,11-26,36-39H2,1-10H3 |  |  | 4.68 |  | 5.4 | 3.1 | 2.3
1562 | CC(SC1=C2C3=CC=C(CC(CC)CCCC)S3)=CC1=C(C4=CC=C(CC(CC)CCCC)S4)C5=C2C=C(C6=CC=C(C7=C(F)C(F)=C(C8=CC=C(C)S8)C9=C7N=C(C%10=CC(F)=C(OCC(CC)CCCC)C(F)=C%10)C(C%11=CC(F)=C(OCC(CC)CCCC)C(F)=C%11)=N9)S6)S5 | InChI=1S/C80H88F6N2O2S6/c1-11-19-23-47(15-5)36-53-28-31-62(93-53)67-55-35-46(10)92-79(55)68(63-32-29-54(94-63)37-48(16-6)24-20-12-2)56-42-66(96-80(56)67)61-33-34-65(95-61)70-72(86)71(85)69(64-30-27-45(9)91-64)75-76(70)88-74(52-40-59(83)78(60(84)41-52)90-44-50(18-8)26-22-14-4)73(87-75)51-38-57(81)77(58(82)39-51)89-43-49(17-7)25-21-13-3/h27-35,38-42,47-50H,11-26,36-37,43-44H2,1-10H3 |  |  | 5.74 |  | 5.4 | 3.1 | 2.3
1563 | CC1=CC2=C(S1)C(C(S3)=CC=C3CC(CCCC)CC)=C4C(SC(C(S5)=CC=C5C(N6CC(CCCCCC)CCCC)=C7C(C6=O)=C(C8=CC=C(C)S8)N(CC(CCCC)CCCCCC)C7=O)=C4)=C2C(S9)=CC=C9CC(CCCC)CC | InChI=1S/C74H100N2O2S6/c1-11-19-25-27-33-53(31-23-15-5)47-75-69(62-38-35-49(9)79-62)67-68(74(75)78)70(76(73(67)77)48-54(32-24-16-6)34-28-26-20-12-2)63-42-41-59(83-63)64-46-58-66(61-40-37-56(82-61)45-52(18-8)30-22-14-4)71-57(43-50(10)80-71)65(72(58)84-64)60-39-36-55(81-60)44-51(17-7)29-21-13-3/h35-43,46,51-54H,11-34,44-45,47-48H2,1-10H3 |  |  | 8.14 |  | 5.22 | 3.65 | 1.57
1564 | CC(S1)=CC=C1C(C2=NN(CC(CCCCCCCC)CCCCCC)N=C23)=C(F)C(F)=C3C4=CC=C(C5=CC6=C(C(C7=CC=C(SCC(CCCCCC)CCCCCCCC)S7)=C8C=C(SC8=C6C9=CC=C(SCC(CCCCCC)CCCCCCCC)S9)C)S5)S4 | InChI=1S/C82H115F2N3S8/c1-9-15-21-27-30-36-40-60(39-33-24-18-12-4)55-87-85-79-75(68-46-45-58(7)90-68)77(83)78(84)76(80(79)86-87)69-48-47-65(92-69)70-54-64-74(67-50-52-72(94-67)89-57-62(42-35-26-20-14-6)44-38-32-29-23-17-11-3)81-63(53-59(8)91-81)73(82(64)95-70)66-49-51-71(93-66)88-56-61(41-34-25-19-13-5)43-37-31-28-22-16-10-2/h45-54,60-62H,9-44,55-57H2,1-8H3 |  |  | 10.22 |  | 5.34 | 3.4 | 1.94
1565 | CC(SC1=C2C3=CC=C(CC(CC)CCCC)S3)=CC1=C(C4=CC=C(CC(CC)CCCC)S4)C5=C2C=C(C6=C(F)C=C(C7=C8C(C(C9=C(CC(CC)CCCC)SC(CC(CC)CCCC)=C9C8=O)=O)=C(C%10=CC(F)=C(C)S%10)S7)S6)S5 | InChI=1S/C70H82F2O2S8/c1-11-19-23-41(15-5)32-45-27-29-51(77-45)58-47-31-39(9)75-66(47)59(52-30-28-46(78-52)33-42(16-6)24-20-12-2)48-36-55(80-67(48)58)68-50(72)38-57(81-68)70-63-62(69(82-70)56-37-49(71)40(10)76-56)64(73)60-53(34-43(17-7)25-21-13-3)79-54(61(60)65(63)74)35-44(18-8)26-22-14-4/h27-31,36-38,41-44H,11-26,32-35H2,1-10H3 |  |  | 11.5 |  | 5.47 | 3.46 | 2.01
1566 | CC(SC1=C2C3=CC(Cl)=C(CC(CC)CCCC)S3)=CC1=C(C4=CC(Cl)=C(CC(CC)CCCC)S4)C5=C2C=C(C6=CC=C(C7=C8C(C(C9=C(CC(CC)CCCC)SC(CC(CC)CCCC)=C9C8=O)=O)=C(C%10=CC=C(C)S%10)S7)S6)S5 | InChI=1S/C70H82Cl2O2S8/c1-11-19-23-41(15-5)32-52-47(71)37-57(78-52)59-45-31-40(10)76-67(45)60(58-38-48(72)53(79-58)33-42(16-6)24-20-12-2)46-36-54(81-68(46)59)49-29-30-51(77-49)70-64-63(69(82-70)50-28-27-39(9)75-50)65(73)61-55(34-43(17-7)25-21-13-3)80-56(62(61)66(64)74)35-44(18-8)26-22-14-4/h27-31,36-38,41-44H,11-26,32-35H2,1-10H3 |  |  | 6.63 |  | 5.76 | 3.58 | 2.18
1567 | CC(SC1=C2C3=CC(Cl)=C(SCC(CC)CCCC)S3)=CC1=C(C4=CC(Cl)=C(SCC(CC)CCCC)S4)C5=C2C=C(C6=CC=C(C7=C8C(C(C9=C(CC(CC)CCCC)SC(CC(CC)CCCC)=C9C8=O)=O)=C(C%10=CC=C(C)S%10)S7)S6)S5 | InChI=1S/C70H82Cl2O2S10/c1-11-19-23-41(15-5)32-53-59-60(54(80-53)33-42(16-6)24-20-12-2)64(74)62-61(63(59)73)67(50-28-27-39(9)77-50)84-68(62)51-30-29-49(79-51)52-34-46-58(56-36-48(72)70(83-56)76-38-44(18-8)26-22-14-4)65-45(31-40(10)78-65)57(66(46)81-52)55-35-47(71)69(82-55)75-37-43(17-7)25-21-13-3/h27-31,34-36,41-44H,11-26,32-33,37-38H2,1-10H3 |  |  | 5.82 |  | 5.82 | 3.64 | 2.18
1568 | CC(SC1=C2C3=CC=C(CC(CC)CCCC)S3)=CC1=C(C4=CC=C(CC(CC)CCCC)S4)C5=C2C=C(C6=CN=C(C7=C8SC(C(OCC(CCCCCCCC)CCCCCCCCCC)=O)=CC8=C(C9=NC=C(C)S9)S7)S6)S5 | InChI=1S/C69H90N2O2S8/c1-9-15-19-21-23-24-26-28-32-49(31-27-25-22-20-16-10-2)44-73-69(72)58-41-54-64(79-58)66(81-65(54)67-70-42-46(8)75-67)68-71-43-59(80-68)57-40-53-61(56-36-34-51(77-56)39-48(14-6)30-18-12-4)62-52(37-45(7)74-62)60(63(53)78-57)55-35-33-50(76-55)38-47(13-5)29-17-11-3/h33-37,40-43,47-49H,9-32,38-39,44H2,1-8H3 |  |  | 10.51 |  | 5.48 | 3.52 | 1.96
1569 | CC1=CC(C(S1)=C2C3=CC(Cl)=C(CC(CC)CCCC)S3)=C(C4=C2C=C(C5=CC=C(C6=CC=C(C7=CC=C(C)S7)C8=NN(CC(CCCCCC)CCCCCCCC)N=C68)S5)S4)C9=CC(Cl)=C(CC(CC)CCCC)S9 | InChI=1S/C66H83Cl2N3S6/c1-9-15-19-21-22-24-28-46(27-23-20-16-10-2)41-71-69-63-47(53-32-29-42(7)72-53)30-31-48(64(63)70-71)54-33-34-55(74-54)58-38-50-62(60-40-52(68)57(76-60)37-45(14-6)26-18-12-4)65-49(35-43(8)73-65)61(66(50)77-58)59-39-51(67)56(75-59)36-44(13-5)25-17-11-3/h29-35,38-40,44-46H,9-28,36-37,41H2,1-8H3 |  |  | 7.62 |  | 5.24 | 3.35 | 1.89
1570 | CC1=CC(C(S1)=C2C3=CC(Cl)=C(CC(CC)CCCC)S3)=C(C4=C2C=C(C5=CC=C(C6=C(OC)C(OC)=C(C7=CC=C(C)S7)C8=NN(CC(CCCCCC)CCCCCCCC)N=C68)S5)S4)C9=CC(Cl)=C(CC(CC)CCCC)S9 | InChI=1S/C68H87Cl2N3O2S6/c1-11-17-21-23-24-26-30-46(29-25-22-18-12-2)41-73-71-63-61(52-32-31-42(7)76-52)65(74-9)66(75-10)62(64(63)72-73)53-34-33-51(78-53)56-38-48-60(58-40-50(70)55(80-58)37-45(16-6)28-20-14-4)67-47(35-43(8)77-67)59(68(48)81-56)57-39-49(69)54(79-57)36-44(15-5)27-19-13-3/h31-35,38-40,44-46H,11-30,36-37,41H2,1-10H3 |  |  | 7.31 |  | 5.2 | 3.28 | 1.92
1571 | CC1=CC(C(S1)=C2C3=CC(Cl)=C(CC(CC)CCCC)S3)=C(C4=C2C=C(C(S5)=C(CCCCCC)C6=C5C=C(C7=C(F)C(F)=C(C8=CC(SC(C)=C9CCCCCC)=C9S8)C%10=NN(CC(CCCCCC)CCCCCCCC)N=C7%10)S6)S4)C%11=CC(Cl)=C(CC(CC)CCCC)S%11 | InChI=1S/C82H105Cl2F2N3S8/c1-11-19-25-29-30-32-38-54(37-31-26-20-12-2)49-89-87-76-72(65-47-68-78(94-65)55(51(10)91-68)39-33-27-21-13-3)74(85)75(86)73(77(76)88-89)66-48-69-80(95-66)56(40-34-28-22-14-4)79(96-69)67-44-58-71(64-46-60(84)62(93-64)43-53(18-8)36-24-16-6)81-57(41-50(9)90-81)70(82(58)97-67)63-45-59(83)61(92-63)42-52(17-7)35-23-15-5/h41,44-48,52-54H,11-40,42-43,49H2,1-10H3 |  |  | 14.02 |  | 5.42 | 3.49 | 1.93
1572 | CC(SC1=C2C3=CC=C(CC(CC)CCCC)S3)=CC1=C(C4=CC=C(CC(CC)CCCC)S4)C5=C2C=C(C6=C(CCCCCCCCCC)C=C(C7=NC=C(C8=CC(CCCCCCCCCC)=C(C)S8)N=C7)S6)S5 | InChI=1S/C68H92N2S6/c1-9-15-19-21-23-25-27-29-33-51-42-61(72-48(51)8)57-45-70-58(46-69-57)62-43-52(34-30-28-26-24-22-20-16-10-2)66(75-62)63-44-56-65(60-38-36-54(74-60)41-50(14-6)32-18-12-4)67-55(39-47(7)71-67)64(68(56)76-63)59-37-35-53(73-59)40-49(13-5)31-17-11-3/h35-39,42-46,49-50H,9-34,40-41H2,1-8H3 |  |  | 7.6 |  | 5.41 | 3.43 | 1.98
1573 | CC(SC1=C2C3=CC=C(CC(CC)CCCC)S3)=CC1=C(C4=CC=C(CC(CC)CCCC)S4)C5=C2C=C(C6=C(CC(CC)CCCC)C=C(C7=NC=C(C8=CC(CC(CC)CCCC)=C(C)S8)N=C7)S6)S5 | InChI=1S/C64H84N2S6/c1-11-19-23-43(15-5)32-47-36-57(68-42(47)10)53-39-66-54(40-65-53)58-37-48(33-44(16-6)24-20-12-2)62(71-58)59-38-52-61(56-30-28-50(70-56)35-46(18-8)26-22-14-4)63-51(31-41(9)67-63)60(64(52)72-59)55-29-27-49(69-55)34-45(17-7)25-21-13-3/h27-31,36-40,43-46H,11-26,32-35H2,1-10H3 |  |  | 8.1 |  | 5.5 | 3.48 | 2.02
1574 | CC1=CC=C(C2=C(F)C(F)=C(C3=CC=C(C4=CC=C(/C(C#N)=C/C5=C(OCC(CCCCCC)CCCCCCCC)C=C(/C=C(C#N)/C6=CC=C(C)S6)C(OCC(CCCCCCCC)CCCCCC)=C5)S4)S3)C7=NN(CC(CCCCCCCCCC)CCCCCCCCCCCC)N=C72)S1 | InChI=1S/C92H133F2N5O2S4/c1-9-15-21-27-31-33-34-36-40-44-48-72(47-43-39-35-32-28-22-16-10-2)67-99-97-91-87(85-56-54-71(8)103-85)89(93)90(94)88(92(91)98-99)86-60-59-84(105-86)83-58-57-82(104-83)78(66-96)62-76-64-79(100-68-73(49-41-25-19-13-5)51-45-37-29-23-17-11-3)75(61-77(65-95)81-55-53-70(7)102-81)63-80(76)101-69-74(50-42-26-20-14-6)52-46-38-30-24-18-12-4/h53-64,72-74H,9-52,67-69H2,1-8H3/b77-61+,78-62+ |  |  | 5.44 |  | 5.48 | 3.76 | 1.72
1575 | CC(SC1=C2C3=CC(F)=C(CC(CC)CCCC)S3)=CC1=C(C4=CC(F)=C(CC(CC)CCCC)S4)C5=C2C=C(C6=C(Cl)C(C)=C(C)S6)S5 | InChI=1S/C41H47ClF2S5/c1-8-12-14-25(10-3)17-31-29(43)20-33(47-31)36-27-16-22(5)45-39(27)37(34-21-30(44)32(48-34)18-26(11-4)15-13-9-2)28-19-35(49-40(28)36)41-38(42)23(6)24(7)46-41/h16,19-21,25-26H,8-15,17-18H2,1-7H3 |  |  | 11.8 |  | 5.64 | 3.66 | 1.98
1576 | CC(SC1=C2C3=CC(Cl)=C(CC(CC)CCCC)S3)=CC1=C(C4=CC(Cl)=C(CC(CC)CCCC)S4)C5=C2C=C(C6=C(Cl)C(C)=C(C)S6)S5 | InChI=1S/C41H47Cl3S5/c1-8-12-14-25(10-3)17-31-29(42)20-33(47-31)36-27-16-22(5)45-39(27)37(34-21-30(43)32(48-34)18-26(11-4)15-13-9-2)28-19-35(49-40(28)36)41-38(44)23(6)24(7)46-41/h16,19-21,25-26H,8-15,17-18H2,1-7H3 |  |  | 10.2 |  | 5.7 | 3.68 | 2.02
1577 | CC1=C(CC(CCCCCCCCCC)CCCCCCCCCCCC)C=C(C2=CC=C(C3=CC=C(C4=CC(CC(CCCCCCCCCC)CCCCCCCCCCCC)=C(C5=CC=C(C6=CC=C(C)S6)S5)S4)S3)S2)S1 | InChI=1S/C74H114S6/c1-7-11-15-19-23-27-29-33-37-40-44-61(43-39-35-31-25-21-17-13-9-3)55-63-57-72(76-60(63)6)69-51-49-67(77-69)68-50-52-70(78-68)73-58-64(74(80-73)71-54-53-66(79-71)65-48-47-59(5)75-65)56-62(45-41-36-32-26-22-18-14-10-4)46-42-38-34-30-28-24-20-16-12-8-2/h47-54,57-58,61-62H,7-46,55-56H2,1-6H3 |  |  | 4.3 |  | 5.28 | 3.28 | 2
1578 | CC1=C(CC(CCCCCCCCCC)CCCCCCCCCCCC)C=C(C2=CC=C(C3=CC=C(C4=CC(CC(CCCCCCCCCC)CCCCCCCCCCCC)=C(C5=CC(F)=C(C6=C(F)C=C(C)S6)S5)S4)S3)S2)S1 | InChI=1S/C74H112F2S6/c1-7-11-15-19-23-27-29-33-37-40-44-59(43-39-35-31-25-21-17-13-9-3)52-61-54-69(78-58(61)6)67-49-47-65(79-67)66-48-50-68(80-66)70-55-62(72(81-70)71-56-64(76)74(82-71)73-63(75)51-57(5)77-73)53-60(45-41-36-32-26-22-18-14-10-4)46-42-38-34-30-28-24-20-16-12-8-2/h47-51,54-56,59-60H,7-46,52-53H2,1-6H3 |  |  | 7.3 |  | 5.25 | 3.33 | 1.92
1579 | CC(SC1=C2C3=CC=CC(SCC(CC)CCCC)=C3)=CC1=C(C4=CC(SCC(CC)CCCC)=CC=C4)C5=C2C=C(C6=CC=C(C7=C(F)C(F)=C(C8=CC=C(C)S8)C9=NN(CC(CCCCCC)CCCCCCCC)N=C97)S6)S5 | InChI=1S/C70H87F2N3S6/c1-9-15-19-21-22-24-30-50(29-23-20-16-10-2)43-75-73-67-63(58-36-35-46(7)78-58)65(71)66(72)64(68(67)74-75)59-38-37-57(80-59)60-42-56-62(52-32-26-34-54(41-52)77-45-49(14-6)28-18-12-4)69-55(39-47(8)79-69)61(70(56)81-60)51-31-25-33-53(40-51)76-44-48(13-5)27-17-11-3/h25-26,31-42,48-50H,9-24,27-30,43-45H2,1-8H3 |  |  | 13.16 |  | 5.4 | 3.4 | 2
1580 | CC(SC1=C2C3=CC=C(SCC(CCCC)CCCCCC)S3)=CC1=C(C4=CC=C(SCC(CCCC)CCCCCC)S4)C5=C2C=C(C6=CC=C(C7=C(F)C(F)=C(C8=CC=C(C)S8)C9=NN(CC(CCCCCC)CCCCCCCC)N=C97)S6)S5 | InChI=1S/C74H99F2N3S8/c1-9-15-21-25-26-30-34-52(33-27-22-16-10-2)47-79-77-71-67(60-38-37-50(7)82-60)69(75)70(76)68(72(71)78-79)61-40-39-57(84-61)62-46-56-66(59-42-44-64(86-59)81-49-54(32-20-14-6)36-29-24-18-12-4)73-55(45-51(8)83-73)65(74(56)87-62)58-41-43-63(85-58)80-48-53(31-19-13-5)35-28-23-17-11-3/h37-46,52-54H,9-36,47-49H2,1-8H3 |  |  | 10.59 |  | 5.38 | 3.56 | 1.82
1581 | CC(SC1=C2C3=CC=C(SCC(CCCC)CCCCCC)S3)=CC1=C(C4=CC=C(SCC(CCCC)CCCCCC)S4)C5=C2C(SC(C6=CC=C(C7=C(F)C(F)=C(C8=CC=C(C)S8)C9=NN(CC(CCCCCC)CCCCCCCC)N=C97)S6)=C%10)=C%10S5 | InChI=1S/C76H99F2N3S9/c1-9-15-21-25-26-30-34-52(33-27-22-16-10-2)47-81-79-72-67(59-38-37-50(7)84-59)70(77)71(78)68(73(72)80-81)60-40-39-56(86-60)61-46-62-75(89-61)69-66(58-42-44-64(88-58)83-49-54(32-20-14-6)36-29-24-18-12-4)74-55(45-51(8)85-74)65(76(69)90-62)57-41-43-63(87-57)82-48-53(31-19-13-5)35-28-23-17-11-3/h37-46,52-54H,9-36,47-49H2,1-8H3 |  |  | 12.47 |  | 5.4 | 3.59 | 1.81
1582 | CC(SC1=C2C3=CC(F)=C(CC(CC)CCCC)S3)=CC1=C(C4=CC(F)=C(CC(CC)CCCC)S4)C5=C2C=C(S5)C6=CC=C(C(C7=NN(CCC(CC)CCCC)N=C87)=C(C(N9CCCCCCCC)=O)C(C9=O)=C8C%10=CC=C(C)S%10)S6 | InChI=1S/C69H84F2N4O2S6/c1-10-17-21-22-23-24-33-74-68(76)62-60(51-29-28-41(8)78-51)64-65(73-75(72-64)34-32-43(14-5)25-18-11-2)61(63(62)69(74)77)52-31-30-50(80-52)55-38-47-59(57-40-49(71)54(82-57)37-45(16-7)27-20-13-4)66-46(35-42(9)79-66)58(67(47)83-55)56-39-48(70)53(81-56)36-44(15-6)26-19-12-3/h28-31,35,38-40,43-45H,10-27,32-34,36-37H2,1-9H3 |  |  | 14.16 |  | 5.38 | 3.24 | 2.14
1583 | CC(SC1=C2C3=CC(Cl)=C(CC(CC)CCCC)S3)=CC1=C(C4=CC(Cl)=C(CC(CC)CCCC)S4)C5=C2C=C(S5)C6=CC=C(C(C7=NN(CCC(CC)CCCC)N=C87)=C(C(N9CCCCCCCC)=O)C(C9=O)=C8C%10=CC=C(C)S%10)S6 | InChI=1S/C69H84Cl2N4O2S6/c1-10-17-21-22-23-24-33-74-68(76)62-60(51-29-28-41(8)78-51)64-65(73-75(72-64)34-32-43(14-5)25-18-11-2)61(63(62)69(74)77)52-31-30-50(80-52)55-38-47-59(57-40-49(71)54(82-57)37-45(16-7)27-20-13-4)66-46(35-42(9)79-66)58(67(47)83-55)56-39-48(70)53(81-56)36-44(15-6)26-19-12-3/h28-31,35,38-40,43-45H,10-27,32-34,36-37H2,1-9H3 |  |  | 15.06 |  | 5.46 | 3.13 | 2.33
1584 | CC(SC1=C2C(C=C3F)=CC(F)=C3CC(CC)CCCC)=CC1=C(C4=CC(F)=C(C(F)=C4)CC(CC)CCCC)C5=C2C=C(S5)C6=CC=C(C(C7=NN(CCC(CC)CCCC)N=C87)=C(C(N9CCCCCCCC)=O)C(C9=O)=C8C%10=CC=C(C)S%10)S6 | InChI=1S/C73H86F4N4O2S4/c1-10-17-21-22-23-24-33-80-72(82)66-64(59-29-28-43(8)84-59)68-69(79-81(78-68)34-32-45(14-5)25-18-11-2)65(67(66)73(80)83)60-31-30-58(86-60)61-42-53-63(49-40-56(76)51(57(77)41-49)37-47(16-7)27-20-13-4)70-52(35-44(9)85-70)62(71(53)87-61)48-38-54(74)50(55(75)39-48)36-46(15-6)26-19-12-3/h28-31,35,38-42,45-47H,10-27,32-34,36-37H2,1-9H3 |  |  | 15.65 |  | 5.46 | 3.14 | 2.32
1585 | CC(S1)=CC=C1C(C2=NN(CC(CCCCCC)CCCCCCCC)N=C23)=C(F)C(F)=C3C4=CC=C(C5=CC(S6)=C(S5)C7=C6C8=C(C(C9=CC=C(CCCCCC)C=C9)7C%10=CC=C(CCCCCC)C=C%10)C=C%11C(C(C%12=C%11SC%13=C%12SC(C)=C%13)(C%14=CC=C(CCCCCC)C=C%14)C%15=CC=C(CCCCCC)C=C%15)=C8)S4 | InChI=1S/C100H115F2N3S6/c1-9-15-21-27-28-34-40-72(39-33-26-20-14-6)65-105-103-93-87(82-58-41-66(7)106-82)91(101)92(102)88(94(93)104-105)83-60-59-81(108-83)84-64-86-98(109-84)90-96(111-86)78-63-79-77(62-80(78)100(90,75-54-46-70(47-55-75)37-31-24-18-12-4)76-56-48-71(49-57-76)38-32-25-19-13-5)95-89(97-85(110-95)61-67(8)107-97)99(79,73-50-42-68(43-51-73)35-29-22-16-10-2)74-52-44-69(45-53-74)36-30-23-17-11-3/h41-64,72H,9-40,65H2,1-8H3 |  |  | 11.05 |  | 5.25 | 3.63 | 1.62
1586 | CC(SC1=C2C3=CC=C(CC(CC)CCCC)S3)=CC1=C(C4=CC=C(CC(CC)CCCC)S4)C5=C2C=C(S5)C6=C(F)C(C(OC)=O)=C(C)S6 | InChI=1S/C42H49FO2S5/c1-8-12-14-26(10-3)21-28-16-18-32(48-28)36-30-20-24(5)46-39(30)37(33-19-17-29(49-33)22-27(11-4)15-13-9-2)31-23-34(50-40(31)36)41-38(43)35(25(6)47-41)42(44)45-7/h16-20,23,26-27H,8-15,21-22H2,1-7H3 |  |  | 11.39 |  | 5.6 | 3.65 | 1.95
1587 | CC(C1=NSN=C12)=C(F)C(F)=C2C3=CC=C(C4=C(C(OCC(CCCCCCCCCC)CCCCCCCCCCCC)=O)C=C(C5=CC(C(OCC(CCCCCCCCCC)CCCCCCCCCCCC)=O)=C(C6=CC=C(C)S6)S5)S4)S3 | InChI=1S/C74H110F2N2O4S5/c1-7-11-15-19-23-27-29-33-37-41-45-57(43-39-35-31-25-21-17-13-9-3)53-81-73(79)59-51-64(85-71(59)62-48-47-55(5)83-62)65-52-60(72(86-65)63-50-49-61(84-63)66-68(76)67(75)56(6)69-70(66)78-87-77-69)74(80)82-54-58(44-40-36-32-26-22-18-14-10-4)46-42-38-34-30-28-24-20-16-12-8-2/h47-52,57-58H,7-46,53-54H2,1-6H3 |  |  | 3.61 |  | 5.66 | 3.6 | 2.06
1588 | FC1=C(C(S2)=CC(C(OCC(CCCCCCCCCC)CCCCCCCCCCCC)=O)=C2C3=CC=C(C4=CC=C(C)S4)S3)C5=NSN=C5C(C6=CC(C(OCC(CCCCCCCCCC)CCCCCCCCCCCC)=O)=C(C)S6)=C1F | InChI=1S/C74H110F2N2O4S5/c1-7-11-15-19-23-27-29-33-37-41-44-57(43-39-35-31-25-21-17-13-9-3)53-81-73(79)59-51-64(84-56(59)6)66-68(75)69(76)67(71-70(66)77-87-78-71)65-52-60(72(86-65)63-50-49-62(85-63)61-48-47-55(5)83-61)74(80)82-54-58(45-40-36-32-26-22-18-14-10-4)46-42-38-34-30-28-24-20-16-12-8-2/h47-52,57-58H,7-46,53-54H2,1-6H3 |  |  | 6.69 |  | 5.76 | 3.59 | 2.17
1589 | O=C(OCC(CCCC)CCCCCC)C(C=C(C1=CC(C(OCC(CCCC)CCCCCC)=O)=C(C2=CC=C(C)S2)S1)S3)=C3C4=CC=C(C)S4 | InChI=1S/C44H62O4S4/c1-7-11-15-17-21-33(19-13-9-3)29-47-43(45)35-27-39(51-41(35)37-25-23-31(5)49-37)40-28-36(42(52-40)38-26-24-32(6)50-38)44(46)48-30-34(20-14-10-4)22-18-16-12-8-2/h23-28,33-34H,7-22,29-30H2,1-6H3 |  |  | 8.82 |  | 5.31 | 3 | 2.31
1590 | CC1=C(C(C2=C(CC(CC)CCCC)SC(CC(CC)CCCC)=C2C3=O)=O)C3=C(C4=CC5=C(C(C6=CC=C(CC(CC)CCCC)S6)=C7C=C(C)SC7=C5C8=CC=C(CC(CC)CCCC)S8)S4)S1 | InChI=1S/C62H80O2S6/c1-11-19-23-39(15-5)32-43-27-29-47(67-43)53-45-31-37(9)65-60(45)54(48-30-28-44(68-48)33-40(16-6)24-20-12-2)46-36-51(70-61(46)53)62-57-52(38(10)66-62)58(63)55-49(34-41(17-7)25-21-13-3)69-50(56(55)59(57)64)35-42(18-8)26-22-14-4/h27-31,36,39-42H,11-26,32-35H2,1-10H3 |  |  | 5.68 |  | 5.65 | 3.68 | 1.97
1591 | O=C1N(CC(CCCCCC)CCCCCCCC)C2=C(C=CC(C3=CC(CC(CCCCCC)CCCCCCCC)=C(C4=CC(F)=C(C5=C(F)C=C(C)S5)S4)S3)=C2)C6=C1C=C(C7=CC(CC(CCCCCC)CCCCCCCC)=C(C)S7)C=C6 | InChI=1S/C79H115F2NOS4/c1-9-15-21-27-30-36-41-60(39-33-24-18-12-4)50-65-54-73(85-59(65)8)63-45-47-67-68-48-46-64(53-72(68)82(79(83)69(67)52-63)57-62(43-35-26-20-14-6)44-38-32-29-23-17-11-3)74-55-66(51-61(40-34-25-19-13-5)42-37-31-28-22-16-10-2)76(86-74)75-56-71(81)78(87-75)77-70(80)49-58(7)84-77/h45-49,52-56,60-62H,9-44,50-51,57H2,1-8H3 |  |  | 8.54 |  | 5.43 | 2.42 | 3.01
1592 | CC(S1)=CC=C1C(S2)=C(OCCOCCOCC)C=C2C3=CC=C(C4=CC(OCCOCCOCC)=C(C)S4)S3 | InChI=1S/C30H38O6S4/c1-5-31-11-13-33-15-17-35-23-19-28(38-22(23)4)25-9-10-26(39-25)29-20-24(36-18-16-34-14-12-32-6-2)30(40-29)27-8-7-21(3)37-27/h7-10,19-20H,5-6,11-18H2,1-4H3 |  |  | 0.22 |  | 4.74 | 2.98 | 1.76
1593 | CC1=CC(C(S1)=C2C3=CC(Cl)=C(CCCCCCCC)S3)=C(C4=C2C=C(C5=CC=C(C6=C(F)C(F)=C(C7=CC=C(C)S7)C8=NN(CC(CCCCCCCC)CCCCCCCC)N=C68)S5)S4)C9=CC(Cl)=C(CCCCCCCC)S9 | InChI=1S/C68H85Cl2F2N3S6/c1-7-11-15-19-23-27-31-46(32-28-24-20-16-12-8-2)43-75-73-65-61(54-36-35-44(5)76-54)63(71)64(72)62(66(65)74-75)55-38-37-53(80-55)56-40-48-60(58-42-50(70)52(79-58)34-30-26-22-18-14-10-4)67-47(39-45(6)77-67)59(68(48)81-56)57-41-49(69)51(78-57)33-29-25-21-17-13-9-3/h35-42,46H,7-34,43H2,1-6H3 |  |  | 13.46 |  | 5.48 | 3.76 | 1.72
1594 | CC1=CC(N(CC(CCCCCCCC)CCCCCCCCCC)C2=O)C(C(C2=C3)=CC4=C3C5=C(N(CC(CCCCCCCC)CCCCCCCCCC)C4=O)C=C(C6=C(CCCCCC)C=C(C7=C(F)C(F)=C(C8=CC(CCCCCC)=C(C)S8)C9=NSN=C79)S6)S5)S1 | InChI=1S/C84H122F2N4O2S5/c1-9-15-21-27-31-33-37-41-47-61(45-39-35-29-23-17-11-3)57-89-69-51-59(7)93-81(69)65-54-68-66(55-67(65)83(89)91)82-70(90(84(68)92)58-62(46-40-36-30-24-18-12-4)48-42-38-34-32-28-22-16-10-2)56-73(96-82)80-64(50-44-26-20-14-6)53-72(95-80)75-77(86)76(85)74(78-79(75)88-97-87-78)71-52-63(60(8)94-71)49-43-25-19-13-5/h51-56,61-62,69,81H,9-50,57-58H2,1-8H3 |  |  | 2.73 |  | 5.59 | 3.74 | 1.85
1595 | CC1=CC(N(CC(CCCCCCCC)CCCCCCCCCC)C2=O)C(C(C2=C3)=CC4=C3C5=C(N(CC(CCCCCCCC)CCCCCCCCCC)C4=O)C=C(C6=CC=C(C(S7)=C(C(C8=C(CC(CC)CCCC)SC(CC(CC)CCCC)=C8C9=O)=O)C9=C7C%10=CC=C(C)S%10)S6)S5)S1 | InChI=1S/C92H132N2O4S6/c1-11-19-25-29-33-35-39-43-49-67(47-41-37-31-27-21-13-3)61-93-73-55-64(10)100-87(73)69-58-72-70(59-71(69)91(93)97)88-74(94(92(72)98)62-68(48-42-38-32-28-22-14-4)50-44-40-36-34-30-26-20-12-2)60-78(103-88)75-53-54-77(101-75)90-84-83(89(104-90)76-52-51-63(9)99-76)85(95)81-79(56-65(17-7)45-23-15-5)102-80(82(81)86(84)96)57-66(18-8)46-24-16-6/h51-55,58-60,65-68,73,87H,11-50,56-57,61-62H2,1-10H3 |  |  | 6.03 |  | 5.55 | 3.85 | 1.7
1596 | CCCCCCCCN1C(C2=C(SC(C3=CC4=C(S3)C(OCC(CC)CCCC)=C5C=C(SC5=C4OCC(CC)CCCC)C)=C2C1=O)C)=O | InChI=1S/C42H59NO4S3/c1-8-13-16-17-18-19-22-43-41(44)34-28(7)49-40(35(34)42(43)45)33-24-32-37(47-26-30(12-5)21-15-10-3)38-31(23-27(6)48-38)36(39(32)50-33)46-25-29(11-4)20-14-9-2/h23-24,29-30H,8-22,25-26H2,1-7H3 |  |  | 4.43 |  | 5.36 | 3.06 | 2.3
1597 | CCCCCCCCN1C(C2=C(SC(C3=CC4=C(S3)C(C5=CC=C(S5)CCCCCCCCCCCC)=C6C=C(SC6=C4C7=CC=C(S7)CCCCCCCCCCCC)C)=C2C1=O)C)=O | InChI=1S/C58H79NO2S5/c1-6-9-12-15-18-20-22-24-26-29-32-43-34-36-47(64-43)51-45-39-41(4)62-54(45)52(48-37-35-44(65-48)33-30-27-25-23-21-19-16-13-10-7-2)46-40-49(66-55(46)51)56-53-50(42(5)63-56)57(60)59(58(53)61)38-31-28-17-14-11-8-3/h34-37,39-40H,6-33,38H2,1-5H3 |  |  | 7.15 |  | 5.51 | 3.09 | 2.42
1598 | CC(S1)=CC=C1C2=CC=C(C)C3=NC=C(OCC(CCCCCCCC)CCCCCC)N=C23 | InChI=1S/C30H44N2OS/c1-5-7-9-11-12-14-16-25(15-13-10-8-6-2)22-33-28-21-31-29-23(3)17-19-26(30(29)32-28)27-20-18-24(4)34-27/h17-21,25H,5-16,22H2,1-4H3 |  |  | 5.75 |  | 5.38 | 2.82 | 2.56
1599 | CC(S1)=C(F)C(F)=C1C2=CC=C(C)C3=NC=C(OCC(CCCCCCCC)CCCCCC)N=C23 | InChI=1S/C30H42F2N2OS/c1-5-7-9-11-12-14-16-23(15-13-10-8-6-2)20-35-25-19-33-28-21(3)17-18-24(29(28)34-25)30-27(32)26(31)22(4)36-30/h17-19,23H,5-16,20H2,1-4H3 |  |  | 0.9 |  | 5.68 | 2.92 | 2.76
1600 | FC1=C(C2=NC(OCC(CCCCCCCC)CCCCCC)=CN=C2C(C)=C1)C3=CC=C(S3)C | InChI=1S/C30H43FN2OS/c1-5-7-9-11-12-14-16-24(15-13-10-8-6-2)21-34-27-20-32-29-22(3)19-25(31)28(30(29)33-27)26-18-17-23(4)35-26/h17-20,24H,5-16,21H2,1-4H3 |  |  | 10.5 |  | 5.41 | 2.87 | 2.54
1601 | CC(S1)=CC=C1C(S2)=C(C(C3=C(CC(CC)CCCC)SC(CC(CC)CCCC)=C3C4=O)=O)C4=C2C5=CC=C(C6=CC(B(C7=CC=CC=C7)N(CC(CCCCCC)CCCCCCCC)C8=C9C=C%10C(C(SC(C)=C%11)=C%11B(C%12=CC=CC=C%12)N%10CC(CCCCCC)CCCCCCCC)=C8)=C9S6)S5 | InChI=1S/C94H124B2N2O2S6/c1-11-19-25-29-31-37-47-69(45-35-27-21-13-3)63-97-77-61-74-78(60-73(77)91-75(57-66(10)102-91)95(97)71-49-39-33-40-50-71)98(64-70(46-36-28-22-14-4)48-38-32-30-26-20-12-2)96(72-51-41-34-42-52-72)76-62-82(105-92(74)76)79-55-56-81(103-79)94-88-87(93(106-94)80-54-53-65(9)101-80)89(99)85-83(58-67(17-7)43-23-15-5)104-84(86(85)90(88)100)59-68(18-8)44-24-16-6/h33-34,39-42,49-57,60-62,67-70H,11-32,35-38,43-48,58-59,63-64H2,1-10H3 |  |  | 16.1 |  | 5.52 | 3.46 | 2.06
1602 | CC(S1)=CC=C1C2=C(F)C(F)=C(C)C3=NC(C)=C(OCC(CCCCCCCC)CCCCCC)N=C23 | InChI=1S/C31H44F2N2OS/c1-6-8-10-12-13-15-17-24(16-14-11-9-7-2)20-36-31-23(5)34-29-22(4)27(32)28(33)26(30(29)35-31)25-19-18-21(3)37-25/h18-19,24H,6-17,20H2,1-5H3 |  |  | 16.32 |  | 5.52 | 2.76 | 2.76
1603 | CC(SC1=C2C3=CC(F)=C(CC(CC)CCCC)S3)=CC1=C(C4=CC(F)=C(CC(CC)CCCC)S4)C5=C2C=C(C6=C(CC(CCCC)CCCCCC)C=C(C7=CC8=C(C(SC(C9=CC(CC(CCCC)CCCCCC)=C(C)S9)=C%10)=C%10C%11=NSN=C%118)S7)S6)S5 | InChI=1S/C78H98F2N2S9/c1-11-19-25-27-33-51(31-23-15-5)36-53-40-63(84-48(53)10)65-43-57-72-73(82-91-81-72)58-44-66(89-78(58)77(57)88-65)64-41-54(37-52(32-24-16-6)34-28-26-20-12-2)74(87-64)69-42-56-71(68-46-60(80)62(86-68)39-50(18-8)30-22-14-4)75-55(35-47(9)83-75)70(76(56)90-69)67-45-59(79)61(85-67)38-49(17-7)29-21-13-3/h35,40-46,49-52H,11-34,36-39H2,1-10H3 |  |  | 18.22 |  | 5.51 | 2.77 | 2.74
1604 | CC(SC1=C2C3=CC(Cl)=C(CC(CC)CCCC)S3)=CC1=C(C4=CC(Cl)=C(CC(CC)CCCC)S4)C5=C2C=C(C6=C(CCCCCC)C=C(C7=NC8=C(N=C(C9=CC(CCCCCC)=C(C)S9)S8)S7)S6)S5 | InChI=1S/C60H72Cl2N2S8/c1-9-15-19-21-25-39-30-50(66-36(39)8)57-63-59-60(71-57)64-58(72-59)51-31-40(26-22-20-16-10-2)54(70-51)49-32-42-53(48-34-44(62)46(68-48)29-38(14-6)24-18-12-4)55-41(27-35(7)65-55)52(56(42)69-49)47-33-43(61)45(67-47)28-37(13-5)23-17-11-3/h27,30-34,37-38H,9-26,28-29H2,1-8H3 |  |  | 2.15 |  | 5.29 | 3.39 | 1.9
1605 | CC(SC1=C2C3=CC(Cl)=C(CC(CC)CCCC)S3)=CC1=C(C4=CC(Cl)=C(CC(CC)CCCC)S4)C5=C2C=C(C6=C(CC(CC)CCCC)C=C(C7=NC8=C(N=C(C9=CC(CC(CC)CCCC)=C(C)S9)S8)S7)S6)S5 | InChI=1S/C64H80Cl2N2S8/c1-11-19-23-39(15-5)28-43-32-54(70-38(43)10)61-67-63-64(75-61)68-62(76-63)55-33-44(29-40(16-6)24-20-12-2)58(74-55)53-34-46-57(52-36-48(66)50(72-52)31-42(18-8)26-22-14-4)59-45(27-37(9)69-59)56(60(46)73-53)51-35-47(65)49(71-51)30-41(17-7)25-21-13-3/h27,32-36,39-42H,11-26,28-31H2,1-10H3 |  |  | 10.1 |  | 5.45 | 3.58 | 1.87
1606 | CC(SC1=C2C3=CC(Cl)=C(CC(CC)CCCC)S3)=CC1=C(C4=CC(Cl)=C(CC(CC)CCCC)S4)C5=C2C=C(C6=C(CC(CCCC)CCCCCC)C=C(C7=NC8=C(N=C(C9=CC(CC(CCCC)CCCCCC)=C(C)S9)S8)S7)S6)S5 | InChI=1S/C72H96Cl2N2S8/c1-11-19-25-27-33-49(31-23-15-5)36-51-40-62(78-46(51)10)69-75-71-72(83-69)76-70(84-71)63-41-52(37-50(32-24-16-6)34-28-26-20-12-2)66(82-63)61-42-54-65(60-44-56(74)58(80-60)39-48(18-8)30-22-14-4)67-53(35-45(9)77-67)64(68(54)81-61)59-43-55(73)57(79-59)38-47(17-7)29-21-13-3/h35,40-44,47-50H,11-34,36-39H2,1-10H3 |  |  | 3.97 |  | 5.47 | 3.55 | 1.92
1607 | CC(SC1=C2C3=CC(Cl)=C(CC(CC)CCCC)S3)=CC1=C(C4=CC(Cl)=C(CC(CC)CCCC)S4)C5=C2C=C(C6=C(CC(CCCCCC)CCCCCCCC)C=C(C7=NC8=C(N=C(C9=CC(CC(CCCCCC)CCCCCCCC)=C(C)S9)S8)S7)S6)S5 | InChI=1S/C80H112Cl2N2S8/c1-11-19-25-29-31-35-41-57(39-33-27-21-13-3)44-59-48-70(86-54(59)10)77-83-79-80(91-77)84-78(92-79)71-49-60(45-58(40-34-28-22-14-4)42-36-32-30-26-20-12-2)74(90-71)69-50-62-73(68-52-64(82)66(88-68)47-56(18-8)38-24-16-6)75-61(43-53(9)85-75)72(76(62)89-69)67-51-63(81)65(87-67)46-55(17-7)37-23-15-5/h43,48-52,55-58H,11-42,44-47H2,1-10H3 |  |  | 2.34 |  | 5.49 | 3.54 | 1.95
1608 | CCCCCCCCCCCCCCc1cc(C)sc1-c1cc2sc(-c3sc(C)cc3CCCCCCCCCCCCCC)cc2s1 | InChI=1S/C44H68S4/c1-5-7-9-11-13-15-17-19-21-23-25-27-29-37-31-35(3)45-43(37)41-33-39-40(47-41)34-42(48-39)44-38(32-36(4)46-44)30-28-26-24-22-20-18-16-14-12-10-8-6-2/h31-34H,5-30H2,1-4H3 |  |  | 2.34 |  | 5.1 | 3.1 | 2
1609 | CCCCCCCCCCC(CCCCCCCC)Cc1cc(-c2ccc(-c3cc(CC(CCCCCCCC)CCCCCCCCCC)c(-c4cc(F)c(-c5sc(C)cc5F)s4)s3)c3nsnc23)sc1C | InChI=1S/C64H94F2N2S5/c1-7-11-15-19-23-25-29-33-36-49(35-31-27-21-17-13-9-3)42-51-44-57(70-48(51)6)53-39-40-54(61-60(53)67-73-68-61)58-45-52(62(71-58)59-46-56(66)64(72-59)63-55(65)41-47(5)69-63)43-50(37-32-28-22-18-14-10-4)38-34-30-26-24-20-16-12-8-2/h39-41,44-46,49-50H,7-38,42-43H2,1-6H3 |  |  | 10.4 |  | 5.2 | 3.57 | 1.63
1610 | CCCCCCCCCCC(CCCCCCCC)Cc1cc(-c2c(F)c(F)c(-c3cc(CC(CCCCCCCC)CCCCCCCCCC)c(-c4ccc(-c5ccc(C)s5)s4)s3)c3nsnc23)sc1C | InChI=1S/C64H94F2N2S5/c1-7-11-15-19-23-25-29-33-36-49(35-31-27-21-17-13-9-3)43-51-45-56(70-48(51)6)58-60(65)61(66)59(63-62(58)67-73-68-63)57-46-52(64(72-57)55-42-41-54(71-55)53-40-39-47(5)69-53)44-50(37-32-28-22-18-14-10-4)38-34-30-26-24-20-16-12-8-2/h39-42,45-46,49-50H,7-38,43-44H2,1-6H3 |  |  | 7.7 |  | 5.34 | 3.69 | 1.65
1611 | CCCCCCCCCCC(CCCCCCCC)Cc1cc(-c2cc3c(cc(-c4cc(C[C@@H](CCCCCCCC)CCCCCCCCCC)c(C)s4)c4nsnc43)c3nsnc23)sc1-c1ccc(-c2ccc(C)s2)s1 | InChI=1S/C68H96N4S6/c1-7-11-15-19-23-25-29-33-36-51(35-31-27-21-17-13-9-3)43-53-45-62(74-50(53)6)57-47-55-56(64-66(57)71-77-69-64)48-58(67-65(55)70-78-72-67)63-46-54(68(76-63)61-42-41-60(75-61)59-40-39-49(5)73-59)44-52(37-32-28-22-18-14-10-4)38-34-30-26-24-20-16-12-8-2/h39-42,45-48,51-52H,7-38,43-44H2,1-6H3/t51-,52?/m0/s1 |  |  | 10.1 |  | 5.24 | 3.71 | 1.53
1612 | CCCCCCCC(=O)c1sc2c(-c3cc4c(OCC(CC)CCCC)c5sc(C)cc5c(OCC(CC)CCCC)c4s3)sc(C)c2c1F | InChI=1S/C42H57FO3S4/c1-8-13-16-17-18-21-32(44)40-35(43)34-27(7)48-41(42(34)50-40)33-23-31-37(46-25-29(12-5)20-15-10-3)38-30(22-26(6)47-38)36(39(31)49-33)45-24-28(11-4)19-14-9-2/h22-23,28-29H,8-21,24-25H2,1-7H3 |  |  | 7.73 |  | 5.22 | 3.45 | 1.77
1613 | CCCCC(CC)C[Si]1(CC(CC)CCCC)c2cc(C)sc2-c2sc(-c3ccc(C)c4nsnc34)cc21 | InChI=1S/C32H44N2S3Si/c1-7-11-13-23(9-3)19-38(20-24(10-4)14-12-8-2)27-17-22(6)35-31(27)32-28(38)18-26(36-32)25-16-15-21(5)29-30(25)34-37-33-29/h15-18,23-24H,7-14,19-20H2,1-6H3 |  |  | 5.1 |  | 5.05 | 3.27 | 1.78
1614 | CCCCCCCCCCCCC(CCCCCCCCCC)Cc1cc(-c2cc3c(cc(-c4cc(CC(CCCCCCCCCC)CCCCCCCCCCCC)c(-c5ccc(C)s5)s4)c4nsnc43)c3nsnc23)sc1-c1ccc(C)s1 | InChI=1S/C76H112N4S6/c1-7-11-15-19-23-27-29-33-37-41-45-59(43-39-35-31-25-21-17-13-9-3)51-61-53-69(83-75(61)67-49-47-57(5)81-67)65-55-63-64(71-73(65)79-85-77-71)56-66(74-72(63)78-86-80-74)70-54-62(76(84-70)68-50-48-58(6)82-68)52-60(44-40-36-32-26-22-18-14-10-4)46-42-38-34-30-28-24-20-16-12-8-2/h47-50,53-56,59-60H,7-46,51-52H2,1-6H3 |  |  | 10.1 |  | 5.14 | 3.46 | 1.68
1615 | CCCCC(CC)Cc1cc(C)sc1-c1nc2sc(-c3sc(-c4cc5c(s4)-c4sc(C)cc4[Si]5(CC(CC)CCCC)CC(CC)CCCC)cc3CC(CC)CCCC)nc2s1 | InChI=1S/C54H78N2S6Si/c1-11-19-23-37(15-5)29-41-27-35(9)57-47(41)51-55-53-54(61-51)56-52(62-53)48-42(30-38(16-6)24-20-12-2)31-43(59-48)44-32-46-50(60-44)49-45(28-36(10)58-49)63(46,33-39(17-7)25-21-13-3)34-40(18-8)26-22-14-4/h27-28,31-32,37-40H,11-26,29-30,33-34H2,1-10H3 |  |  | 5.62 |  | 5.1 | 3.3 | 1.8
1616 | CCCCCCCCCCCCC(CCCCCCCCCC)Cc1cc(-c2cc3c(cc(-c4cc(CC(CCCCCCCCCC)CCCCCCCCCCCC)c(-c5ccc(C)s5)s4)c4nonc43)c3nonc23)sc1-c1ccc(C)s1 | InChI=1S/C76H112N4O2S4/c1-7-11-15-19-23-27-29-33-37-41-45-59(43-39-35-31-25-21-17-13-9-3)51-61-53-69(85-75(61)67-49-47-57(5)83-67)65-55-63-64(71-73(65)79-81-77-71)56-66(74-72(63)78-82-80-74)70-54-62(76(86-70)68-50-48-58(6)84-68)52-60(44-40-36-32-26-22-18-14-10-4)46-42-38-34-30-28-24-20-16-12-8-2/h47-50,53-56,59-60H,7-46,51-52H2,1-6H3 |  |  | 8.9 |  | 5.48 | 3.65 | 1.83
1617 | CCCCCCc1cc(C)sc1C | InChI=1S/C12H20S/c1-4-5-6-7-8-12-9-10(2)13-11(12)3/h9H,4-8H2,1-3H3 |  |  | 4.4 |  | 5.2 | 3.27 | 1.93
1618 | CCCCCCCCCCCCc1cc(C)sc1-c1ccc(-c2ccc(-c3sc(C)cc3CCCCCCCCCCCC)s2)s1 | InChI=1S/C42H62S4/c1-5-7-9-11-13-15-17-19-21-23-25-35-31-33(3)43-41(35)39-29-27-37(45-39)38-28-30-40(46-38)42-36(32-34(4)44-42)26-24-22-20-18-16-14-12-10-8-6-2/h27-32H,5-26H2,1-4H3 |  |  | 0.83 |  | 5.1 | 3.1 | 2
1619 | CCCCCCCCC(CCCCCC)COc1cc(-c2ccc(-c3ccc(C)c4nsnc34)s2)c(OCC(CCCCCC)CCCCCCCC)cc1-c1ccc(C)s1 | InChI=1S/C54H80N2O2S3/c1-7-11-15-19-21-25-29-43(27-23-17-13-9-3)39-57-48-38-47(52-36-35-50(60-52)45-33-31-41(5)53-54(45)56-61-55-53)49(37-46(48)51-34-32-42(6)59-51)58-40-44(28-24-18-14-10-4)30-26-22-20-16-12-8-2/h31-38,43-44H,7-30,39-40H2,1-6H3 |  |  | 5.08 |  | 5.29 | 3.57 | 1.72
1620 | CCCCCCCCC(CCCCCC)COc1cc(-c2ccc(-c3c(F)cc(C)c4nsnc34)s2)c(OCC(CCCCCC)CCCCCCCC)cc1-c1ccc(C)s1 | InChI=1S/C54H79FN2O2S3/c1-7-11-15-19-21-25-29-42(27-23-17-13-9-3)38-58-47-37-45(50-33-34-51(61-50)52-46(55)35-40(5)53-54(52)57-62-56-53)48(36-44(47)49-32-31-41(6)60-49)59-39-43(28-24-18-14-10-4)30-26-22-20-16-12-8-2/h31-37,42-43H,7-30,38-39H2,1-6H3 |  |  | 5.11 |  | 5.35 | 3.63 | 1.72
1621 | CCCCCCCCC(CCCCCC)COc1cc(-c2ccc(-c3c(F)c(F)c(C)c4nsnc34)s2)c(OCC(CCCCCC)CCCCCCCC)cc1-c1ccc(C)s1 | InChI=1S/C54H78F2N2O2S3/c1-7-11-15-19-21-25-29-41(27-23-17-13-9-3)37-59-45-36-44(48-33-34-49(62-48)50-52(56)51(55)40(6)53-54(50)58-63-57-53)46(35-43(45)47-32-31-39(5)61-47)60-38-42(28-24-18-14-10-4)30-26-22-20-16-12-8-2/h31-36,41-42H,7-30,37-38H2,1-6H3 |  |  | 7.26 |  | 5.45 | 3.69 | 1.76
1622 | CCCCCCCCCCCCC(CCCCCCCCCC)Cn1c2cc(C)ccc2c2ccc(C)cc21 | InChI=1S/C38H61N/c1-5-7-9-11-13-15-16-18-20-22-24-34(23-21-19-17-14-12-10-8-6-2)31-39-37-29-32(3)25-27-35(37)36-28-26-33(4)30-38(36)39/h25-30,34H,5-24,31H2,1-4H3 |  |  | 0.07 |  | 5.6 | 3.6 | 2
1623 | C/C=C/c1ccc2c3ccc(C)cc3n(-c3ccc(OCCCCCCCC)cc3)c2c1 | InChI=1S/C30H35NO/c1-4-6-7-8-9-10-20-32-26-16-14-25(15-17-26)31-29-21-23(3)12-18-27(29)28-19-13-24(11-5-2)22-30(28)31/h5,11-19,21-22H,4,6-10,20H2,1-3H3/b11-5+ |  |  | 0.4 |  | 5.61 | 2.83 | 2.78
1624 | C/C=C/c1ccc2c3ccc(/C=C/c4ccc(C)s4)cc3n(-c3ccc(OCCCCCCCC)cc3)c2c1 | InChI=1S/C36H39NOS/c1-4-6-7-8-9-10-24-38-31-18-16-30(17-19-31)37-35-25-28(11-5-2)14-22-33(35)34-23-15-29(26-36(34)37)13-21-32-20-12-27(3)39-32/h5,11-23,25-26H,4,6-10,24H2,1-3H3/b11-5+,21-13+ |  |  | 0.4 |  | 5.52 | 2.92 | 2.6
1625 | C/C=C/c1ccc2c3ccc(/C=C/c4sc(-c5cc(CCCCCCCC)c(C)s5)cc4CCCCCCCC)cc3n(-c3ccc(OCCCCCCCC)cc3)c2c1 | InChI=1S/C56H73NOS2/c1-6-10-13-16-19-22-26-46-41-55(59-43(46)5)56-42-47(27-23-20-17-14-11-7-2)54(60-56)37-30-45-29-36-51-50-35-28-44(25-9-4)39-52(50)57(53(51)40-45)48-31-33-49(34-32-48)58-38-24-21-18-15-12-8-3/h9,25,28-37,39-42H,6-8,10-24,26-27,38H2,1-5H3/b25-9+,37-30+ |  |  | 0.3 |  | 5.49 | 3.02 | 2.47
1626 | C/C=C/c1ccc2c3ccc(/C=C/c4sc(-c5ccc(-c6ccc(-c7cc(CCCCCCCC)c(C)s7)s6)s5)cc4CCCCCCCC)cc3n(-c3ccc(OCCCCCCCC)cc3)c2c1 | InChI=1S/C64H77NOS4/c1-6-10-13-16-19-22-26-50-45-63(67-47(50)5)61-40-38-59(69-61)60-39-41-62(70-60)64-46-51(27-23-20-17-14-11-7-2)58(68-64)37-30-49-29-36-55-54-35-28-48(25-9-4)43-56(54)65(57(55)44-49)52-31-33-53(34-32-52)66-42-24-21-18-15-12-8-3/h9,25,28-41,43-46H,6-8,10-24,26-27,42H2,1-5H3/b25-9+,37-30+ |  |  | 0.2 |  | 5.4 | 2.96 | 2.44
1627 | C/C=C/c1ccc2c3ccc(/C=C/c4ccc(-c5ccc(C6=C(CCCCCC)C(CCCCCC)=C(c7ccc(-c8ccc(C)s8)s7)S6(=O)=O)s5)s4)cc3n(-c3ccc(OCCCCCCCC)cc3)c2c1 | InChI=1S/C64H71NO3S5/c1-6-10-13-16-17-20-42-68-49-30-28-48(29-31-49)65-55-43-46(21-9-4)26-34-51(55)52-35-27-47(44-56(52)65)25-32-50-33-37-58(70-50)60-39-41-62(72-60)64-54(23-19-15-12-8-3)53(22-18-14-11-7-2)63(73(64,66)67)61-40-38-59(71-61)57-36-24-45(5)69-57/h9,21,24-41,43-44H,6-8,10-20,22-23,42H2,1-5H3/b21-9+,32-25+ |  |  | 0.8 |  | 5.5 | 3.5 | 2
1628 | CCCCCCCCC(CCCCCCCC)n1c2cc(C)ccc2c2ccc(-c3ccc(-c4ccc(-c5ccc(C)s5)c5nsnc45)s3)cc21 | InChI=1S/C45H53N3S3/c1-5-7-9-11-13-15-17-34(18-16-14-12-10-8-6-2)48-39-29-31(3)19-22-35(39)36-23-21-33(30-40(36)48)41-27-28-43(50-41)38-25-24-37(42-26-20-32(4)49-42)44-45(38)47-51-46-44/h19-30,34H,5-18H2,1-4H3 |  |  | 6.1 |  | 5.5 | 3.6 | 1.9
1629 | CCCCCCCCC(CCCCCCCC)n1c2cc(C)ccc2c2ccc(-c3ccc(-c4ccc(-c5ccc(C)s5)c5nonc45)s3)cc21 | InChI=1S/C45H53N3OS2/c1-5-7-9-11-13-15-17-34(18-16-14-12-10-8-6-2)48-39-29-31(3)19-22-35(39)36-23-21-33(30-40(36)48)41-27-28-43(51-41)38-25-24-37(42-26-20-32(4)50-42)44-45(38)47-49-46-44/h19-30,34H,5-18H2,1-4H3 |  |  | 1.8 |  | 5.46 | 3.42 | 2.04
1630 | CCCCCCCCC(CCCCCCCC)n1c2cc(C)ccc2c2ccc(-c3ccc(-c4cnc(-c5ccc(C)s5)c5nccnc45)s3)cc21 | InChI=1S/C46H54N4S2/c1-5-7-9-11-13-15-17-35(18-16-14-12-10-8-6-2)50-39-29-32(3)19-22-36(39)37-23-21-34(30-40(37)50)41-25-26-42(52-41)38-31-49-45(43-24-20-33(4)51-43)46-44(38)47-27-28-48-46/h19-31,35H,5-18H2,1-4H3 |  |  | 1.1 |  | 5.52 | 3.67 | 1.85
1631 | CCCCCCCCC(CCCCCCCC)n1c2cc(C)ccc2c2ccc(-c3ccc(-c4cnc(-c5ccc(C)s5)c5nsnc45)s3)cc21 | InChI=1S/C44H52N4S3/c1-5-7-9-11-13-15-17-33(18-16-14-12-10-8-6-2)48-37-27-30(3)19-22-34(37)35-23-21-32(28-38(35)48)39-25-26-40(50-39)36-29-45-43(41-24-20-31(4)49-41)44-42(36)46-51-47-44/h19-29,33H,5-18H2,1-4H3 |  |  | 0.7 |  | 5.53 | 3.8 | 1.73
1632 | CCCCCCCCC(CCCCCCCC)n1c2cc(C)ccc2c2ccc(-c3ccc(-c4ccc(-c5ccc(C)s5)c5nccnc45)s3)cc21 | InChI=1S/C47H55N3S2/c1-5-7-9-11-13-15-17-36(18-16-14-12-10-8-6-2)50-41-31-33(3)19-22-37(41)38-23-21-35(32-42(38)50)43-27-28-45(52-43)40-25-24-39(44-26-20-34(4)51-44)46-47(40)49-30-29-48-46/h19-32,36H,5-18H2,1-4H3 |  |  | 2.4 |  | 5.47 | 3.65 | 1.82
1633 | CCCCCCCCC(CCCCCCCC)n1c2cc(C)ccc2c2ccc(-c3ccc(-c4cnc(-c5ccc(C)s5)c5nonc45)s3)cc21 | InChI=1S/C44H52N4OS2/c1-5-7-9-11-13-15-17-33(18-16-14-12-10-8-6-2)48-37-27-30(3)19-22-34(37)35-23-21-32(28-38(35)48)39-25-26-40(51-39)36-29-45-43(41-24-20-31(4)50-41)44-42(36)46-49-47-44/h19-29,33H,5-18H2,1-4H3 |  |  | 0.8 |  | 5.55 | 3.93 | 1.62
1634 | CCCCCCCCC(CCCCCCCC)n1c2cc(C)ccc2c2ccc(-c3ccc(-c4nnc(-c5ccc(C)s5)c5nonc45)s3)cc21 | InChI=1S/C43H51N5OS2/c1-5-7-9-11-13-15-17-32(18-16-14-12-10-8-6-2)48-35-27-29(3)19-22-33(35)34-23-21-31(28-36(34)48)37-25-26-39(51-37)41-43-42(46-49-47-43)40(44-45-41)38-24-20-30(4)50-38/h19-28,32H,5-18H2,1-4H3 |  |  | 0.47 |  | 5.7 | 4.15 | 1.55
1635 | CCCCCCCCC(CCCCCCCC)n1c2cc(C)ccc2c2ccc(-c3ccc(-c4nnc(-c5ccc(C)s5)c5nccnc45)s3)cc21 | InChI=1S/C45H53N5S2/c1-5-7-9-11-13-15-17-34(18-16-14-12-10-8-6-2)50-37-29-31(3)19-22-35(37)36-23-21-33(30-38(36)50)39-25-26-41(52-39)43-45-44(46-27-28-47-45)42(48-49-43)40-24-20-32(4)51-40/h19-30,34H,5-18H2,1-4H3 |  |  | 0.13 |  | 5.73 | 3.88 | 1.85
1636 | CCCCCCCCc1nc2c(-c3ccc(C)s3)nnc(-c3ccc(-c4ccc5c6ccc(C)cc6n(C(CCCCCCCC)CCCCCCCC)c5c4)s3)c2nc1CCCCCCCC | InChI=1S/C61H85N5S2/c1-7-11-15-19-23-27-31-48(32-28-24-20-16-12-8-2)66-53-43-45(5)35-38-49(53)50-39-37-47(44-54(50)66)55-41-42-57(68-55)59-61-60(58(64-65-59)56-40-36-46(6)67-56)62-51(33-29-25-21-17-13-9-3)52(63-61)34-30-26-22-18-14-10-4/h35-44,48H,7-34H2,1-6H3 |  |  | 0.37 |  | 5.76 | 3.99 | 1.77
1637 | CCCCCCCCCCC(CCCCCCCCCC)n1c2cc(C)ccc2c2ccc(-c3ccc(-c4ccc(-c5ccc(C)s5)c5nsnc45)s3)cc21 | InChI=1S/C49H61N3S3/c1-5-7-9-11-13-15-17-19-21-38(22-20-18-16-14-12-10-8-6-2)52-43-33-35(3)23-26-39(43)40-27-25-37(34-44(40)52)45-31-32-47(54-45)42-29-28-41(46-30-24-36(4)53-46)48-49(42)51-55-50-48/h23-34,38H,5-22H2,1-4H3 |  |  | 3.05 |  | 5.48 | 3.46 | 2.02
1638 | CCCCCCCCCCC(CCCCCCCCCC)n1c2cc(C)ccc2c2ccc(-c3ccc(-c4sc(-c5ccc(C)s5)c5nc(C)c(C)nc45)s3)cc21 | InChI=1S/C51H65N3S3/c1-7-9-11-13-15-17-19-21-23-40(24-22-20-18-16-14-12-10-8-2)54-43-33-35(3)25-28-41(43)42-29-27-39(34-44(42)54)45-31-32-47(56-45)51-49-48(52-37(5)38(6)53-49)50(57-51)46-30-26-36(4)55-46/h25-34,40H,7-24H2,1-6H3 |  |  | 1.02 |  | 5.24 | 3.45 | 1.79
1639 | CCCCCCCCCCC(CCCCCCCCCC)n1c2cc(C)ccc2c2ccc(-c3ccc(-c4sc(-c5ccc(C)s5)c5nc(-c6ccccc6)c(-c6ccccc6)nc45)s3)cc21 | InChI=1S/C61H69N3S3/c1-5-7-9-11-13-15-17-25-31-48(32-26-18-16-14-12-10-8-6-2)64-51-41-43(3)33-36-49(51)50-37-35-47(42-52(50)64)53-39-40-55(66-53)61-59-58(60(67-61)54-38-34-44(4)65-54)62-56(45-27-21-19-22-28-45)57(63-59)46-29-23-20-24-30-46/h19-24,27-30,33-42,48H,5-18,25-26,31-32H2,1-4H3 |  |  | 0.9 |  | 5.23 | 3.55 | 1.68
1640 | CCCCC(CC)CC1(CC(CC)CCCC)c2cc(C)ccc2-c2ccc(-c3ccc(-c4ccc(-c5ccc(C)s5)c5nsnc45)s3)cc21 | InChI=1S/C45H52N2S3/c1-7-11-13-31(9-3)27-45(28-32(10-4)14-12-8-2)38-25-29(5)15-18-34(38)35-19-17-33(26-39(35)45)40-23-24-42(49-40)37-21-20-36(41-22-16-30(6)48-41)43-44(37)47-50-46-43/h15-26,31-32H,7-14,27-28H2,1-6H3 |  |  | 2.67 |  | 5.56 | 3.47 | 2.09
1641 | CCCCC(CC)CC1(CC(CC)CCCC)c2cc(C)ccc2-c2ccc(-c3ccc(-c4sc(-c5ccc(C)s5)c5nc(C)c(C)nc45)s3)cc21 | InChI=1S/C47H56N2S3/c1-9-13-15-33(11-3)27-47(28-34(12-4)16-14-10-2)38-25-29(5)17-20-36(38)37-21-19-35(26-39(37)47)40-23-24-42(51-40)46-44-43(48-31(7)32(8)49-44)45(52-46)41-22-18-30(6)50-41/h17-26,33-34H,9-16,27-28H2,1-8H3 |  |  | 1.37 |  | 5.26 | 3.45 | 1.81
1642 | CCCCC(CC)CC1(CC(CC)CCCC)c2cc(C)ccc2-c2ccc(-c3ccc(-c4sc(-c5ccc(C)s5)c5nc(-c6ccccc6)c(-c6ccccc6)nc45)s3)cc21 | InChI=1S/C57H60N2S3/c1-7-11-19-39(9-3)35-57(36-40(10-4)20-12-8-2)46-33-37(5)25-28-44(46)45-29-27-43(34-47(45)57)48-31-32-50(61-48)56-54-53(55(62-56)49-30-26-38(6)60-49)58-51(41-21-15-13-16-22-41)52(59-54)42-23-17-14-18-24-42/h13-18,21-34,39-40H,7-12,19-20,35-36H2,1-6H3 |  |  | 0.89 |  | 5.27 | 3.53 | 1.74
1643 | CCCCCCCCCCC(CCCCCCCCCC)n1c2cc(C)ccc2c2cc3c(cc21)c1ccc(-c2ccc(-c4ccc(-c5ccc(C)s5)c5nsnc45)s2)cc1n3C(CCCCCCCCCC)CCCCCCCCCC | InChI=1S/C76H106N4S3/c1-7-11-15-19-23-27-31-35-39-60(40-36-32-28-24-20-16-12-8-2)79-68-53-57(5)43-46-62(68)66-55-71-67(56-70(66)79)63-47-45-59(72-51-52-74(82-72)65-49-48-64(73-50-44-58(6)81-73)75-76(65)78-83-77-75)54-69(63)80(71)61(41-37-33-29-25-21-17-13-9-3)42-38-34-30-26-22-18-14-10-4/h43-56,60-61H,7-42H2,1-6H3 |  |  | 1.47 |  | 5.45 | 3.55 | 1.9
1644 | CCCCCCCCCCC(CCCCCCCCCC)n1c2cc(C)ccc2c2cc3c(cc21)c1ccc(-c2ccc(-c4sc(-c5ccc(C)s5)c5nc(C)c(C)nc45)s2)cc1n3C(CCCCCCCCCC)CCCCCCCCCC | InChI=1S/C78H110N4S3/c1-9-13-17-21-25-29-33-37-41-62(42-38-34-30-26-22-18-14-10-2)81-68-53-57(5)45-48-64(68)66-55-71-67(56-70(66)81)65-49-47-61(54-69(65)82(71)63(43-39-35-31-27-23-19-15-11-3)44-40-36-32-28-24-20-16-12-4)72-51-52-74(84-72)78-76-75(79-59(7)60(8)80-76)77(85-78)73-50-46-58(6)83-73/h45-56,62-63H,9-44H2,1-8H3 |  |  | 0.84 |  | 5.3 | 3.47 | 1.83
1645 | CCCCCCCCCCC(CCCCCCCCCC)n1c2cc(C)ccc2c2cc3c(cc21)c1ccc(-c2ccc(-c4sc(-c5ccc(C)s5)c5nc(-c6ccccc6)c(-c6ccccc6)nc45)s2)cc1n3C(CCCCCCCCCC)CCCCCCCCCC | InChI=1S/C88H114N4S3/c1-7-11-15-19-23-27-31-41-49-70(50-42-32-28-24-20-16-12-8-2)91-76-61-65(5)53-56-72(76)74-63-79-75(64-78(74)91)73-57-55-69(62-77(73)92(79)71(51-43-33-29-25-21-17-13-9-3)52-44-34-30-26-22-18-14-10-4)80-59-60-82(94-80)88-86-85(87(95-88)81-58-54-66(6)93-81)89-83(67-45-37-35-38-46-67)84(90-86)68-47-39-36-40-48-68/h35-40,45-48,53-64,70-71H,7-34,41-44,49-52H2,1-6H3 |  |  | 1.27 |  | 5.32 | 3.59 | 1.73
1646 | CCCCCCC(CCCC)COc1ccc(N(c2ccc(OCC(CCCC)CCCCCC)cc2)c2ccc(-n3c4cc(C)ccc4c4ccc(-c5ccc(-c6c7nsnc7c(-c7ccc(C)s7)c7nc(-c8ccccc8)c(-c8ccccc8)nc67)s5)cc43)cc2)cc1 | InChI=1S/C84H88N6O2S3/c1-7-11-15-19-27-59(25-13-9-3)55-91-68-44-40-65(41-45-68)89(66-42-46-69(47-43-66)92-56-60(26-14-10-4)28-20-16-12-8-2)64-36-38-67(39-37-64)90-72-53-57(5)33-48-70(72)71-49-35-63(54-73(71)90)74-51-52-76(94-74)78-82-81(77(75-50-34-58(6)93-75)83-84(78)88-95-87-83)85-79(61-29-21-17-22-30-61)80(86-82)62-31-23-18-24-32-62/h17-18,21-24,29-54,59-60H,7-16,19-20,25-28,55-56H2,1-6H3 |  |  | 0.61 |  | 4.8 | 3.7 | 1.1
1647 | CCCCCCCCC(CCCCCCCC)n1c2cc(C)ccc2c2ccc(-c3ccc(C4=C5C(=O)N(CCCCCCCC)C(c6ccc(C)s6)=C5C(=O)N4CCCCCCCC)s3)cc21 | InChI=1S/C61H85N3O2S2/c1-7-11-15-19-23-27-31-48(32-28-24-20-16-12-8-2)64-51-43-45(5)33-36-49(51)50-37-35-47(44-52(50)64)53-39-40-55(68-53)59-57-56(60(65)63(59)42-30-26-22-18-14-10-4)58(54-38-34-46(6)67-54)62(61(57)66)41-29-25-21-17-13-9-3/h33-40,43-44,48H,7-32,41-42H2,1-6H3 |  |  | 3.2 |  | 5.4 | 3.9 | 1.5
1648 | CCCCCCCCCCC(CCCCCCCCCC)n1c2cc(C)ccc2c2ccc(-c3ccc(C4=C5C(=O)N(CCCCCCCCCC)C(c6ccc(C)s6)=C5C(=O)N4CCCCCCCCCC)s3)cc21 | InChI=1S/C69H101N3O2S2/c1-7-11-15-19-23-27-31-35-39-56(40-36-32-28-24-20-16-12-8-2)72-59-51-53(5)41-44-57(59)58-45-43-55(52-60(58)72)61-47-48-63(76-61)67-65-64(68(73)71(67)50-38-34-30-26-22-18-14-10-4)66(62-46-42-54(6)75-62)70(69(65)74)49-37-33-29-25-21-17-13-9-3/h41-48,51-52,56H,7-40,49-50H2,1-6H3 |  |  | 3.8 |  | 5.4 | 3.9 | 1.5
1649 | CCCCCCCCN1C(=O)C2=C(c3ccc(-c4ccc5c(c4)-c4ccc(C)cc4[Ge]5(CCCC)CCCC)s3)N(CCCCCCCC)C(=O)C2=C1c1ccc(C)s1 | InChI=1S/C52H68GeN2O2S2/c1-7-11-15-17-19-21-33-54-49(45-28-24-38(6)58-45)47-48(52(54)57)50(55(51(47)56)34-22-20-18-16-12-8-2)46-30-29-44(59-46)39-25-27-42-41(36-39)40-26-23-37(5)35-43(40)53(42,31-13-9-3)32-14-10-4/h23-30,35-36H,7-22,31-34H2,1-6H3 |  |  | 1.5 |  | 5.38 | 3.7 | 1.68
1650 | CCCCCCCCN1C(=O)C2=C(c3ccc(-c4ccc5c(c4)[Ge](CCCCCCCC)(CCCCCCCC)c4cc(C)ccc4-5)s3)N(CCCCCCCC)C(=O)C2=C1c1ccc(C)s1 | InChI=1S/C60H84GeN2O2S2/c1-7-11-15-19-23-27-39-61(40-28-24-20-16-12-8-2)50-43-45(5)31-34-48(50)49-35-33-47(44-51(49)61)52-37-38-54(67-52)58-56-55(59(64)63(58)42-30-26-22-18-14-10-4)57(53-36-32-46(6)66-53)62(60(56)65)41-29-25-21-17-13-9-3/h31-38,43-44H,7-30,39-42H2,1-6H3 |  |  | 1.2 |  | 5.38 | 3.64 | 1.74
1651 | CCCCCCCC[Ge]1(CCCCCCCC)c2ccc(-c3ccc(-c4ccc(-c5ccc(C)s5)c5nsnc45)s3)cc2-c2ccc(C)cc21 | InChI=1S/C44H52GeN2S3/c1-5-7-9-11-13-15-27-45(28-16-14-12-10-8-6-2)38-23-19-33(30-37(38)34-20-17-31(3)29-39(34)45)40-25-26-42(49-40)36-22-21-35(41-24-18-32(4)48-41)43-44(36)47-50-46-43/h17-26,29-30H,5-16,27-28H2,1-4H3 |  |  | 2.8 |  | 5.38 | 3.91 | 1.47
1652 | CCCCCCCCCCC(CCCCCCCCCC)n1c2cc(C)ccc2c2ccc(-c3ccc(C4=C5C(=O)N(CC(CC)CCCC)C(c6ccc(C)s6)=C5C(=O)N4CC(CC)CCCC)s3)cc21 | InChI=1S/C65H93N3O2S2/c1-9-15-19-21-23-25-27-29-33-52(34-30-28-26-24-22-20-16-10-2)68-55-43-47(7)35-38-53(55)54-39-37-51(44-56(54)68)57-41-42-59(72-57)63-61-60(64(69)67(63)46-50(14-6)32-18-12-4)62(58-40-36-48(8)71-58)66(65(61)70)45-49(13-5)31-17-11-3/h35-44,49-50,52H,9-34,45-46H2,1-8H3 |  |  | 2.26 |  | 5.42 | 3.64 | 1.78
1653 | CCCCCCCCN1C(=O)C2=C(c3ccc(-c4ccc5c(c4)C(CCCCCCCC)(CCCCCCCC)c4cc(C)ccc4-5)s3)N(CCCCCCCC)C(=O)C2=C1c1ccc(C)s1 | InChI=1S/C61H84N2O2S2/c1-7-11-15-19-23-27-39-61(40-28-24-20-16-12-8-2)50-43-45(5)31-34-48(50)49-35-33-47(44-51(49)61)52-37-38-54(67-52)58-56-55(59(64)63(58)42-30-26-22-18-14-10-4)57(53-36-32-46(6)66-53)62(60(56)65)41-29-25-21-17-13-9-3/h31-38,43-44H,7-30,39-42H2,1-6H3 |  |  | 0.88 |  | 5.35 | 3.66 | 1.69
1654 | CCCCC(CC)CC(C[C@H](CC)CCCC)n1c2cc(C)sc2c2sc(-c3ccc(C4=C5C(=O)N(C[C@H](CC)CCCC)C(c6ccc(C)s6)=C5C(=O)N4C[C@H](CC)CCCC)s3)cc21 | InChI=1S/C57H81N3O2S4/c1-11-19-23-39(15-5)32-43(33-40(16-6)24-20-12-2)60-44-31-38(10)64-54(44)55-45(60)34-49(66-55)46-29-30-48(65-46)53-51-50(56(61)59(53)36-42(18-8)26-22-14-4)52(47-28-27-37(9)63-47)58(57(51)62)35-41(17-7)25-21-13-3/h27-31,34,39-43H,11-26,32-33,35-36H2,1-10H3/t39-,40?,41-,42-,43?/m1/s1 |  |  | 1.12 |  | 5.02 | 3.64 | 1.38
1655 | CCCCC(CC)CC(C[C@H](CC)CCCC)n1c2cc(C)sc2c2sc(-c3ccc(C4=C5C(=O)N(CCCC)C(c6ccc(C)s6)=C5C(=O)N4CCCC)s3)cc21 | InChI=1S/C49H65N3O2S4/c1-9-15-19-33(13-5)28-35(29-34(14-6)20-16-10-2)52-36-27-32(8)56-46(36)47-37(52)30-41(58-47)38-23-24-40(57-38)45-43-42(48(53)51(45)26-18-12-4)44(39-22-21-31(7)55-39)50(49(43)54)25-17-11-3/h21-24,27,30,33-35H,9-20,25-26,28-29H2,1-8H3/t33-,34?,35?/m1/s1 |  |  | 2.71 |  | 4.9 | 3.63 | 1.27
1656 | CCCCC(CC)CN1C(=O)C2=C(c3ccc(-c4cc5c(s4)-c4sc(C)cc4[Si]5(CC(CC)CCCC)CC(CC)CCCC)s3)N(CC(CC)CCCC)C(=O)C2=C1c1ccc(C)s1 | InChI=1S/C56H80N2O2S4Si/c1-11-19-23-39(15-5)33-57-51(44-28-27-37(9)61-44)49-50(56(57)60)52(58(55(49)59)34-40(16-6)24-20-12-2)45-30-29-43(63-45)46-32-48-54(64-46)53-47(31-38(10)62-53)65(48,35-41(17-7)25-21-13-3)36-42(18-8)26-22-14-4/h27-32,39-42H,11-26,33-36H2,1-10H3 |  |  | 2.1 |  | 5.04 | 3.47 | 1.57
1657 | CCCCCCCCOc1c2cc(-c3ccc(C4=C5C(=O)N(CC(CC)CCCC)C(c6ccc(C)s6)=C5C(=O)N4CC(CC)CCCC)s3)sc2c(OCCCCCCCC)c2cc(C)sc12 | InChI=1S/C58H80N2O4S4/c1-9-15-19-21-23-25-33-63-53-43-35-40(8)66-55(43)54(64-34-26-24-22-20-16-10-2)44-36-48(68-56(44)53)45-31-32-47(67-45)52-50-49(57(61)60(52)38-42(14-6)28-18-12-4)51(46-30-29-39(7)65-46)59(58(50)62)37-41(13-5)27-17-11-3/h29-32,35-36,41-42H,9-28,33-34,37-38H2,1-8H3 |  |  | 2.53 |  | 5.16 | 3.51 | 1.65
1658 | CCCCCC(CC)c1c(C(CC)CCCCC)c2cc(-c3ccc(C4=C5C(=O)N(CC(CC)CCCC)C(c6ccc(C)s6)=C5C(=O)N4CC(CC)CCCC)s3)sc2c2sc(C)cc12 | InChI=1S/C58H80N2O2S4/c1-11-19-23-27-41(17-7)49-43-33-38(10)64-55(43)56-44(50(49)42(18-8)28-24-20-12-2)34-48(66-56)45-31-32-47(65-45)54-52-51(57(61)60(54)36-40(16-6)26-22-14-4)53(46-30-29-37(9)63-46)59(58(52)62)35-39(15-5)25-21-13-3/h29-34,39-42H,11-28,35-36H2,1-10H3 |  |  | 4.31 |  | 5.21 | 3.63 | 1.58
1659 | CCCCC(CC)CN1C(=O)C2=C(c3ccc(-c4sc(-c5cc(-c6ccc(C[C@H](CC)CCCC)s6)c(C)s5)cc4-c4ccc(C[C@@H](CC)CCCC)s4)s3)N(CC(CC)CCCC)C(=O)C2=C1c1ccc(C)s1 | InChI=1S/C64H84N2O2S6/c1-11-19-23-43(15-5)35-47-28-31-51(71-47)49-37-56(70-42(49)10)57-38-50(52-32-29-48(72-52)36-44(16-6)24-20-12-2)62(74-57)55-34-33-54(73-55)61-59-58(63(67)66(61)40-46(18-8)26-22-14-4)60(53-30-27-41(9)69-53)65(64(59)68)39-45(17-7)25-21-13-3/h27-34,37-38,43-46H,11-26,35-36,39-40H2,1-10H3/t43-,44+,45?,46?/m1/s1 |  |  | 2.43 |  | 5.17 | 3.62 | 1.55
1660 | CCCCC(CC)Cc1ccc(-c2cc(-c3cc(-c4ccc(C[C@@H](CC)CCCC)s4)c(-c4ccc(C)c5nsnc45)s3)sc2C)s1 | InChI=1S/C64H84N2O2S6/c1-11-19-23-43(15-5)35-47-28-31-51(71-47)49-37-56(70-42(49)10)57-38-50(52-32-29-48(72-52)36-44(16-6)24-20-12-2)62(74-57)55-34-33-54(73-55)61-59-58(63(67)66(61)40-46(18-8)26-22-14-4)60(53-30-27-41(9)69-53)65(64(59)68)39-45(17-7)25-21-13-3/h27-34,37-38,43-46H,11-26,35-36,39-40H2,1-10H3/t43-,44+,45?,46?/m1/s1 |  |  | 1.39 |  | 5.52 | 3.24 | 2.28
1661 | CCCCC(CC)Cc1ccc(-c2cc(-c3cc(-c4ccc(C[C@@H](CC)CCCC)s4)c(-c4ccc(-c5ccc(-c6ccc(C)s6)c6nsnc56)s4)s3)sc2C)s1 | InChI=1S/C48H52N2S7/c1-7-11-13-31(9-3)25-33-16-21-41(53-33)37-27-44(52-30(37)6)45-28-38(42-22-17-34(54-42)26-32(10-4)14-12-8-2)48(56-45)43-24-23-40(55-43)36-19-18-35(39-20-15-29(5)51-39)46-47(36)50-57-49-46/h15-24,27-28,31-32H,7-14,25-26H2,1-6H3/t31?,32-/m0/s1 |  |  | 1.28 |  | 5.04 | 3.38 | 1.66
1662 | CCCCC(CC)COc1ccc(-c2nc3c(-c4ccc(C)s4)ccc(-c4ccc(-c5sc(-c6cc(-c7ccc(CC(CC)CCCC)s7)c(C)s6)cc5-c5ccc(C[C@@H](CC)CCCC)s5)s4)c3nc2-c2ccc(OCC(CC)CCCC)cc2)cc1 | InChI=1S/C78H94N2O2S6/c1-11-19-23-53(15-5)45-61-36-41-69(85-61)65-47-72(84-52(65)10)73-48-66(70-42-37-62(86-70)46-54(16-6)24-20-12-2)78(88-73)71-44-43-68(87-71)64-39-38-63(67-40-27-51(9)83-67)76-77(64)80-75(58-30-34-60(35-31-58)82-50-56(18-8)26-22-14-4)74(79-76)57-28-32-59(33-29-57)81-49-55(17-7)25-21-13-3/h27-44,47-48,53-56H,11-26,45-46,49-50H2,1-10H3/t53?,54-,55?,56?/m0/s1 |  |  | 1.29 |  | 5.28 | 3.22 | 2.06
1663 | CCCCCCCCC1(CCCCCCCC)c2cc(C)sc2-c2sc(-c3ccc(C4=C5C(=O)N(CC(CC)CCCC)C(c6ccc(C)s6)=C5C(=O)N4CC(CC)CCCC)s3)cc21 | InChI=1S/C57H80N2O2S4/c1-9-15-19-21-23-25-33-57(34-26-24-22-20-16-10-2)43-35-40(8)63-53(43)54-44(57)36-48(65-54)45-31-32-47(64-45)52-50-49(55(60)59(52)38-42(14-6)28-18-12-4)51(46-30-29-39(7)62-46)58(56(50)61)37-41(13-5)27-17-11-3/h29-32,35-36,41-42H,9-28,33-34,37-38H2,1-8H3 |  |  | 2.27 |  | 4.95 | 3.31 | 1.64
1664 | CCCCC(CC)COc1c2cc(-c3sc(C)c4sc(C(=O)C(CC)CCCC)cc34)sc2c(OCC(CC)CCCC)c2cc(C)sc12 | InChI=1S/C42H58O3S4/c1-9-15-18-28(12-4)24-44-37-31-21-26(7)46-41(31)38(45-25-29(13-5)19-16-10-2)32-22-35(49-42(32)37)40-33-23-34(48-39(33)27(8)47-40)36(43)30(14-6)20-17-11-3/h21-23,28-30H,9-20,24-25H2,1-8H3 |  |  | 6.58 |  | 5.12 | 3.55 | 1.57
1665 | CCCCCCCCC(CCCCCC)COc1c2sc3cc(-c4sc(C)c5sc(C(=O)CC(CC)CCCC)cc45)sc3c2c(OCC(CCCCCC)CCCCCCCC)c2sc3cc(C)sc3c12 | InChI=1S/C63H92O3S6/c1-9-15-20-24-26-30-35-46(33-28-22-17-11-3)41-65-56-54-60-51(37-43(7)67-60)71-62(54)57(66-42-47(34-29-23-18-12-4)36-31-27-25-21-16-10-2)55-61-53(72-63(55)56)40-52(70-61)59-48-39-50(69-58(48)44(8)68-59)49(64)38-45(14-6)32-19-13-5/h37,39-40,45-47H,9-36,38,41-42H2,1-8H3 |  |  | 3.64 |  | 5.15 | 2.95 | 2.2
1666 | C#CC#CC#CC#CC#CC(CCCCCCCC)CN1C(=O)c2c(C)sc(-c3cc4c(OCCCCCCCCCCCC)c5sc(C)cc5c(OCCCCCCCCCCCC)c4s3)c2C1=O.[HH].[HH].[HH].[HH].[HH].[HH].[HH].[HH].[HH].[HH].[HH].[HH] | InChI=1S/C62H79NO4S3.12H2/c1-7-11-15-19-23-26-28-31-35-39-43-66-56-51-45-48(5)68-58(51)57(67-44-40-36-32-29-27-24-20-16-12-8-2)52-46-53(70-59(52)56)60-55-54(49(6)69-60)61(64)63(62(55)65)47-50(41-37-33-22-18-14-10-4)42-38-34-30-25-21-17-13-9-3;;;;;;;;;;;;/h3,45-46,50H,7-8,10-12,14-16,18-20,22-24,26-29,31-33,35-37,39-41,43-44,47H2,1-2,4-6H3;12*1H |  |  | 3.42 |  | 5.42 | 3.6 | 1.82
1667 | C#CC#CC#CC#CC#CC(CCCCCCCC)CN1C(=O)c2c(C)sc(-c3cc4c(OCC(CC)CCCC)c5sc(C)cc5c(OCC(CC)CCCC)c4s3)c2C1=O.[HH].[HH].[HH].[HH].[HH].[HH].[HH].[HH].[HH].[HH].[HH].[HH] | InChI=1S/C54H63NO4S3.12H2/c1-9-15-19-21-23-24-26-28-32-42(31-27-25-22-20-16-10-2)35-55-53(56)46-39(8)61-52(47(46)54(55)57)45-34-44-49(59-37-41(14-6)30-18-12-4)50-43(33-38(7)60-50)48(51(44)62-45)58-36-40(13-5)29-17-11-3;;;;;;;;;;;;/h1,33-34,40-42H,10-14,16-18,20,22,25,27,29-31,35-37H2,2-8H3;12*1H |  |  | 4.79 |  | 5.44 | 3.58 | 1.86
1668 | CCCCCCCCCCCCOc1cc(-c2cc(OCCCCCCCCCCCC)c(-c3sc(C)c4c3C(=O)N(CCCCCCCCCCCC)C4=O)s2)sc1C | InChI=1S/C52H83NO4S3/c1-6-9-12-15-18-21-24-27-30-33-36-53-51(54)47-42(5)59-50(48(47)52(53)55)49-44(57-38-35-32-29-26-23-20-17-14-11-8-3)40-46(60-49)45-39-43(41(4)58-45)56-37-34-31-28-25-22-19-16-13-10-7-2/h39-40H,6-38H2,1-5H3 |  |  | 1.54 |  | 4.85 | 3.35 | 1.5
1669 | CCCCCCCCCCCCOc1cc(-c2cc(OCCCCCCCCCCCC)c(-c3sc(C)c4c3C(=O)N(CC(CCCC)CCCCCC)C4=O)s2)sc1C | InChI=1S/C52H83NO4S3/c1-7-11-15-18-20-22-24-26-28-31-35-56-43-37-45(58-40(43)5)46-38-44(57-36-32-29-27-25-23-21-19-16-12-8-2)49(60-46)50-48-47(41(6)59-50)51(54)53(52(48)55)39-42(33-14-10-4)34-30-17-13-9-3/h37-38,42H,7-36,39H2,1-6H3 |  |  | 0.64 |  | 5.05 | 3.53 | 1.52
1670 | CCCCCCCCCCCCN1C(=O)c2c(C)sc(-c3cc4c(s3)-c3sc(C)cc3C4(CCCCCCCC)CCCCCCCC)c2C1=O | InChI=1S/C45H67NO2S3/c1-6-9-12-15-18-19-20-21-24-27-30-46-43(47)38-34(5)50-42(39(38)44(46)48)37-32-36-41(51-37)40-35(31-33(4)49-40)45(36,28-25-22-16-13-10-7-2)29-26-23-17-14-11-8-3/h31-32H,6-30H2,1-5H3 |  |  | 3.15 |  | 5.26 | 3.59 | 1.67
1671 | C/C=C/c1cc2c(OCCCCCCCCCCCC)c3sc(C)cc3c(OCCCCCCCCCCCC)c2s1 | InChI=1S/C38H60O2S2/c1-5-8-10-12-14-16-18-20-22-24-27-39-35-33-29-31(4)41-37(33)36(34-30-32(26-7-3)42-38(34)35)40-28-25-23-21-19-17-15-13-11-9-6-2/h7,26,29-30H,5-6,8-25,27-28H2,1-4H3/b26-7+ |  |  | 0.25 |  | 5.07 | 3.04 | 2.03
1672 | CCCCCCCCCCCCOc1c2cc(-c3ccc(C)s3)sc2c(OCCCCCCCCCCCC)c2cc(C)sc12 | InChI=1S/C40H60O2S3/c1-5-7-9-11-13-15-17-19-21-23-27-41-37-33-29-32(4)44-39(33)38(42-28-24-22-20-18-16-14-12-10-8-6-2)34-30-36(45-40(34)37)35-26-25-31(3)43-35/h25-26,29-30H,5-24,27-28H2,1-4H3 |  |  | 1.6 |  | 5.05 | 2.99 | 2.06
1673 | CCCCCCCCCCCCOc1c2cc(-c3sc(C)c4c3OCCO4)sc2c(OCCCCCCCCCCCC)c2cc(C)sc12 | InChI=1S/C42H62O4S3/c1-5-7-9-11-13-15-17-19-21-23-25-43-37-33-29-31(3)47-40(33)38(44-26-24-22-20-18-16-14-12-10-8-6-2)34-30-35(49-41(34)37)42-39-36(32(4)48-42)45-27-28-46-39/h29-30H,5-28H2,1-4H3 |  |  | 0.36 |  | 4.56 | 2.59 | 1.97
1674 | CCCCCCCCCCCCOc1c2cc(-c3ccc(C)c4nc(-c5ccccc5)c(-c5ccccc5)nc34)sc2c(OCCCCCCCCCCCC)c2cc(C)sc12 | InChI=1S/C56H70N2O2S2/c1-5-7-9-11-13-15-17-19-21-29-37-59-53-46-39-42(4)61-55(46)54(60-38-30-22-20-18-16-14-12-10-8-6-2)47-40-48(62-56(47)53)45-36-35-41(3)49-52(45)58-51(44-33-27-24-28-34-44)50(57-49)43-31-25-23-26-32-43/h23-28,31-36,39-40H,5-22,29-30,37-38H2,1-4H3 |  |  | 0.23 |  | 4.78 | 3.15 | 1.63
1675 | CCCCCCCCCCCCOc1c2cc(-c3ccc(C)c4nsnc34)sc2c(OCCCCCCCCCCCC)c2cc(C)sc12 | InChI=1S/C42H60N2O2S3/c1-5-7-9-11-13-15-17-19-21-23-27-45-39-34-29-32(4)47-41(34)40(46-28-24-22-20-18-16-14-12-10-8-6-2)35-30-36(48-42(35)39)33-26-25-31(3)37-38(33)44-49-43-37/h25-26,29-30H,5-24,27-28H2,1-4H3 |  |  | 0.9 |  | 5.1 | 3.4 | 1.7
1676 | CCCCCCCCCCCCOc1c2cc(-c3sc(C)c4nccnc34)sc2c(OCCCCCCCCCCCC)c2cc(C)sc12 | InChI=1S/C42H60N2O2S3/c1-5-7-9-11-13-15-17-19-21-23-27-45-38-33-29-31(3)47-40(33)39(46-28-24-22-20-18-16-14-12-10-8-6-2)34-30-35(49-41(34)38)42-37-36(32(4)48-42)43-25-26-44-37/h25-26,29-30H,5-24,27-28H2,1-4H3 |  |  | 0.11 |  | 4.65 | 3.6 | 1.05
1677 | CCCCCCCCCCCCOc1c2cc(-c3ccc(C)c4n[se]nc34)sc2c(OCCCCCCCCCCCC)c2cc(C)sc12 | InChI=1S/C42H60N2O2S2Se/c1-5-7-9-11-13-15-17-19-21-23-27-45-39-34-29-32(4)47-41(34)40(46-28-24-22-20-18-16-14-12-10-8-6-2)35-30-36(48-42(35)39)33-26-25-31(3)37-38(33)44-49-43-37/h25-26,29-30H,5-24,27-28H2,1-4H3 |  |  | 0.18 |  | 4.88 | 3.36 | 1.52
1678 | CCCCCCc1cc(-c2c3cc(-c4ccc(C)c5nsnc45)sc3c(-c3cc(CCCCCC)c(CC(CC)CCCC)s3)c3cc(C)sc23)sc1CC(CC)CCCC | InChI=1S/C54H72N2S5/c1-9-15-19-21-25-39-32-47(58-44(39)30-37(13-5)23-17-11-3)49-42-29-36(8)57-53(42)50(43-34-46(60-54(43)49)41-28-27-35(7)51-52(41)56-61-55-51)48-33-40(26-22-20-16-10-2)45(59-48)31-38(14-6)24-18-12-4/h27-29,32-34,37-38H,9-26,30-31H2,1-8H3 |  |  | 9.4 |  | 5.45 | 3.7 | 1.75
1679 | CCCCCCCCOc1ccc(-c2nc3c(-c4ccc(C)s4)c(F)c(F)c(-c4ccc(-c5cc6c(-c7cc(F)c(CC(CC)CCCC)s7)c7sc(C)cc7c(-c7cc(F)c(CC(CC)CCCC)s7)c6s5)s4)c3nc2-c2ccc(OCCCCCCCC)cc2)cc1 | InChI=1S/C80H90F4N2O2S6/c1-9-15-19-21-23-25-41-87-55-34-30-53(31-35-55)75-76(54-32-36-56(37-33-54)88-42-26-24-22-20-16-10-2)86-78-72(74(84)73(83)71(77(78)85-75)62-38-29-49(7)89-62)63-40-39-61(91-63)66-46-58-70(68-48-60(82)65(93-68)45-52(14-6)28-18-12-4)79-57(43-50(8)90-79)69(80(58)94-66)67-47-59(81)64(92-67)44-51(13-5)27-17-11-3/h29-40,43,46-48,51-52H,9-28,41-42,44-45H2,1-8H3 |  |  | 8.55 |  | 5.05 | 3.3 | 1.75
1680 | CCCCCCCCOc1ccc(-c2nc3c(-c4ccc(C)s4)ccc(-c4ccc(-c5cc6c(-c7ccc(CC(CC)CCCC)s7)c7sc(C)cc7c(-c7ccc(CC(CC)CCCC)s7)c6s5)s4)c3nc2-c2ccc(OCCCCCCCC)cc2)cc1 | InChI=1S/C80H94N2O2S6/c1-9-15-19-21-23-25-47-83-59-34-30-57(31-35-59)75-76(58-32-36-60(37-33-58)84-48-26-24-22-20-16-10-2)82-78-64(41-40-63(77(78)81-75)67-42-29-53(7)85-67)68-45-46-69(89-68)72-52-66-74(71-44-39-62(88-71)51-56(14-6)28-18-12-4)79-65(49-54(8)86-79)73(80(66)90-72)70-43-38-61(87-70)50-55(13-5)27-17-11-3/h29-46,49,52,55-56H,9-28,47-48,50-51H2,1-8H3 |  |  | 5.63 |  | 4.66 | 2.95 | 1.71
1681 | CCCCCCCCOc1ccc(-c2nc3c(-c4ccc(C)s4)ccc(-c4ccc(-c5cc6c(-c7cc(F)c(CC(CC)CCCC)s7)c7sc(C)cc7c(-c7cc(F)c(CC(CC)CCCC)s7)c6s5)s4)c3nc2-c2ccc(OCCCCCCCC)cc2)cc1 | InChI=1S/C80H92F2N2O2S6/c1-9-15-19-21-23-25-43-85-57-34-30-55(31-35-57)75-76(56-32-36-58(37-33-56)86-44-26-24-22-20-16-10-2)84-78-60(39-38-59(77(78)83-75)65-40-29-51(7)87-65)66-41-42-67(89-66)70-48-62-74(72-50-64(82)69(91-72)47-54(14-6)28-18-12-4)79-61(45-52(8)88-79)73(80(62)92-70)71-49-63(81)68(90-71)46-53(13-5)27-17-11-3/h29-42,45,48-50,53-54H,9-28,43-44,46-47H2,1-8H3 |  |  | 6.25 |  | 4.86 | 3.15 | 1.71
1682 | CCCCCCCCOc1ccc(-c2nc3c(-c4ccc(C)s4)c(F)c(F)c(-c4ccc(-c5cc6c(-c7ccc(CC(CC)CCCC)s7)c7sc(C)cc7c(-c7ccc(CC(CC)CCCC)s7)c6s5)s4)c3nc2-c2ccc(OCCCCCCCC)cc2)cc1 | InChI=1S/C80H92F2N2O2S6/c1-9-15-19-21-23-25-45-85-57-34-30-55(31-35-57)75-76(56-32-36-58(37-33-56)86-46-26-24-22-20-16-10-2)84-78-72(74(82)73(81)71(77(78)83-75)66-40-29-51(7)87-66)67-44-43-63(91-67)68-50-62-70(65-42-39-60(90-65)49-54(14-6)28-18-12-4)79-61(47-52(8)88-79)69(80(62)92-68)64-41-38-59(89-64)48-53(13-5)27-17-11-3/h29-44,47,50,53-54H,9-28,45-46,48-49H2,1-8H3 |  |  | 7.39 |  | 4.92 | 3.21 | 1.71
1683 | CCCCCCCCC(CCCCCC)CS(=O)(=O)c1cc2c(C)sc(-c3cc4c(-c5ccc(CC(CC)CCCC)s5)c5sc(C)cc5c(-c5ccc(CC(CC)CCCC)s5)c4s3)c2s1 | InChI=1S/C58H80O2S7/c1-9-15-19-21-22-24-28-43(27-23-20-16-10-2)38-67(59,60)52-37-46-40(8)62-58(57(46)66-52)51-36-48-54(50-32-30-45(64-50)35-42(14-6)26-18-12-4)55-47(33-39(7)61-55)53(56(48)65-51)49-31-29-44(63-49)34-41(13-5)25-17-11-3/h29-33,36-37,41-43H,9-28,34-35,38H2,1-8H3 |  |  | 5.93 |  | 5.29 | 3.68 | 1.61
1684 | CCCCCCCCC(CCCCCC)CS(=O)(=O)c1cc2c(C)sc(-c3cc4sc5c(-c6ccc(C[C@H](CC)CCCC)s6)c6c(sc7cc(C)sc76)c(-c6ccc(C[C@@H](CC)CCCC)s6)c5c4s3)c2s1 | InChI=1S/C62H80O2S9/c1-9-15-19-21-22-24-28-43(27-23-20-16-10-2)38-73(63,64)52-36-46-40(8)66-60(57(46)72-52)51-37-50-59(69-51)56-54(48-32-30-45(68-48)35-42(14-6)26-18-12-4)61-55(58-49(70-61)33-39(7)65-58)53(62(56)71-50)47-31-29-44(67-47)34-41(13-5)25-17-11-3/h29-33,36-37,41-43H,9-28,34-35,38H2,1-8H3/t41-,42+,43?/m1/s1 |  |  | 7.79 |  | 5.21 | 3.68 | 1.53
1685 | CCCCCCCCC(CCCCCC)CS(=O)(=O)c1cc2c(-c3ccc(C)s3)sc(-c3ccc(-c4cc5c(-c6ccc(C[C@@H](CC)CCCC)s6)c6sc(C)cc6c(-c6ccc(C[C@H](CC)CCCC)s6)c5s4)s3)c2s1 | InChI=1S/C66H84O2S9/c1-9-15-19-21-22-24-28-47(27-23-20-16-10-2)42-77(67,68)59-41-52-62(56-32-29-43(7)69-56)76-66(65(52)75-59)57-36-35-53(73-57)58-40-51-61(55-34-31-49(72-55)39-46(14-6)26-18-12-4)63-50(37-44(8)70-63)60(64(51)74-58)54-33-30-48(71-54)38-45(13-5)25-17-11-3/h29-37,40-41,45-47H,9-28,38-39,42H2,1-8H3/t45-,46+,47?/m1/s1 |  |  | 7.48 |  | 5.04 | 3.68 | 1.36
1686 | CCCCCCCCC(CCCCCC)COc1c2cc(-c3ccc(C)c4nsnc34)sc2c(OCC(CCCCCC)CCCCCCCC)c2cc(C)sc12 | InChI=1S/C50H76N2O2S3/c1-7-11-15-19-21-25-29-39(27-23-17-13-9-3)35-53-47-42-33-38(6)55-49(42)48(54-36-40(28-24-18-14-10-4)30-26-22-20-16-12-8-2)43-34-44(56-50(43)47)41-32-31-37(5)45-46(41)52-57-51-45/h31-34,39-40H,7-30,35-36H2,1-6H3 |  |  | 1.71 |  | 5.22 | 3.68 | 1.54
1687 | CCCCC(CC)COc1c2cc(-c3sc(-c4ccc(-c5cc(CC(CC)CCCC)c(C)s5)c5nsnc45)cc3CC(CC)CCCC)sc2c(OCC(CC)CCCC)c2cc(C)sc12 | InChI=1S/C58H80N2O2S5/c1-11-19-23-39(15-5)30-43-32-49(64-38(43)10)45-27-28-46(53-52(45)59-67-60-53)50-33-44(31-40(16-6)24-20-12-2)56(65-50)51-34-48-55(62-36-42(18-8)26-22-14-4)57-47(29-37(9)63-57)54(58(48)66-51)61-35-41(17-7)25-21-13-3/h27-29,32-34,39-42H,11-26,30-31,35-36H2,1-10H3 |  |  | 7.4 |  | 5.24 | 3.68 | 1.56
1688 | CCCCCCCCC(CCCCCC)CN1C(=O)C2=C(c3ccc(-c4cc5c(OC[C@@H](CC)CCCC)c6sc(C)cc6c(OC[C@@H](CC)CCCC)c5s4)s3)N(CC(CCCCCC)CCCCCCCC)C(=O)C2=C1c1ccc(C)s1 | InChI=1S/C74H112N2O4S4/c1-11-19-25-29-31-35-41-57(39-33-27-21-13-3)49-75-67(62-44-43-53(9)81-62)65-66(74(75)78)68(76(73(65)77)50-58(40-34-28-22-14-4)42-36-32-30-26-20-12-2)63-46-45-61(83-63)64-48-60-70(80-52-56(18-8)38-24-16-6)71-59(47-54(10)82-71)69(72(60)84-64)79-51-55(17-7)37-23-15-5/h43-48,55-58H,11-42,49-52H2,1-10H3/t55-,56-,57?,58?/m0/s1 |  |  | 2.83 |  | 5.29 | 3.84 | 1.45
1689 | CCCCCCCCC(CCCCCC)CN1C(=O)C2=C(c3ccc(-c4cc5c(-c6ccc(C[C@@H](CC)CCCC)s6)c6sc(C)cc6c(-c6ccc(C[C@@H](CC)CCCC)s6)c5s4)s3)N(CC(CCCCCC)CCCCCCCC)C(=O)C2=C1c1ccc(C)s1 | InChI=1S/C82H116N2O2S6/c1-11-19-25-29-31-35-41-61(39-33-27-21-13-3)55-83-77(70-46-43-57(9)87-70)75-76(82(83)86)78(84(81(75)85)56-62(40-34-28-22-14-4)42-36-32-30-26-20-12-2)71-50-49-67(91-71)72-54-66-74(69-48-45-64(90-69)53-60(18-8)38-24-16-6)79-65(51-58(10)88-79)73(80(66)92-72)68-47-44-63(89-68)52-59(17-7)37-23-15-5/h43-51,54,59-62H,11-42,52-53,55-56H2,1-10H3/t59-,60-,61?,62?/m0/s1 |  |  | 4.23 |  | 5.29 | 3.84 | 1.45
1690 | CCCCCCCCC(CCCCCC)CN1C(=O)C2=C(c3cc4sc(-c5cc6c(-c7ccc(CC(CC)CCCC)s7)c7sc(C)cc7c(-c7ccc(CC(CC)CCCC)s7)c6s5)cc4s3)N(CC(CCCCCC)CCCCCCCC)C(=O)C2=C1c1cc2sc(C)cc2s1 | InChI=1S/C86H116N2O2S8/c1-11-19-25-29-31-35-41-61(39-33-27-21-13-3)55-87-81(75-53-71-69(96-75)48-58(10)91-71)79-80(86(87)90)82(88(85(79)89)56-62(40-34-28-22-14-4)42-36-32-30-26-20-12-2)76-54-74-73(97-76)52-72(95-74)70-51-66-78(68-46-44-64(94-68)50-60(18-8)38-24-16-6)83-65(47-57(9)92-83)77(84(66)98-70)67-45-43-63(93-67)49-59(17-7)37-23-15-5/h43-48,51-54,59-62H,11-42,49-50,55-56H2,1-10H3 |  |  | 6.18 |  | 5.05 | 3.62 | 1.43
1691 | CCCCCCCCOc1ccc(-c2nc3c(-c4ccc(C)s4)c(F)c(F)c(-c4ccc(-c5cc6c(CC(CCCC)CCCCCC)c7sc(C)cc7c(CC(CCCC)CCCCCC)c6s5)s4)c3nc2-c2ccc(OCCCCCCCC)cc2)cc1 | InChI=1S/C80H104F2N2O2S4/c1-9-15-21-25-27-31-49-85-61-42-38-59(39-43-61)75-76(60-40-44-62(45-41-60)86-50-32-28-26-22-16-10-2)84-78-72(74(82)73(81)71(77(78)83-75)68-46-37-55(7)87-68)69-48-47-67(89-69)70-54-66-65(53-58(34-20-14-6)36-30-24-18-12-4)79-63(51-56(8)88-79)64(80(66)90-70)52-57(33-19-13-5)35-29-23-17-11-3/h37-48,51,54,57-58H,9-36,49-50,52-53H2,1-8H3 |  |  | 5.68 |  | 6 | 4.23 | 1.77
1692 | CCCCCCCCOc1ccc(-c2nc3c(-c4cc5sc(C)cc5s4)c(F)c(F)c(-c4cc5sc(-c6cc7c(CC(CCCC)CCCCCC)c8sc(C)cc8c(CC(CCCC)CCCCCC)c7s6)cc5s4)c3nc2-c2ccc(OCCCCCCCC)cc2)cc1 | InChI=1S/C84H104F2N2O2S6/c1-9-15-21-25-27-31-45-89-61-41-37-59(38-42-61)79-80(60-39-43-62(44-40-60)90-46-32-28-26-22-16-10-2)88-82-76(78(86)77(85)75(81(82)87-79)73-53-69-67(94-73)48-56(8)91-69)74-54-72-71(95-74)52-70(93-72)68-51-66-65(50-58(34-20-14-6)36-30-24-18-12-4)83-63(47-55(7)92-83)64(84(66)96-68)49-57(33-19-13-5)35-29-23-17-11-3/h37-44,47-48,51-54,57-58H,9-36,45-46,49-50H2,1-8H3 |  |  | 5.6 |  | 5.9 | 4.23 | 1.67
1693 | CCCCCCCCCCC(CCCCCCCC)CN1C(=O)c2c(-c3ccc(-c4ccc(C)s4)s3)sc(-c3ccc(-c4ccc(-c5cc6c(OCC(CC)CCCC)c7sc(C)cc7c(OCC(CC)CCCC)c6s5)s4)s3)c2C1=O | InChI=1S/C70H91NO4S7/c1-9-15-19-21-23-24-26-28-32-50(31-27-25-22-20-16-10-2)43-71-69(72)61-62(70(71)73)68(82-67(61)58-39-37-54(79-58)53-34-33-46(7)76-53)59-40-38-56(80-59)55-35-36-57(78-55)60-42-52-64(75-45-49(14-6)30-18-12-4)65-51(41-47(8)77-65)63(66(52)81-60)74-44-48(13-5)29-17-11-3/h33-42,48-50H,9-32,43-45H2,1-8H3 |  |  | 3.3 |  | 5.39 | 3.52 | 1.87
1694 | CCCCCCCCCCC(CCCCCCCC)CN1C(=O)c2c(-c3cc4sc(C)cc4s3)sc(-c3cc4sc(-c5cc6c(OCC(CC)CCCC)c7sc(C)cc7c(OCC(CC)CCCC)c6s5)cc4s3)c2C1=O | InChI=1S/C66H87NO4S7/c1-9-15-19-21-23-24-26-28-32-46(31-27-25-22-20-16-10-2)39-67-65(68)57-58(66(67)69)64(78-63(57)55-37-51-49(75-55)34-43(8)72-51)56-38-54-53(76-56)36-52(74-54)50-35-48-60(71-41-45(14-6)30-18-12-4)61-47(33-42(7)73-61)59(62(48)77-50)70-40-44(13-5)29-17-11-3/h33-38,44-46H,9-32,39-41H2,1-8H3 |  |  | 5.55 |  | 5.47 | 3.4 | 2.07
1695 | CCCCCCc1c(C)sc2cc(-c3sc(-c4cc5sc(-c6cc7c(OCC(CC)CCCC)c8sc(C)cc8c(OCC(CC)CCCC)c7s6)c(CCCCCC)c5s4)c4c3C(=O)N(CC(CCCC)CCCCCC)C4=O)sc12 | InChI=1S/C70H95NO4S7/c1-11-19-25-28-34-48(33-24-16-6)41-71-69(72)58-59(70(71)73)68(82-67(58)56-39-54-62(79-56)49(45(10)77-54)35-29-26-20-12-2)57-40-55-64(80-57)50(36-30-27-21-13-3)63(78-55)53-38-52-61(75-43-47(18-8)32-23-15-5)65-51(37-44(9)76-65)60(66(52)81-53)74-42-46(17-7)31-22-14-4/h37-40,46-48H,11-36,41-43H2,1-10H3 |  |  | 5.77 |  | 5.42 | 3.52 | 1.9
1696 | CCCCCCCCCCC(CCCCCCCC)CN1C(=O)c2c(-c3cc4sc(C)c(CCCCCC)c4s3)sc(-c3cc4sc(-c5cc6c(-c7ccc(CC(CC)CCCC)s7)c7sc(C)cc7c(-c7ccc(CC(CC)CCCC)s7)c6s5)c(CCCCCC)c4s3)c2C1=O | InChI=1S/C86H115NO2S9/c1-11-19-25-29-31-32-34-36-42-60(41-35-33-30-26-20-12-2)55-87-85(88)76-77(86(87)89)84(98-83(76)72-53-70-78(95-72)63(57(10)91-70)43-37-27-21-13-3)73-54-71-80(96-73)64(44-38-28-22-14-4)79(94-71)69-52-66-75(68-48-46-62(93-68)51-59(18-8)40-24-16-6)81-65(49-56(9)90-81)74(82(66)97-69)67-47-45-61(92-67)50-58(17-7)39-23-15-5/h45-49,52-54,58-60H,11-44,50-51,55H2,1-10H3 |  |  | 7.71 |  | 5.38 | 3.47 | 1.91
1697 | CCCCCCCCCCCCOC(=O)c1cc2c(C)sc(-c3cc4c(OCCCCCCCC)c5sc(C)cc5c(OCCCCCCCC)c4s3)c2s1 | InChI=1S/C47H68O4S4/c1-6-9-12-15-18-19-20-21-24-27-30-51-47(48)40-32-36-35(5)53-46(45(36)55-40)39-33-38-42(50-29-26-23-17-14-11-8-3)43-37(31-34(4)52-43)41(44(38)54-39)49-28-25-22-16-13-10-7-2/h31-33H,6-30H2,1-5H3 |  |  | 4.76 |  | 4.9 | 3.2 | 1.7
1698 | CCCCCCCCOC(=O)c1cc2c(C)sc(-c3cc4c(OCC(CC)CCCC)c5sc(C)cc5c(OCC(CC)CCCC)c4s3)c2s1 | InChI=1S/C43H60O4S4/c1-8-13-16-17-18-19-22-45-43(44)36-24-32-29(7)49-42(41(32)51-36)35-25-34-38(47-27-31(12-5)21-15-10-3)39-33(23-28(6)48-39)37(40(34)50-35)46-26-30(11-4)20-14-9-2/h23-25,30-31H,8-22,26-27H2,1-7H3 |  |  | 3.02 |  | 5.01 | 3.24 | 1.77
1699 | CCCCCCC(CCCC)COC(=O)c1cc2c(C)sc(-c3cc4c(OCC(CC)CCCC)c5sc(C)cc5c(OCC(CC)CCCC)c4s3)c2s1 | InChI=1S/C47H68O4S4/c1-9-15-19-20-24-35(23-18-12-4)30-51-47(48)40-26-36-32(8)53-46(45(36)55-40)39-27-38-42(50-29-34(14-6)22-17-11-3)43-37(25-31(7)52-43)41(44(38)54-39)49-28-33(13-5)21-16-10-2/h25-27,33-35H,9-24,28-30H2,1-8H3 |  |  | 2.26 |  | 5.01 | 3.17 | 1.84
1700 | CCCCCCCCc1c2cc(-c3sc(C)c4cc(C(=O)OCC(CC)CCCC)sc34)sc2c(CCCCCCCC)c2cc(C)sc12 | InChI=1S/C43H60O2S4/c1-7-11-14-16-18-20-23-32-35-25-29(5)46-39(35)33(24-21-19-17-15-12-8-2)36-27-37(48-40(32)36)42-41-34(30(6)47-42)26-38(49-41)43(44)45-28-31(10-4)22-13-9-3/h25-27,31H,7-24,28H2,1-6H3 |  |  | 5.53 |  | 5.04 | 3.29 | 1.75
1701 | CCCCCCCCOc1c2cc(-c3sc(C)c4c(F)c(C(=O)OCC(CC)CCCC)sc34)sc2c(OCCCCCCCC)c2cc(C)sc12 | InChI=1S/C43H59FO4S4/c1-7-11-14-16-18-20-23-46-36-31-25-28(5)49-38(31)37(47-24-21-19-17-15-12-8-2)32-26-33(51-39(32)36)40-41-34(29(6)50-40)35(44)42(52-41)43(45)48-27-30(10-4)22-13-9-3/h25-26,30H,7-24,27H2,1-6H3 |  |  | 5.9 |  | 5.12 | 3.31 | 1.81
1702 | CCCCC(CC)COC(=O)c1sc2c(-c3cc4c(-c5ccc(SCCC(C)CCCC(C)C)s5)c5sc(C)cc5c(-c5ccc(SCCC(C)CCCC(C)C)s5)c4s3)sc(C)c2c1F | InChI=1S/C55H71FO2S8/c1-11-13-20-38(12-2)31-58-55(57)54-49(56)46-37(10)62-52(53(46)66-54)43-30-40-48(42-22-24-45(64-42)60-28-26-35(8)19-15-17-33(5)6)50-39(29-36(9)61-50)47(51(40)65-43)41-21-23-44(63-41)59-27-25-34(7)18-14-16-32(3)4/h21-24,29-30,32-35,38H,11-20,25-28,31H2,1-10H3 |  |  | 7.36 |  | 5.29 | 3.68 | 1.61
1703 | CCCCC(CC)COc1c2cc(-c3sc(C)c4c3C(=O)N(CCC(C)CCCC(C)C)C4=O)sc2c(OCC(CC)CCCC)c2cc(C)sc12 | InChI=1S/C44H63NO4S3/c1-10-14-19-31(12-3)25-48-38-33-23-29(8)50-40(33)39(49-26-32(13-4)20-15-11-2)34-24-35(52-41(34)38)42-37-36(30(9)51-42)43(46)45(44(37)47)22-21-28(7)18-16-17-27(5)6/h23-24,27-28,31-32H,10-22,25-26H2,1-9H3 |  |  | 5.7 |  | 5.57 | 3.87 | 1.7
1704 | CCCCCCCCCCc1ccc(-c2c3cc(-c4sc(C)c5c4C(=O)N(CCCCCCCC)C5=O)sc3c(-c3ccc(CCCCCCCCCC)s3)c3cc(C)sc23)s1 | InChI=1S/C54H71NO2S5/c1-6-9-12-15-18-20-22-25-28-39-30-32-43(60-39)47-41-35-37(4)58-50(41)48(44-33-31-40(61-44)29-26-23-21-19-16-13-10-7-2)42-36-45(62-51(42)47)52-49-46(38(5)59-52)53(56)55(54(49)57)34-27-24-17-14-11-8-3/h30-33,35-36H,6-29,34H2,1-5H3 |  |  | 4.51 |  | 5.47 | 3.67 | 1.8
1705 | CCCCCCCCCCCCc1ccc(-c2c3cc(-c4sc(C)c5c4C(=O)N(CCCCCCCC)C5=O)sc3c(-c3ccc(CCCCCCCCCCCC)s3)c3cc(C)sc23)s1 | InChI=1S/C58H79NO2S5/c1-6-9-12-15-18-20-22-24-26-29-32-43-34-36-47(64-43)51-45-39-41(4)62-54(45)52(48-37-35-44(65-48)33-30-27-25-23-21-19-16-13-10-7-2)46-40-49(66-55(46)51)56-53-50(42(5)63-56)57(60)59(58(53)61)38-31-28-17-14-11-8-3/h34-37,39-40H,6-33,38H2,1-5H3 |  |  | 4.5 |  | 5.56 | 3.74 | 1.82
1706 | CCCCCCCCC(CCCCCC)Cc1ccc(-c2c3cc(-c4ccc(-c5ccc(-c6ccc(C)s6)c6nsnc56)s4)sc3c(-c3ccc(CC(CCCCCC)CCCCCCCC)s3)c3cc(C)sc23)s1 | InChI=1S/C66H84N2S7/c1-7-11-15-19-21-25-29-47(27-23-17-13-9-3)42-49-32-37-58(71-49)61-53-41-46(6)70-65(53)62(59-38-33-50(72-59)43-48(28-24-18-14-10-4)30-26-22-20-16-12-8-2)54-44-60(74-66(54)61)57-40-39-56(73-57)52-35-34-51(55-36-31-45(5)69-55)63-64(52)68-75-67-63/h31-41,44,47-48H,7-30,42-43H2,1-6H3 |  |  | 3.48 |  | 5.09 | 3.45 | 1.64
1707 | CCCCCCCCc1cc(-c2c3cc(-c4ccc(-c5ccc(-c6ccc(C)s6)c6nsnc56)s4)sc3c(-c3cc(CCCCCCCC)c(CCCCCCCC)s3)c3cc(C)sc23)sc1CCCCCCCC | InChI=1S/C66H84N2S7/c1-7-11-15-19-23-27-31-47-42-59(71-53(47)33-29-25-21-17-13-9-3)61-51-41-46(6)70-65(51)62(60-43-48(32-28-24-20-16-12-8-2)54(72-60)34-30-26-22-18-14-10-4)52-44-58(74-66(52)61)57-40-39-56(73-57)50-37-36-49(55-38-35-45(5)69-55)63-64(50)68-75-67-63/h35-44H,7-34H2,1-6H3 |  |  | 5.76 |  | 5.11 | 3.43 | 1.68
1708 | CCCCCCCCOc1c2cc(-c3sc(C)c4cc(C(=O)OCC(CC)CCCC)sc34)sc2c(OCCCCCCCC)c2cc(C)sc12 | InChI=1S/C43H60O4S4/c1-7-11-14-16-18-20-23-45-37-33-25-29(5)48-39(33)38(46-24-21-19-17-15-12-8-2)34-27-35(50-40(34)37)42-41-32(30(6)49-42)26-36(51-41)43(44)47-28-31(10-4)22-13-9-3/h25-27,31H,7-24,28H2,1-6H3 |  |  | 5.1 |  | 4.94 | 3.22 | 1.72
1709 | CCCCC(CC)COC(=O)c1sc2c(-c3sc4c(OCC(CC)CCCC)c5c(F)c(C)sc5c(OCC(CC)CCCC)c4c3F)sc(C)c2c1F | InChI=1S/C43H57F3O4S4/c1-9-15-18-26(12-4)21-48-35-30-32(44)25(8)52-37(30)36(49-22-27(13-5)19-16-10-2)31-34(46)40(53-38(31)35)42-39-29(24(7)51-42)33(45)41(54-39)43(47)50-23-28(14-6)20-17-11-3/h26-28H,9-23H2,1-8H3 |  |  | 2.7 |  | 5.48 | 3.59 | 1.89
1710 | CCCCCCCCC(CCCCCCCC)COC(=O)c1cc2c(-c3ccc(C)s3)sc(-c3ccc(-c4cc5c(-c6ccc(CC(CC)CCCC)s6)c6sc(C)cc6c(-c6ccc(CC(CC)CCCC)s6)c5s4)s3)c2s1 | InChI=1S/C69H88O2S8/c1-9-15-19-21-23-25-29-49(30-26-24-22-20-16-10-2)44-71-69(70)61-43-54-64(58-34-31-45(7)72-58)79-68(67(54)78-61)59-38-37-55(76-59)60-42-53-63(57-36-33-51(75-57)41-48(14-6)28-18-12-4)65-52(39-46(8)73-65)62(66(53)77-60)56-35-32-50(74-56)40-47(13-5)27-17-11-3/h31-39,42-43,47-49H,9-30,40-41,44H2,1-8H3 |  |  | 4.5 |  | 4.9 | 3.29 | 1.61
1711 | CCCCCCCCC(CCCCCC)COC(=O)c1sc2c(-c3ccc(-c4cc5c(-c6ccc(CC(CC)CCCC)s6)c6sc(C)cc6c(-c6ccc(CC(CC)CCCC)s6)c5s4)s3)sc(-c3ccc(C)s3)c2c1F | InChI=1S/C67H83FO2S8/c1-9-15-19-21-22-24-28-46(27-23-20-16-10-2)41-70-67(69)66-60(68)59-63(54-32-29-42(7)71-54)77-64(65(59)78-66)55-36-35-51(75-55)56-40-50-58(53-34-31-48(74-53)39-45(14-6)26-18-12-4)61-49(37-43(8)72-61)57(62(50)76-56)52-33-30-47(73-52)38-44(13-5)25-17-11-3/h29-37,40,44-46H,9-28,38-39,41H2,1-8H3 |  |  | 5.6 |  | 4.95 | 3.29 | 1.66
1712 | CCCCCCCCC(CCCCCC)COC(=O)c1cc2c(-c3ccc(C)s3)sc(-c3ccc(-c4cc5c(-c6cc(F)c(CC(CC)CCCC)s6)c6sc(C)cc6c(-c6cc(F)c(CC(CC)CCCC)s6)c5s4)s3)c2s1 | InChI=1S/C67H82F2O2S8/c1-9-15-19-21-22-24-28-45(27-23-20-16-10-2)40-71-67(70)59-37-48-62(52-30-29-41(7)72-52)79-66(65(48)78-59)53-32-31-51(74-53)56-36-47-61(58-39-50(69)55(76-58)35-44(14-6)26-18-12-4)63-46(33-42(8)73-63)60(64(47)77-56)57-38-49(68)54(75-57)34-43(13-5)25-17-11-3/h29-33,36-39,43-45H,9-28,34-35,40H2,1-8H3 |  |  | 7.2 |  | 5.15 | 3.29 | 1.86
1713 | CCCCCCCCC(CCCCCC)COC(=O)c1sc2c(-c3ccc(-c4cc5c(-c6cc(F)c(CC(CC)CCCC)s6)c6sc(C)cc6c(-c6cc(F)c(CC(CC)CCCC)s6)c5s4)s3)sc(-c3ccc(C)s3)c2c1F | InChI=1S/C67H81F3O2S8/c1-9-15-19-21-22-24-28-44(27-23-20-16-10-2)39-72-67(71)66-60(70)59-63(50-30-29-40(7)73-50)79-64(65(59)80-66)51-32-31-49(75-51)54-36-46-58(56-38-48(69)53(77-56)35-43(14-6)26-18-12-4)61-45(33-41(8)74-61)57(62(46)78-54)55-37-47(68)52(76-55)34-42(13-5)25-17-11-3/h29-33,36-38,42-44H,9-28,34-35,39H2,1-8H3 |  |  | 8.6 |  | 5.2 | 3.29 | 1.91
1714 | CCCCCCC(CCCC)CCc1c2cc(-c3ccc(-c4ccc(-c5ccc(C)s5)c5nn(CC(CCCC)CCCCCC)nc45)s3)sc2c(CCC(CCCC)CCCCCC)c2cc(C)sc12 | InChI=1S/C64H93N3S4/c1-9-15-21-24-30-48(27-18-12-4)34-36-51-55-43-47(8)69-63(55)52(37-35-49(28-19-13-5)31-25-22-16-10-2)56-44-60(71-64(51)56)59-42-41-58(70-59)54-39-38-53(57-40-33-46(7)68-57)61-62(54)66-67(65-61)45-50(29-20-14-6)32-26-23-17-11-3/h33,38-44,48-50H,9-32,34-37,45H2,1-8H3 |  |  | 4.36 |  | 5.29 | 2.87 | 2.42
1715 | CCCCC(CC)COc1c2cc(-c3sc(-c4ccc(-c5cc(CC(CC)CCCC)c(C)s5)c5nsnc45)cc3CC(CC)CCCC)oc2c(OCC(CC)CCCC)c2cc(C)oc12 | InChI=1S/C58H80N2O4S3/c1-11-19-23-39(15-5)30-43-32-50(65-38(43)10)45-27-28-46(53-52(45)59-67-60-53)51-33-44(31-40(16-6)24-20-12-2)58(66-51)49-34-48-55(62-36-42(18-8)26-22-14-4)56-47(29-37(9)63-56)54(57(48)64-49)61-35-41(17-7)25-21-13-3/h27-29,32-34,39-42H,11-26,30-31,35-36H2,1-10H3 |  |  | 5.01 |  | 5.1 | 3.5 | 1.6
1716 | CCCCCCCCOc1c(OCCCCCCCC)c(-c2ccc(-c3cc4c(OCC(CC)CCCC)c5oc(C)cc5c(OCC(CC)CCCC)c4o3)s2)c2nsnc2c1-c1ccc(C)s1 | InChI=1S/C58H80N2O6S3/c1-9-15-19-21-23-25-33-61-57-49(47-30-29-40(8)67-47)51-52(60-69-59-51)50(58(57)62-34-26-24-22-20-16-10-2)48-32-31-46(68-48)45-36-44-54(64-38-42(14-6)28-18-12-4)55-43(35-39(7)65-55)53(56(44)66-45)63-37-41(13-5)27-17-11-3/h29-32,35-36,41-42H,9-28,33-34,37-38H2,1-8H3 |  |  | 4.45 |  | 5.11 | 3.38 | 1.73
1717 | CCCCCCCCn1nc2c(-c3ccc(C)s3)ccc(-c3ccc(-c4cc5c(OCC(CC)CCCC)c6oc(C)cc6c(OCC(CC)CCCC)c5o4)s3)c2n1 | InChI=1S/C50H65N3O4S2/c1-8-13-16-17-18-19-28-53-51-45-37(42-25-22-34(7)58-42)23-24-38(46(45)52-53)43-26-27-44(59-43)41-30-40-48(55-32-36(12-5)21-15-10-3)49-39(29-33(6)56-49)47(50(40)57-41)54-31-35(11-4)20-14-9-2/h22-27,29-30,35-36H,8-21,28,31-32H2,1-7H3 |  |  | 1.24 |  | 4.99 | 3.06 | 1.93
1718 | CCCCCCCCOc1c(OCCCCCCCC)c(-c2ccc(-c3cc4c(OCC(CC)CCCC)c5oc(C)cc5c(OCC(CC)CCCC)c4o3)s2)c2nonc2c1-c1ccc(C)s1 | InChI=1S/C58H80N2O7S2/c1-9-15-19-21-23-25-33-61-57-49(47-30-29-40(8)68-47)51-52(60-67-59-51)50(58(57)62-34-26-24-22-20-16-10-2)48-32-31-46(69-48)45-36-44-54(64-38-42(14-6)28-18-12-4)55-43(35-39(7)65-55)53(56(44)66-45)63-37-41(13-5)27-17-11-3/h29-32,35-36,41-42H,9-28,33-34,37-38H2,1-8H3 |  |  | 2.88 |  | 5.19 | 3.49 | 1.7
1719 | CCCCCCc1ccc(-c2c3cc(-c4sc(-c5ccc(-c6cc(CC(CC)CCCC)c(C)s6)c6nsnc56)cc4CC(CC)CCCC)sc3c(-c3ccc(CCCCCC)s3)c3cc(C)sc23)s1 | InChI=1S/C62H76N2S7/c1-9-15-19-21-25-45-27-31-51(67-45)56-49-33-39(7)65-61(49)57(52-32-28-46(68-52)26-22-20-16-10-2)50-38-55(70-62(50)56)60-44(35-42(14-6)24-18-12-4)37-54(69-60)48-30-29-47(58-59(48)64-71-63-58)53-36-43(40(8)66-53)34-41(13-5)23-17-11-3/h27-33,36-38,41-42H,9-26,34-35H2,1-8H3 |  |  | 1.85 |  | 5.26 | 3.59 | 1.67
1720 | CCCCCCc1ccc(-c2c3cc(-c4sc(-c5ccc(-c6cc(CC(CC)CCCC)c(C)s6)c6nsnc56)cc4CC(CC)CCCC)sc3c(-c3ccc(CCCCCC)o3)c3cc(C)sc23)o1 | InChI=1S/C62H76N2O2S5/c1-9-15-19-21-25-45-27-31-51(65-45)56-49-33-39(7)67-61(49)57(52-32-28-46(66-52)26-22-20-16-10-2)50-38-55(70-62(50)56)60-44(35-42(14-6)24-18-12-4)37-54(69-60)48-30-29-47(58-59(48)64-71-63-58)53-36-43(40(8)68-53)34-41(13-5)23-17-11-3/h27-33,36-38,41-42H,9-26,34-35H2,1-8H3 |  |  | 2.88 |  | 5.24 | 3.54 | 1.7
1721 | CCCCCCc1ccc(-c2c3cc(-c4sc(-c5ccc(-c6cc(CC(CC)CCCC)c(C)s6)c6nsnc56)cc4CC(CC)CCCC)oc3c(-c3ccc(CCCCCC)s3)c3cc(C)oc23)s1 | InChI=1S/C62H76N2O2S5/c1-9-15-19-21-25-45-27-31-52(68-45)56-49-33-39(7)65-60(49)57(53-32-28-46(69-53)26-22-20-16-10-2)50-38-51(66-61(50)56)62-44(35-42(14-6)24-18-12-4)37-55(70-62)48-30-29-47(58-59(48)64-71-63-58)54-36-43(40(8)67-54)34-41(13-5)23-17-11-3/h27-33,36-38,41-42H,9-26,34-35H2,1-8H3 |  |  | 4.42 |  | 5.08 | 3.4 | 1.68
1722 | CCCCCCc1ccc(-c2c3cc(-c4sc(-c5ccc(-c6cc(CC(CC)CCCC)c(C)s6)c6nsnc56)cc4CC(CC)CCCC)oc3c(-c3ccc(CCCCCC)o3)c3cc(C)oc23)o1 | InChI=1S/C62H76N2O4S3/c1-9-15-19-21-25-45-27-31-51(66-45)56-49-33-39(7)65-60(49)57(52-32-28-46(67-52)26-22-20-16-10-2)50-38-53(68-61(50)56)62-44(35-42(14-6)24-18-12-4)37-55(70-62)48-30-29-47(58-59(48)64-71-63-58)54-36-43(40(8)69-54)34-41(13-5)23-17-11-3/h27-33,36-38,41-42H,9-26,34-35H2,1-8H3 |  |  | 2.6 |  | 5.11 | 3.5 | 1.61
1723 | CCCCCCCCCCCCc1cc(-c2c(F)cc(-c3cc(CCCCCCCCCCCC)c(-c4cc5c(OCC(CC)CCCC)c6oc(C)cc6c(OCC(CC)CCCC)c5o4)s3)c3nsnc23)sc1C | InChI=1S/C66H95FN2O4S3/c1-9-15-19-21-23-25-27-29-31-33-37-50-40-58(74-47(50)8)59-55(67)42-52(60-61(59)69-76-68-60)57-41-51(38-34-32-30-28-26-24-22-20-16-10-2)66(75-57)56-43-54-63(71-45-49(14-6)36-18-12-4)64-53(39-46(7)72-64)62(65(54)73-56)70-44-48(13-5)35-17-11-3/h39-43,48-49H,9-38,44-45H2,1-8H3 |  |  | 3.3 |  | 5.33 | 3.73 | 1.6
1724 | CCCCCCCCCCCCc1cc(-c2c(F)cc(-c3cc(CCCCCCCCCCCC)c(-c4cc5c(OCC(CC)CCCC)c6sc(C)cc6c(OCC(CC)CCCC)c5s4)s3)c3nsnc23)sc1C | InChI=1S/C66H95FN2O2S5/c1-9-15-19-21-23-25-27-29-31-33-37-50-40-57(73-47(50)8)59-55(67)42-52(60-61(59)69-76-68-60)56-41-51(38-34-32-30-28-26-24-22-20-16-10-2)64(74-56)58-43-54-63(71-45-49(14-6)36-18-12-4)65-53(39-46(7)72-65)62(66(54)75-58)70-44-48(13-5)35-17-11-3/h39-43,48-49H,9-38,44-45H2,1-8H3 |  |  | 4 |  | 5.3 | 3.66 | 1.64
1725 | CCCCCCCCOc1c(OCCCCCCCC)c(-c2ccc(-c3cc4c(OCC(CC)CCCC)c5sc(C)cc5c(OCC(CC)CCCC)c4s3)s2)c2nonc2c1-c1ccc(C)s1 | InChI=1S/C58H80N2O5S4/c1-9-15-19-21-23-25-33-61-55-49(46-30-29-39(7)66-46)51-52(60-65-59-51)50(56(55)62-34-26-24-22-20-16-10-2)47-32-31-45(68-47)48-36-44-54(64-38-42(14-6)28-18-12-4)57-43(35-40(8)67-57)53(58(44)69-48)63-37-41(13-5)27-17-11-3/h29-32,35-36,41-42H,9-28,33-34,37-38H2,1-8H3 |  |  | 5.7 |  | 5.27 | 3.53 | 1.74
1726 | CCCCCCCCn1nc2c(-c3ccc(C)s3)ccc(-c3ccc(-c4cc5c(OCC(CC)CCCC)c6sc(C)cc6c(OCC(CC)CCCC)c5s4)s3)c2n1 | InChI=1S/C50H65N3O2S4/c1-8-13-16-17-18-19-28-53-51-45-37(41-25-22-33(6)56-41)23-24-38(46(45)52-53)42-26-27-43(58-42)44-30-40-48(55-32-36(12-5)21-15-10-3)49-39(29-34(7)57-49)47(50(40)59-44)54-31-35(11-4)20-14-9-2/h22-27,29-30,35-36H,8-21,28,31-32H2,1-7H3 |  |  | 1.7 |  | 5.06 | 3.11 | 1.95
1727 | CCCCCCCCOc1c(OCCCCCCCC)c(-c2ccc(-c3cc4c(-c5ccc(CC(CC)CCCC)s5)c5oc(C)cc5c(-c5ccc(CC(CC)CCCC)s5)c4o3)s2)c2nonc2c1-c1ccc(C)s1 | InChI=1S/C66H84N2O5S4/c1-9-15-19-21-23-25-37-69-65-59(55-32-29-44(8)74-55)61-62(68-73-67-61)60(66(65)70-38-26-24-22-20-16-10-2)56-36-35-52(77-56)51-42-50-58(54-34-31-48(76-54)41-46(14-6)28-18-12-4)63-49(39-43(7)71-63)57(64(50)72-51)53-33-30-47(75-53)40-45(13-5)27-17-11-3/h29-36,39,42,45-46H,9-28,37-38,40-41H2,1-8H3 |  |  | 5.9 |  | 5.25 | 3.56 | 1.69
1728 | CCCCCCCCOc1c(OCCCCCCCC)c(-c2ccc(-c3cc4c(-c5ccc(CC(CC)CCCC)s5)c5oc(C)cc5c(-c5ccc(CC(CC)CCCC)s5)c4o3)s2)c2nsnc2c1-c1ccc(C)s1 | InChI=1S/C66H84N2O4S5/c1-9-15-19-21-23-25-37-69-65-59(55-32-29-44(8)73-55)61-62(68-77-67-61)60(66(65)70-38-26-24-22-20-16-10-2)56-36-35-52(76-56)51-42-50-58(54-34-31-48(75-54)41-46(14-6)28-18-12-4)63-49(39-43(7)71-63)57(64(50)72-51)53-33-30-47(74-53)40-45(13-5)27-17-11-3/h29-36,39,42,45-46H,9-28,37-38,40-41H2,1-8H3 |  |  | 4.94 |  | 5.15 | 3.49 | 1.66
1729 | CCCCCCCCn1nc2c(-c3ccc(C)s3)ccc(-c3ccc(-c4cc5c(-c6ccc(CC(CC)CCCC)s6)c6oc(C)cc6c(-c6ccc(CC(CC)CCCC)s6)c5o4)s3)c2n1 | InChI=1S/C58H69N3O2S4/c1-8-13-16-17-18-19-32-61-59-55-43(48-27-22-38(7)64-48)25-26-44(56(55)60-61)49-30-31-50(67-49)47-36-46-54(52-29-24-42(66-52)35-40(12-5)21-15-10-3)57-45(33-37(6)62-57)53(58(46)63-47)51-28-23-41(65-51)34-39(11-4)20-14-9-2/h22-31,33,36,39-40H,8-21,32,34-35H2,1-7H3 |  |  | 3.1 |  | 4.92 | 3.14 | 1.78
1730 | CCCCCCCCCCC(CCCCCCCC)COc1c2cc(-c3ccc(-c4ccc(-c5ccc(C)s5)c5n[se]nc45)s3)sc2c(OCC(CCCCCCCC)CCCCCCCCCC)c2cc(C)sc12 | InChI=1S/C66H96N2O2S4Se/c1-7-11-15-19-23-25-29-33-37-51(35-31-27-21-17-13-9-3)47-69-63-55-45-50(6)72-65(55)64(70-48-52(36-32-28-22-18-14-10-4)38-34-30-26-24-20-16-12-8-2)56-46-60(74-66(56)63)59-44-43-58(73-59)54-41-40-53(57-42-39-49(5)71-57)61-62(54)68-75-67-61/h39-46,51-52H,7-38,47-48H2,1-6H3 |  |  | 5.18 |  | 5.18 | 3.63 | 1.55
1731 | CCCCCCCCCCC(CCCCCCCC)COc1c2cc(-c3ccc(-c4ccc(-c5ccc(C)s5)c5nsnc45)s3)sc2c(OCC(CCCCCCCC)CCCCCCCCCC)c2cc(C)sc12 | InChI=1S/C66H96N2O2S5/c1-7-11-15-19-23-25-29-33-37-51(35-31-27-21-17-13-9-3)47-69-63-55-45-50(6)72-65(55)64(70-48-52(36-32-28-22-18-14-10-4)38-34-30-26-24-20-16-12-8-2)56-46-60(74-66(56)63)59-44-43-58(73-59)54-41-40-53(57-42-39-49(5)71-57)61-62(54)68-75-67-61/h39-46,51-52H,7-38,47-48H2,1-6H3 |  |  | 5.01 |  | 5.26 | 3.54 | 1.72
1732 | CCCCCCCCCCCCC(CCCCCCCCCC)Cc1ccc(-c2c3cc(-c4ccc(-c5c(F)cc(-c6ccc(C)s6)c6n[se]nc56)s4)sc3c(-c3ccc(CC(CCCCCCCCCC)CCCCCCCCCCCC)s3)c3cc(C)sc23)s1 | InChI=1S/C82H115FN2S6Se/c1-7-11-15-19-23-27-29-33-37-41-45-62(43-39-35-31-25-21-17-13-9-3)56-64-48-51-72(88-64)76-67-55-61(6)87-81(67)77(73-52-49-65(89-73)57-63(44-40-36-32-26-22-18-14-10-4)46-42-38-34-30-28-24-20-16-12-8-2)68-59-75(91-82(68)76)71-53-54-74(90-71)78-69(83)58-66(70-50-47-60(5)86-70)79-80(78)85-92-84-79/h47-55,58-59,62-63H,7-46,56-57H2,1-6H3 |  |  | 5 |  | 5.19 | 3.59 | 1.6
1733 | CCCCC(CC)Cc1ccc(-c2c3cc(-c4sc(-c5cnc(-c6cc(CC(CC)CCCC)c(C)s6)c6nsnc56)cc4CC(CC)CCCC)sc3c(-c3ccc(CC(CC)CCCC)s3)c3cc(C)sc23)s1 | InChI=1S/C65H83N3S7/c1-11-19-23-42(15-5)32-46-36-56(70-41(46)10)61-62-60(67-75-68-62)52(39-66-61)55-37-47(33-43(16-6)24-20-12-2)63(73-55)57-38-51-59(54-30-28-49(72-54)35-45(18-8)26-22-14-4)64-50(31-40(9)69-64)58(65(51)74-57)53-29-27-48(71-53)34-44(17-7)25-21-13-3/h27-31,36-39,42-45H,11-26,32-35H2,1-10H3 |  |  | 4.84 |  | 5.41 | 3.85 | 1.56
1734 | CCCCCCCCCCCCc1ccc(-c2c3cc(-c4sc(-c5cnc(-c6cc(CC(CC)CCCC)c(C)s6)c6nsnc56)cc4CC(CC)CCCC)sc3c(-c3ccc(CCCCCCCCCCCC)s3)c3cc(C)sc23)s1 | InChI=1S/C73H99N3S7/c1-9-15-19-21-23-25-27-29-31-33-37-56-39-41-61(79-56)66-58-43-50(7)77-72(58)67(62-42-40-57(80-62)38-34-32-30-28-26-24-22-20-16-10-2)59-48-65(82-73(59)66)71-55(45-53(14-6)36-18-12-4)47-63(81-71)60-49-74-69(70-68(60)75-83-76-70)64-46-54(51(8)78-64)44-52(13-5)35-17-11-3/h39-43,46-49,52-53H,9-38,44-45H2,1-8H3 |  |  | 5.11 |  | 5.44 | 3.91 | 1.53
1735 | CCCCCCCCc1cc(CCCCCCCC)c(-c2c3cc(-c4ccc(-c5ccc(-c6ccc(C)s6)c6nsnc56)s4)sc3c(-c3sc(CCCCCCCC)cc3CCCCCCCC)c3cc(C)sc23)s1 | InChI=1S/C66H84N2S7/c1-7-11-15-19-23-27-31-47-42-49(33-29-25-21-17-13-9-3)71-63(47)59-53-41-46(6)70-65(53)60(64-48(32-28-24-20-16-12-8-2)43-50(72-64)34-30-26-22-18-14-10-4)54-44-58(74-66(54)59)57-40-39-56(73-57)52-37-36-51(55-38-35-45(5)69-55)61-62(52)68-75-67-61/h35-44H,7-34H2,1-6H3 |  |  | 5.66 |  | 5.31 | 3.56 | 1.75
1736 | CCCCC(CC)Cc1ccc(-c2c3cc(-c4sc(-c5ccc(-c6cc(CC(CC)CCCC)c(C)s6)c6nsnc56)cc4CC(CC)CCCC)sc3c(-c3ccc(CC(CC)CCCC)cc3)c3cc(C)sc23)cc1 | InChI=1S/C70H88N2S5/c1-11-19-23-47(15-5)38-51-27-31-53(32-28-51)64-59-37-45(9)73-69(59)65(54-33-29-52(30-34-54)39-48(16-6)24-20-12-2)60-44-63(76-70(60)64)68-56(41-50(18-8)26-22-14-4)43-62(75-68)58-36-35-57(66-67(58)72-77-71-66)61-42-55(46(10)74-61)40-49(17-7)25-21-13-3/h27-37,42-44,47-50H,11-26,38-41H2,1-10H3 |  |  | 8.07 |  | 5.35 | 3.65 | 1.7
1737 | CCCCCCCCOc1c(OCCCCCCCC)c(-c2ccc(-c3cc4c(-c5ccc(OCC(CC)CCCC)cc5)c5sc(C)cc5c(-c5ccc(OCC(CC)CCCC)cc5)c4s3)s2)c2nonc2c1-c1ccc(C)s1 | InChI=1S/C70H88N2O5S4/c1-9-15-19-21-23-25-41-73-67-63(58-38-29-47(7)78-58)65-66(72-77-71-65)64(68(67)74-42-26-24-22-20-16-10-2)59-40-39-57(80-59)60-44-56-62(52-32-36-54(37-33-52)76-46-50(14-6)28-18-12-4)69-55(43-48(8)79-69)61(70(56)81-60)51-30-34-53(35-31-51)75-45-49(13-5)27-17-11-3/h29-40,43-44,49-50H,9-28,41-42,45-46H2,1-8H3 |  |  | 6.2 |  | 5.56 | 3.91 | 1.65
1738 | CCCCCCCCOc1c(OCCCCCCCC)c(-c2ccc(-c3cc4c(-c5ccc(OCC(CC)CCCC)cc5)c5sc(C)cc5c(-c5ccc(OCC(CC)CCCC)cc5)c4s3)s2)c2nsnc2c1-c1ccc(C)s1 | InChI=1S/C70H88N2O4S5/c1-9-15-19-21-23-25-41-73-67-63(58-38-29-47(7)77-58)65-66(72-81-71-65)64(68(67)74-42-26-24-22-20-16-10-2)59-40-39-57(79-59)60-44-56-62(52-32-36-54(37-33-52)76-46-50(14-6)28-18-12-4)69-55(43-48(8)78-69)61(70(56)80-60)51-30-34-53(35-31-51)75-45-49(13-5)27-17-11-3/h29-40,43-44,49-50H,9-28,41-42,45-46H2,1-8H3 |  |  | 3.4 |  | 5.46 | 3.84 | 1.62
1739 | CCCCCCCCCCCCc1cc(-c2cc(F)c(-c3cc(CCCCCCCCCCCC)c(-c4cc5c(-c6ccc(OCC(CC)CCCC)cc6)c6sc(C)cc6c(-c6ccc(OCC(CC)CCCC)cc6)c5s4)s3)c3nsnc23)sc1C | InChI=1S/C78H103FN2O2S5/c1-9-15-19-21-23-25-27-29-31-33-37-60-48-68(85-55(60)8)64-50-67(79)73(75-74(64)80-88-81-75)69-49-61(38-34-32-30-28-26-24-22-20-16-10-2)76(86-69)70-51-66-72(59-41-45-63(46-42-59)83-53-57(14-6)36-18-12-4)77-65(47-54(7)84-77)71(78(66)87-70)58-39-43-62(44-40-58)82-52-56(13-5)35-17-11-3/h39-51,56-57H,9-38,52-53H2,1-8H3 |  |  | 2.7 |  | 5.43 | 3.9 | 1.53
1740 | CCCCCCCCOc1c(OCCCCCCCC)c(-c2ccc(-c3cc4c(-c5ccc(CC(CC)CCCC)cc5)c5sc(C)cc5c(-c5ccc(CC(CC)CCCC)cc5)c4s3)s2)c2nonc2c1-c1ccc(C)s1 | InChI=1S/C70H88N2O3S4/c1-9-15-19-21-23-25-41-73-67-63(58-38-29-47(7)76-58)65-66(72-75-71-65)64(68(67)74-42-26-24-22-20-16-10-2)59-40-39-57(78-59)60-46-56-62(54-36-32-52(33-37-54)45-50(14-6)28-18-12-4)69-55(43-48(8)77-69)61(70(56)79-60)53-34-30-51(31-35-53)44-49(13-5)27-17-11-3/h29-40,43,46,49-50H,9-28,41-42,44-45H2,1-8H3 |  |  | 6.4 |  | 5.4 | 3.62 | 1.78
1741 | CCCCCCCCOc1c(OCCCCCCCC)c(-c2ccc(-c3cc4c(-c5ccc(CC(CC)CCCC)o5)c5sc(C)cc5c(-c5ccc(CC(CC)CCCC)o5)c4s3)s2)c2nonc2c1-c1ccc(C)s1 | InChI=1S/C66H84N2O5S4/c1-9-15-19-21-23-25-37-69-63-59(54-34-29-43(7)74-54)61-62(68-73-67-61)60(64(63)70-38-26-24-22-20-16-10-2)55-36-35-53(76-55)56-42-50-58(52-33-31-48(72-52)41-46(14-6)28-18-12-4)65-49(39-44(8)75-65)57(66(50)77-56)51-32-30-47(71-51)40-45(13-5)27-17-11-3/h29-36,39,42,45-46H,9-28,37-38,40-41H2,1-8H3 |  |  | 5.4 |  | 5.38 | 3.6 | 1.78
1742 | CCCCCCCCOc1c(OCCCCCCCC)c(-c2ccc(-c3cc4c(-c5ccc(CC(CC)CCCC)s5)c5sc(C)cc5c(-c5ccc(CC(CC)CCCC)s5)c4o3)s2)c2nsnc2c1-c1ccc(C)s1 | InChI=1S/C66H84N2O3S6/c1-9-15-19-21-23-25-37-69-64-59(55-32-29-43(7)72-55)61-62(68-77-67-61)60(65(64)70-38-26-24-22-20-16-10-2)56-36-35-52(76-56)51-42-49-58(54-34-31-48(75-54)41-46(14-6)28-18-12-4)66-50(39-44(8)73-66)57(63(49)71-51)53-33-30-47(74-53)40-45(13-5)27-17-11-3/h29-36,39,42,45-46H,9-28,37-38,40-41H2,1-8H3 |  |  | 6.42 |  | 5.2 | 3.57 | 1.63
1743 | CCCCCCC(CCCC)CCc1c2cc(-c3sc(-c4c(F)c(F)c(-c5cc(C[C@H](CC)CCCC)c(C)s5)c5nsnc45)cc3CC(CC)CCCC)sc2c(CC[C@@H](CCCC)CCCCCC)c2cc(C)sc12 | InChI=1S/C68H98F2N2S5/c1-11-19-25-27-33-49(31-23-15-5)35-37-53-55-39-45(9)73-67(55)54(38-36-50(32-24-16-6)34-28-26-20-12-2)56-44-59(76-68(53)56)66-52(41-48(18-8)30-22-14-4)43-58(75-66)61-63(70)62(69)60(64-65(61)72-77-71-64)57-42-51(46(10)74-57)40-47(17-7)29-21-13-3/h39,42-44,47-50H,11-38,40-41H2,1-10H3/t47-,48?,49+,50?/m1/s1 |  |  | 7.16 |  | 5.53 | 3.8 | 1.73
1744 | CCCCCCC(CCCC)CCc1c2cc(-c3sc(-c4c(F)cc(-c5cc(CC(CC)CCCC)c(C)s5)c5nsnc45)cc3CC(CC)CCCC)sc2c(CCC(CCCC)CCCCCC)c2cc(C)sc12 | InChI=1S/C68H99FN2S5/c1-11-19-25-27-33-50(31-23-15-5)35-37-54-56-39-46(9)72-67(56)55(38-36-51(32-24-16-6)34-28-26-20-12-2)57-45-62(75-68(54)57)66-53(41-49(18-8)30-22-14-4)43-61(74-66)63-59(69)44-58(64-65(63)71-76-70-64)60-42-52(47(10)73-60)40-48(17-7)29-21-13-3/h39,42-45,48-51H,11-38,40-41H2,1-10H3 |  |  | 5.22 |  | 5.48 | 3.81 | 1.67
1745 | CCCCCCCCc1cc(-c2c(F)c(F)c(-c3cc(CCCCCCCC)c(-c4cc5c(CCC(CCCCC)CCCCCCCC)c6sc(C)cc6c(CC[C@H](CCCCC)CCCCCCCC)c5s4)s3)c3nsnc23)sc1C | InChI=1S/C74H110F2N2S5/c1-9-15-21-25-29-35-41-55(39-33-19-13-5)45-47-59-61-49-53(7)79-73(61)60(48-46-56(40-34-20-14-6)42-36-30-26-22-16-10-2)62-52-65(82-74(59)62)72-58(44-38-32-28-24-18-12-4)51-64(81-72)67-69(76)68(75)66(70-71(67)78-83-77-70)63-50-57(54(8)80-63)43-37-31-27-23-17-11-3/h49-52,55-56H,9-48H2,1-8H3/t55-,56?/m1/s1 |  |  | 3.4 |  | 5.48 | 3.92 | 1.56
1746 | CCCCCCC(CC)Cc1ccc(-c2c3cc(-c4ccc(-c5c(F)c(F)c(-c6ccc(C)s6)c6nsnc56)s4)sc3c(-c3ccc(CC(CC)CCCCCC)s3)c3cc(C)sc23)s1 | InChI=1S/C54H58F2N2S7/c1-7-11-13-15-17-33(9-3)28-35-20-23-40(61-35)45-37-27-32(6)60-53(37)46(41-24-21-36(62-41)29-34(10-4)18-16-14-12-8-2)38-30-44(64-54(38)45)39-25-26-43(63-39)48-50(56)49(55)47(42-22-19-31(5)59-42)51-52(48)58-65-57-51/h19-27,30,33-34H,7-18,28-29H2,1-6H3 |  |  | 4.8 |  | 5.46 | 3.72 | 1.74
1747 | CCCCCCC(CC)Cc1ccc(-c2c3cc(-c4ccc(-c5ccc(-c6ccc(C)s6)c6nsnc56)s4)sc3c(-c3ccc(CC(CC)CCCCCC)s3)c3cc(C)sc23)s1 | InChI=1S/C54H60N2S7/c1-7-11-13-15-17-35(9-3)30-37-20-25-46(59-37)49-41-29-34(6)58-53(41)50(47-26-21-38(60-47)31-36(10-4)18-16-14-12-8-2)42-32-48(62-54(42)49)45-28-27-44(61-45)40-23-22-39(43-24-19-33(5)57-43)51-52(40)56-63-55-51/h19-29,32,35-36H,7-18,30-31H2,1-6H3 |  |  | 1.9 |  | 5.29 | 3.67 | 1.62
1748 | CCCCCCCCc1cc(-c2c(F)c(F)c(-c3cc(CCCCCCCC)c(-c4cc5c(-c6ccc(CC(CC)CCCC)s6)c6sc(C)cc6c(-c6ccc(CC(CC)CCCC)s6)c5s4)s3)c3nsnc23)sc1C | InChI=1S/C66H82F2N2S7/c1-9-15-19-21-23-25-29-45-38-53(72-42(45)8)58-60(67)61(68)59(63-62(58)69-77-70-63)54-39-46(30-26-24-22-20-16-10-2)64(75-54)55-40-50-57(52-34-32-48(74-52)37-44(14-6)28-18-12-4)65-49(35-41(7)71-65)56(66(50)76-55)51-33-31-47(73-51)36-43(13-5)27-17-11-3/h31-35,38-40,43-44H,9-30,36-37H2,1-8H3 |  |  | 4.46 |  | 5.33 | 3.61 | 1.72
1749 | CCCCCCCCC(CCCCCC)COc1c2cc(-c3sc(-c4c(F)c(F)c(-c5cc(CCCCCC)c(C)s5)c5nsnc45)cc3CCCCCC)sc2c(OCC(CCCCCC)CCCCCCCC)c2cc(C)sc12 | InChI=1S/C70H102F2N2O2S5/c1-9-15-21-27-29-33-39-51(37-31-23-17-11-3)47-75-66-55-43-49(7)77-69(55)67(76-48-52(38-32-24-18-12-4)40-34-30-28-22-16-10-2)56-46-59(80-70(56)66)68-54(42-36-26-20-14-6)45-58(79-68)61-63(72)62(71)60(64-65(61)74-81-73-64)57-44-53(50(8)78-57)41-35-25-19-13-5/h43-46,51-52H,9-42,47-48H2,1-8H3 |  |  | 8.3 |  | 5.31 | 3.61 | 1.7
1750 | CCCCCCCCOc1c(OCCCCCCCC)c(-c2ccc(-c3cc4c(OC[C@@H](CC)CCCC)c5sc(C)cc5c(OC[C@@H](CC)CCCC)c4s3)o2)c2nsnc2c1-c1ccc(C)o1 | InChI=1S/C58H80N2O6S3/c1-9-15-19-21-23-25-33-61-55-49(46-30-29-39(7)65-46)51-52(60-69-59-51)50(56(55)62-34-26-24-22-20-16-10-2)47-32-31-45(66-47)48-36-44-54(64-38-42(14-6)28-18-12-4)57-43(35-40(8)67-57)53(58(44)68-48)63-37-41(13-5)27-17-11-3/h29-32,35-36,41-42H,9-28,33-34,37-38H2,1-8H3/t41-,42-/m0/s1 |  |  | 2.81 |  | 5.44 | 3.48 | 1.96
1751 | CCCCCCCCOc1c(OCCCCCCCC)c(-c2ccc(-c3cc4c(OC[C@@H](CC)CCCC)c5sc(C)cc5c(OC[C@@H](CC)CCCC)c4s3)s2)c2nsnc2c1-c1ccc(C)s1 | InChI=1S/C58H80N2O4S5/c1-9-15-19-21-23-25-33-61-55-49(46-30-29-39(7)65-46)51-52(60-69-59-51)50(56(55)62-34-26-24-22-20-16-10-2)47-32-31-45(67-47)48-36-44-54(64-38-42(14-6)28-18-12-4)57-43(35-40(8)66-57)53(58(44)68-48)63-37-41(13-5)27-17-11-3/h29-32,35-36,41-42H,9-28,33-34,37-38H2,1-8H3/t41-,42-/m0/s1 |  |  | 3.72 |  | 5.35 | 3.53 | 1.82
1752 | CCCCCCCCCC[C@@H](CCCCCCCC)COc1c2cc(-c3cc4sc(-c5c(OCCCCCCCC)c(OCCCCCCCC)c(-c6cc7sc(C)cc7s6)c6nsnc56)cc4s3)sc2c(OC[C@H](CCCCCCCC)CCCCCCCCCC)c2cc(C)sc12 | InChI=1S/C86H128N2O4S7/c1-9-15-21-27-33-35-39-45-51-65(49-43-37-29-23-17-11-3)61-91-81-67-55-63(7)94-85(67)82(92-62-66(50-44-38-30-24-18-12-4)52-46-40-36-34-28-22-16-10-2)68-57-70(98-86(68)81)72-58-73-74(95-72)60-76(97-73)78-80-79(87-99-88-80)77(75-59-71-69(96-75)56-64(8)93-71)83(89-53-47-41-31-25-19-13-5)84(78)90-54-48-42-32-26-20-14-6/h55-60,65-66H,9-54,61-62H2,1-8H3/t65-,66-/m1/s1 |  |  | 4.93 |  | 5.21 | 3.43 | 1.78
1753 | CCCCCCCCCC[C@H](CCCCCCCC)COc1c2cc(-c3cc4sc(-c5c(OCCCCCCCC)c(OCCCCCCCC)c(-c6cc7sc(C)cc7s6)c6nonc56)cc4s3)sc2c(OC[C@H](CCCCCCCC)CCCCCCCCCC)c2cc(C)sc12 | InChI=1S/C86H128N2O5S6/c1-9-15-21-27-33-35-39-45-51-65(49-43-37-29-23-17-11-3)61-91-81-67-55-63(7)95-85(67)82(92-62-66(50-44-38-30-24-18-12-4)52-46-40-36-34-28-22-16-10-2)68-57-70(99-86(68)81)72-58-73-74(96-72)60-76(98-73)78-80-79(87-93-88-80)77(75-59-71-69(97-75)56-64(8)94-71)83(89-53-47-41-31-25-19-13-5)84(78)90-54-48-42-32-26-20-14-6/h55-60,65-66H,9-54,61-62H2,1-8H3/t65-,66+/m1/s1 |  |  | 7.05 |  | 5.31 | 3.54 | 1.77
1754 | CCCCCCCCCC[C@@H](CCCCCCCC)COc1c2cc(-c3sc4cc(-c5ccc(-c6cc7sc(C)c(CCCCCC)c7s6)c6nsnc56)sc4c3CCCCCC)sc2c(OC[C@H](CCCCCCCC)CCCCCCCCCC)c2cc(C)sc12 | InChI=1S/C82H120N2O2S7/c1-9-15-21-27-31-33-37-41-47-61(45-39-35-29-23-17-11-3)57-85-76-67-53-59(7)87-81(67)77(86-58-62(46-40-36-30-24-18-12-4)48-42-38-34-32-28-22-16-10-2)68-54-71(92-82(68)76)79-66(50-44-26-20-14-6)80-73(91-79)56-70(90-80)65-52-51-64(74-75(65)84-93-83-74)69-55-72-78(89-69)63(60(8)88-72)49-43-25-19-13-5/h51-56,61-62H,9-50,57-58H2,1-8H3/t61-,62-/m1/s1 |  |  | 4.37 |  | 5.29 | 3.59 | 1.7
1755 | CCCCCCCCCC[C@@H](CCCCCCCC)COc1c2cc(-c3sc4cc(-c5c(F)c(F)c(-c6cc7sc(C)c(CCCCCC)c7s6)c6nsnc56)sc4c3CCCCCC)sc2c(OC[C@H](CCCCCCCC)CCCCCCCCCC)c2cc(C)sc12 | InChI=1S/C82H118F2N2O2S7/c1-9-15-21-27-31-33-37-41-47-59(45-39-35-29-23-17-11-3)55-87-76-63-51-57(7)89-81(63)77(88-56-60(46-40-36-30-24-18-12-4)48-42-38-34-32-28-22-16-10-2)64-52-67(94-82(64)76)79-62(50-44-26-20-14-6)80-69(93-79)54-66(92-80)71-73(84)72(83)70(74-75(71)86-95-85-74)65-53-68-78(91-65)61(58(8)90-68)49-43-25-19-13-5/h51-54,59-60H,9-50,55-56H2,1-8H3/t59-,60-/m1/s1 |  |  | 3.56 |  | 5.37 | 3.64 | 1.73
1756 | CCCCCCCCCCCc1c(C)sc2cc(-c3ccc(-c4cc5sc(-c6cc7c(-c8ccc(CC(CCCCCC)CCCCCCCC)s8)c8sc(C)cc8c(-c8ccc(CC(CCCCCC)CCCCCCCC)s8)c7s6)c(CCCCCCCCCCC)c5s4)c4nsnc34)sc12 | InChI=1S/C92H128N2S9/c1-9-15-21-27-31-33-35-39-45-51-71-66(8)96-82-63-79(99-88(71)82)72-55-56-73(87-86(72)93-103-94-87)80-64-83-90(100-80)74(52-46-40-36-34-32-28-22-16-10-2)89(101-83)81-62-76-85(78-58-54-70(98-78)61-68(48-42-26-20-14-6)50-44-38-30-24-18-12-4)91-75(59-65(7)95-91)84(92(76)102-81)77-57-53-69(97-77)60-67(47-41-25-19-13-5)49-43-37-29-23-17-11-3/h53-59,62-64,67-68H,9-52,60-61H2,1-8H3 |  |  | 6.03 |  | 5.11 | 3.46 | 1.65
1757 | CCCCCCCCCCCCc1cc(-c2ccc(-c3cc(CCCCCCCCCCCC)c(-c4cc5c(-c6ccc(CC(CCCCCC)CCCCCCCC)s6)c6sc(C)cc6c(-c6ccc(CC(CCCCCC)CCCCCCCC)s6)c5s4)s3)c3nsnc23)sc1C | InChI=1S/C90H132N2S7/c1-9-15-21-27-31-33-35-37-41-47-53-71-64-81(94-68(71)8)75-57-58-76(87-86(75)91-99-92-87)82-65-72(54-48-42-38-36-34-32-28-22-16-10-2)88(97-82)83-66-78-85(80-60-56-74(96-80)63-70(50-44-26-20-14-6)52-46-40-30-24-18-12-4)89-77(61-67(7)93-89)84(90(78)98-83)79-59-55-73(95-79)62-69(49-43-25-19-13-5)51-45-39-29-23-17-11-3/h55-61,64-66,69-70H,9-54,62-63H2,1-8H3 |  |  | 2.34 |  | 5.15 | 3.52 | 1.63
1758 | CCCCC(CC)COc1c(OCC(CC)CCCC)c(-c2ccc(-c3cc4c(-c5ccc(CC(CC)CCCC)s5)c5sc(C)cc5c(-c5ccc(CC(CC)CCCC)s5)c4s3)s2)c2nsnc2c1-c1ccc(C)s1 | InChI=1S/C66H84N2O2S7/c1-11-19-23-43(15-5)36-47-28-31-52(73-47)57-49-35-42(10)72-65(49)58(53-32-29-48(74-53)37-44(16-6)24-20-12-2)50-38-56(76-66(50)57)51-33-34-55(75-51)60-62-61(67-77-68-62)59(54-30-27-41(9)71-54)63(69-39-45(17-7)25-21-13-3)64(60)70-40-46(18-8)26-22-14-4/h27-35,38,43-46H,11-26,36-37,39-40H2,1-10H3 |  |  | 4.9 |  | 5.27 | 3.48 | 1.79
1759 | CCCCCCC(CCCC)COc1c(OCC(CCCC)CCCCCC)c(-c2cc3sc(-c4cc5c(-c6ccc(CC(CC)CCCC)s6)c6sc(C)cc6c(-c6ccc(CC(CC)CCCC)s6)c5s4)cc3s2)c2nsnc2c1-c1cc2sc(C)cc2s1 | InChI=1S/C78H100N2O2S9/c1-11-19-25-27-33-53(31-23-15-5)47-81-75-71(67-45-63-61(88-67)40-50(10)83-63)73-74(80-91-79-73)72(76(75)82-48-54(32-24-16-6)34-28-26-20-12-2)68-46-66-65(89-68)44-64(87-66)62-43-58-70(60-38-36-56(86-60)42-52(18-8)30-22-14-4)77-57(39-49(9)84-77)69(78(58)90-62)59-37-35-55(85-59)41-51(17-7)29-21-13-3/h35-40,43-46,51-54H,11-34,41-42,47-48H2,1-10H3 |  |  | 6.3 |  | 5.09 | 3.36 | 1.73
1760 | CCCCCCCCCCc1cc(C)sc1-c1nc2sc(-c3sc(-c4cc(CC(CCCCCC)CCCCCCCC)c(-c5nc6sc(-c7sc(C)cc7CC(CCCCCC)CCCCCCCC)nc6s5)s4)cc3CCCCCCCCCC)nc2s1 | InChI=1S/C78H118N4S8/c1-9-15-21-27-31-33-37-43-49-61-51-57(7)83-67(61)71-79-75-76(87-71)80-72(88-75)68-62(50-44-38-34-32-28-22-16-10-2)55-65(85-68)66-56-64(54-60(46-40-26-20-14-6)48-42-36-30-24-18-12-4)70(86-66)74-82-78-77(90-74)81-73(89-78)69-63(52-58(8)84-69)53-59(45-39-25-19-13-5)47-41-35-29-23-17-11-3/h51-52,55-56,59-60H,9-50,53-54H2,1-8H3 |  |  | 5.2 |  | 5.21 | 3.41 | 1.8
1761 | CCCCCCCCCCc1cc(C)sc1-c1nc2sc(-c3sc(-c4cc(CC(CCCCCCCC)CCCCCCCCCC)c(-c5nc6sc(-c7sc(C)cc7CC(CCCCCCCC)CCCCCCCCCC)nc6s5)s4)cc3CCCCCCCCCC)nc2s1 | InChI=1S/C86H134N4S8/c1-9-15-21-27-33-37-43-49-54-67(53-47-41-31-25-19-13-5)61-71-60-66(8)92-77(71)81-89-85-86(97-81)90-82(98-85)78-72(62-68(55-48-42-32-26-20-14-6)56-50-44-38-34-28-22-16-10-2)64-74(94-78)73-63-70(58-52-46-40-36-30-24-18-12-4)76(93-73)80-88-84-83(96-80)87-79(95-84)75-69(59-65(7)91-75)57-51-45-39-35-29-23-17-11-3/h59-60,63-64,67-68H,9-58,61-62H2,1-8H3 |  |  | 3.8 |  | 5.2 | 3.4 | 1.8
1762 | CCCCCCCCCCCCc1cc(C)sc1-c1nc2sc(-c3sc(-c4cc(CC(CCCCCC)CCCCCCCC)c(-c5nc6sc(-c7sc(C)cc7CC(CCCCCC)CCCCCCCC)nc6s5)s4)cc3CCCCCCCCCCCC)nc2s1 | InChI=1S/C82H126N4S8/c1-9-15-21-27-31-33-35-37-41-47-53-65-55-61(7)87-71(65)75-83-79-80(91-75)84-76(92-79)72-66(54-48-42-38-36-34-32-28-22-16-10-2)59-69(89-72)70-60-68(58-64(50-44-26-20-14-6)52-46-40-30-24-18-12-4)74(90-70)78-86-82-81(94-78)85-77(93-82)73-67(56-62(8)88-73)57-63(49-43-25-19-13-5)51-45-39-29-23-17-11-3/h55-56,59-60,63-64H,9-54,57-58H2,1-8H3 |  |  | 4.8 |  | 5.2 | 3.4 | 1.8
1763 | CCCCCCCCCCCCc1cc(C)sc1-c1nc2sc(-c3sc(-c4cc(CC(CCCCCCCC)CCCCCCCCCC)c(-c5nc6sc(-c7sc(C)cc7CC(CCCCCCCC)CCCCCCCCCC)nc6s5)s4)cc3CCCCCCCCCCCC)nc2s1 | InChI=1S/C90H142N4S8/c1-9-15-21-27-33-37-39-43-49-55-61-73-63-69(7)95-79(73)83-91-87-88(99-83)92-84(100-87)80-74(62-56-50-44-40-38-34-28-22-16-10-2)67-77(97-80)78-68-76(66-72(59-52-46-32-26-20-14-6)60-54-48-42-36-30-24-18-12-4)82(98-78)86-94-90-89(102-86)93-85(101-90)81-75(64-70(8)96-81)65-71(57-51-45-31-25-19-13-5)58-53-47-41-35-29-23-17-11-3/h63-64,67-68,71-72H,9-62,65-66H2,1-8H3 |  |  | 5.8 |  | 5.21 | 3.41 | 1.8
1764 | CCCCCCCCCCCCCCc1cc(C)sc1-c1nc2sc(-c3sc(-c4cc(CC(CCCCCCCC)CCCCCCCCCC)c(-c5nc6sc(-c7sc(C)cc7CC(CCCCCCCC)CCCCCCCCCC)nc6s5)s4)cc3CCCCCCCCCCCCCC)nc2s1 | InChI=1S/C94H150N4S8/c1-9-15-21-27-33-37-39-41-43-47-53-59-65-77-67-73(7)99-83(77)87-95-91-92(103-87)96-88(104-91)84-78(66-60-54-48-44-42-40-38-34-28-22-16-10-2)71-81(101-84)82-72-80(70-76(63-56-50-32-26-20-14-6)64-58-52-46-36-30-24-18-12-4)86(102-82)90-98-94-93(106-90)97-89(105-94)85-79(68-74(8)100-85)69-75(61-55-49-31-25-19-13-5)62-57-51-45-35-29-23-17-11-3/h67-68,71-72,75-76H,9-66,69-70H2,1-8H3 |  |  | 5.1 |  | 5.21 | 3.41 | 1.8
1765 | CCCCCCCCCCC(CCCCCCCC)Cc1cc(C)sc1-c1nc2sc(-c3sc(-c4cc(CC(CC)CCCC)c(-c5nc6sc(-c7sc(C)cc7CC(CC)CCCC)nc6s5)s4)cc3CC(CCCCCCCC)CCCCCCCCCC)nc2s1 | InChI=1S/C82H126N4S8/c1-11-19-25-29-33-35-39-43-48-63(47-41-37-31-27-21-13-3)55-66-52-60(10)88-72(66)76-84-80-82(92-76)86-78(94-80)74-68(56-64(49-42-38-32-28-22-14-4)50-44-40-36-34-30-26-20-12-2)58-70(90-74)69-57-67(54-62(18-8)46-24-16-6)73(89-69)77-85-81-79(93-77)83-75(91-81)71-65(51-59(9)87-71)53-61(17-7)45-23-15-5/h51-52,57-58,61-64H,11-50,53-56H2,1-10H3 |  |  | 5.8 |  | 5.21 | 3.41 | 1.8
1766 | CCCCCCC(CCCC)Cc1cc(C)sc1-c1nc2sc(-c3sc(-c4cc(CC(CCCC)CCCCCC)c(-c5nc6sc(-c7sc(C)cc7CC(CCCC)CCCCCC)nc6s5)s4)cc3CC(CCCC)CCCCCC)nc2s1 | InChI=1S/C74H110N4S8/c1-11-19-27-31-39-53(35-23-15-5)45-57-43-51(9)79-63(57)67-75-71-73(83-67)77-69(85-71)65-59(47-55(37-25-17-7)41-33-29-21-13-3)49-61(81-65)62-50-60(48-56(38-26-18-8)42-34-30-22-14-4)66(82-62)70-78-74-72(86-70)76-68(84-74)64-58(44-52(10)80-64)46-54(36-24-16-6)40-32-28-20-12-2/h43-44,49-50,53-56H,11-42,45-48H2,1-10H3 |  |  | 5.9 |  | 5.23 | 3.43 | 1.8
1767 | CCCCCCCCC(CCCCCC)Cc1cc(C)sc1-c1nc2sc(-c3sc(-c4cc(CC(CCCC)CCCCCC)c(-c5nc6sc(-c7sc(C)cc7CC(CCCC)CCCCCC)nc6s5)s4)cc3CC(CCCCCC)CCCCCCCC)nc2s1 | InChI=1S/C82H126N4S8/c1-11-19-27-33-35-41-49-63(47-39-31-23-15-5)54-66-52-60(10)88-72(66)76-84-80-82(92-76)86-78(94-80)74-68(56-64(48-40-32-24-16-6)50-42-36-34-28-20-12-2)58-70(90-74)69-57-67(55-62(44-26-18-8)46-38-30-22-14-4)73(89-69)77-85-81-79(93-77)83-75(91-81)71-65(51-59(9)87-71)53-61(43-25-17-7)45-37-29-21-13-3/h51-52,57-58,61-64H,11-50,53-56H2,1-10H3 |  |  | 6.7 |  | 5.23 | 3.43 | 1.8
1768 | CCCCCCCCCCC(CCCCCCCC)Cc1cc(C)sc1-c1nc2sc(-c3sc(-c4cc(CC(CCCC)CCCCCC)c(-c5nc6sc(-c7sc(C)cc7CC(CCCC)CCCCCC)nc6s5)s4)cc3CC(CCCCCCCC)CCCCCCCCCC)nc2s1 | InChI=1S/C90H142N4S8/c1-11-19-27-33-37-39-43-49-56-71(55-47-41-35-29-21-13-3)62-74-60-68(10)96-80(74)84-92-88-90(100-84)94-86(102-88)82-76(64-72(57-48-42-36-30-22-14-4)58-50-44-40-38-34-28-20-12-2)66-78(98-82)77-65-75(63-70(52-26-18-8)54-46-32-24-16-6)81(97-77)85-93-89-87(101-85)91-83(99-89)79-73(59-67(9)95-79)61-69(51-25-17-7)53-45-31-23-15-5/h59-60,65-66,69-72H,11-58,61-64H2,1-10H3 |  |  | 4.7 |  | 5.23 | 3.43 | 1.8
1769 | CCCCCCCCCCCCCCc1cc(C)sc1-c1nc2sc(-c3sc(-c4cc(CC(CCCCCC)CCCCCCCC)c(-c5nc6sc(-c7sc(C)cc7CC(CCCCCC)CCCCCCCC)nc6s5)s4)cc3CCCCCCCCCCCCCC)nc2s1 | InChI=1S/C86H134N4S8/c1-9-15-21-27-31-33-35-37-39-41-45-51-57-69-59-65(7)91-75(69)79-87-83-84(95-79)88-80(96-83)76-70(58-52-46-42-40-38-36-34-32-28-22-16-10-2)63-73(93-76)74-64-72(62-68(54-48-26-20-14-6)56-50-44-30-24-18-12-4)78(94-74)82-90-86-85(98-82)89-81(97-86)77-71(60-66(8)92-77)61-67(53-47-25-19-13-5)55-49-43-29-23-17-11-3/h59-60,63-64,67-68H,9-58,61-62H2,1-8H3 |  |  | 3.2 |  | 5.21 | 3.41 | 1.8
1770 | CCCCCCCCCCCCCCc1cc(C)sc1-c1cc(CCCCCCCCCCCCCC)c(-c2nc3sc(-c4sc(-c5sc(C)cc5CCCCCCCCCCCCCC)cc4CCCCCCCCCCCCCC)nc3s2)s1 | InChI=1S/C78H126N2S6/c1-7-11-15-19-23-27-31-35-39-43-47-51-55-65-59-63(5)81-71(65)69-61-67(57-53-49-45-41-37-33-29-25-21-17-13-9-3)73(83-69)75-79-77-78(85-75)80-76(86-77)74-68(58-54-50-46-42-38-34-30-26-22-18-14-10-4)62-70(84-74)72-66(60-64(6)82-72)56-52-48-44-40-36-32-28-24-20-16-12-8-2/h59-62H,7-58H2,1-6H3 |  |  | 1.6 |  | 5.1 | 3.3 | 1.8
1771 | CCCCCCCCC(CCCCCC)c1cc(C)sc1-c1nc2sc(-c3sc(C)cc3C(CCCCCC)CCCCCCCC)nc2s1 | InChI=1S/C44H70N2S4/c1-7-11-15-19-21-25-29-35(27-23-17-13-9-3)37-31-33(5)47-39(37)41-45-43-44(49-41)46-42(50-43)40-38(32-34(6)48-40)36(28-24-18-14-10-4)30-26-22-20-16-12-8-2/h31-32,35-36H,7-30H2,1-6H3 |  |  | 0.8 |  | 5.3 | 3.5 | 1.8
1772 | CCCCCCOc1c2cc(-c3ccc(C4=C5C(=O)N(CCCCCC)C(c6ccc(C)cc6)=C5C(=O)N4CCCCCC)cc3)sc2c(OCCCCCC)c2cc(C)sc12 | InChI=1S/C54H68N2O4S2/c1-7-11-15-19-31-55-47(40-25-23-37(5)24-26-40)45-46(54(55)58)48(56(53(45)57)32-20-16-12-8-2)41-29-27-39(28-30-41)44-36-43-50(60-34-22-18-14-10-4)51-42(35-38(6)61-51)49(52(43)62-44)59-33-21-17-13-9-3/h23-30,35-36H,7-22,31-34H2,1-6H3 |  |  | 1.51 |  | 5.47 | 3.74 | 1.73
1773 | CCCCCCOc1c2cc(-c3ccc(C4=C5C(=O)N(CCCCCC)C(c6ccc(C)s6)=C5C(=O)N4CCCCCC)s3)sc2c(OCCCCCC)c2cc(C)sc12 | InChI=1S/C50H64N2O4S4/c1-7-11-15-19-27-51-43(38-24-23-33(5)57-38)41-42(50(51)54)44(52(49(41)53)28-20-16-12-8-2)39-26-25-37(59-39)40-32-36-46(56-30-22-18-14-10-4)47-35(31-34(6)58-47)45(48(36)60-40)55-29-21-17-13-9-3/h23-26,31-32H,7-22,27-30H2,1-6H3 |  |  | 2.78 |  | 5.15 | 3.69 | 1.46
1774 | CCCCCCCCCCC(CCCCCCCC)CN1C(=O)C2=C(c3ccc(-c4ccc(C)s4)cn3)N(CC(CCCCCCCC)CCCCCCCCCC)C(=O)C2=C1c1ccc(-c2ccc(C)s2)cn1 | InChI=1S/C66H98N4O2S2/c1-7-11-15-19-23-25-29-33-37-53(35-31-27-21-17-13-9-3)49-69-63(57-43-41-55(47-67-57)59-45-39-51(5)73-59)61-62(65(69)71)64(58-44-42-56(48-68-58)60-46-40-52(6)74-60)70(66(61)72)50-54(36-32-28-22-18-14-10-4)38-34-30-26-24-20-16-12-8-2/h39-48,53-54H,7-38,49-50H2,1-6H3 |  |  | 4.88 |  | 5.77 | 3.86 | 1.91
1775 | CCCCCCCCC(CCCCCC)CN1C(=O)C2=C(c3ccc(-c4ccc(-c5ccc(C6=C7C(=O)N(CC(CCCCCC)CCCCCCCC)C(c8ccc(-c9ccc(C)s9)s8)=C7C(=O)N6CC(CCCCCC)CCCCCCCC)s5)cc4)s3)N(CC(CCCCCC)CCCCCCCC)C(=O)C2=C1c1ccc(C)s1 | InChI=1S/C104H152N4O4S5/c1-11-19-27-35-39-47-55-79(51-43-31-23-15-5)73-105-97(89-66-60-78(10)114-89)93-94(102(105)110)98(106(101(93)109)74-80(52-44-32-24-16-6)56-48-40-36-28-20-12-2)90-70-67-85(115-90)83-61-63-84(64-62-83)86-68-71-91(116-86)99-95-96(104(112)107(99)75-81(53-45-33-25-17-7)57-49-41-37-29-21-13-3)100(92-72-69-88(117-92)87-65-59-77(9)113-87)108(103(95)111)76-82(54-46-34-26-18-8)58-50-42-38-30-22-14-4/h59-72,79-82H,11-58,73-76H2,1-10H3 |  |  | 8 |  | 5.16 | 3.73 | 1.43
1776 | CCCCCCCCCCC(CCCCCCCC)CCCN1C(=O)C2=C(c3cc4sc(-c5ccc(C)s5)cc4s3)N(CCCC(CCCCCCCC)CCCCCCCCCC)C(=O)C2=C1c1cc2sc(C)cc2s1 | InChI=1S/C68H102N2O2S5/c1-7-11-15-19-23-25-29-33-39-53(37-31-27-21-17-13-9-3)41-35-45-69-65(61-49-58-56(76-61)47-52(6)74-58)63-64(68(69)72)66(62-50-60-59(77-62)48-57(75-60)55-44-43-51(5)73-55)70(67(63)71)46-36-42-54(38-32-28-22-18-14-10-4)40-34-30-26-24-20-16-12-8-2/h43-44,47-50,53-54H,7-42,45-46H2,1-6H3 |  |  | 8.8 |  | 5.08 | 3.69 | 1.39
1777 | CCCCCCCCCCC(CCCCCCCC)CCCN1C(=O)C2=C(c3cc4sc(-c5ccc(C)[se]5)cc4s3)N(CCCC(CCCCCCCC)CCCCCCCCCC)C(=O)C2=C1c1cc2sc(C)cc2s1 | InChI=1S/C68H102N2O2S4Se/c1-7-11-15-19-23-25-29-33-39-53(37-31-27-21-17-13-9-3)41-35-45-69-65(60-49-56-55(75-60)47-51(5)73-56)63-64(68(69)72)66(61-50-58-57(76-61)48-59(74-58)62-44-43-52(6)77-62)70(67(63)71)46-36-42-54(38-32-28-22-18-14-10-4)40-34-30-26-24-20-16-12-8-2/h43-44,47-50,53-54H,7-42,45-46H2,1-6H3 |  |  | 7.6 |  | 5.07 | 3.7 | 1.37
1778 | CCCCCCCCCCC(CCCCCCCC)CCCN1C(=O)C2=C(c3cc4sc(-c5ccc(C)[te]5)cc4s3)N(CCCC(CCCCCCCC)CCCCCCCCCC)C(=O)C2=C1c1cc2sc(C)cc2s1 | InChI=1S/C68H102N2O2S4Te/c1-7-11-15-19-23-25-29-33-39-53(37-31-27-21-17-13-9-3)41-35-45-69-65(60-49-56-55(75-60)47-51(5)73-56)63-64(68(69)72)66(61-50-58-57(76-61)48-59(74-58)62-44-43-52(6)77-62)70(67(63)71)46-36-42-54(38-32-28-22-18-14-10-4)40-34-30-26-24-20-16-12-8-2/h43-44,47-50,53-54H,7-42,45-46H2,1-6H3 |  |  | 7.1 |  | 5.05 | 3.73 | 1.32
1779 | CCCCCCCCCCCCN1C(=O)C2=C(c3ccc(-c4ccc(C)s4)o3)N(CCCCCCCCCCCC)C(=O)C2=C1c1ccc(C)o1 | InChI=1S/C44H62N2O4S/c1-5-7-9-11-13-15-17-19-21-23-31-45-41(36-27-25-33(3)49-36)39-40(44(45)48)42(37-29-28-35(50-37)38-30-26-34(4)51-38)46(43(39)47)32-24-22-20-18-16-14-12-10-8-6-2/h25-30H,5-24,31-32H2,1-4H3 |  |  | 5.2 |  | 5.2 | 3.8 | 1.4
1780 | CCCCCCCCCCCCCCN1C(=O)C2=C(c3ccc(-c4ccc(C)s4)o3)N(CCCCCCCCCCCCCC)C(=O)C2=C1c1ccc(C)o1 | InChI=1S/C48H70N2O4S/c1-5-7-9-11-13-15-17-19-21-23-25-27-35-49-45(40-31-29-37(3)53-40)43-44(48(49)52)46(41-33-32-39(54-41)42-34-30-38(4)55-42)50(47(43)51)36-28-26-24-22-20-18-16-14-12-10-8-6-2/h29-34H,5-28,35-36H2,1-4H3 |  |  | 6.5 |  | 5.2 | 3.8 | 1.4
1781 | CCCCCCCCCCCCCCCCN1C(=O)C2=C(c3ccc(-c4ccc(C)s4)o3)N(CCCCCCCCCCCCCCCC)C(=O)C2=C1c1ccc(C)o1 | InChI=1S/C52H78N2O4S/c1-5-7-9-11-13-15-17-19-21-23-25-27-29-31-39-53-49(44-35-33-41(3)57-44)47-48(52(53)56)50(45-37-36-43(58-45)46-38-34-42(4)59-46)54(51(47)55)40-32-30-28-26-24-22-20-18-16-14-12-10-8-6-2/h33-38H,5-32,39-40H2,1-4H3 |  |  | 6.2 |  | 5.3 | 3.9 | 1.4
1782 | CCCCCCC(CCCC)CN1C(=O)C2=C(c3ccc(-c4cc5c(-c6ccc(CC(CC)CCCC)s6)c6sc(C)cc6c(-c6ccc(CC(CC)CCCC)s6)c5s4)o3)N(CC(CCCC)CCCCCC)C(=O)C2=C1c1ccc(C)o1 | InChI=1S/C74H100N2O4S4/c1-11-19-25-27-33-53(31-23-15-5)47-75-69(60-38-35-49(9)79-60)67-68(74(75)78)70(76(73(67)77)48-54(32-24-16-6)34-28-26-20-12-2)61-40-39-59(80-61)64-46-58-66(63-42-37-56(83-63)45-52(18-8)30-22-14-4)71-57(43-50(10)81-71)65(72(58)84-64)62-41-36-55(82-62)44-51(17-7)29-21-13-3/h35-43,46,51-54H,11-34,44-45,47-48H2,1-10H3 |  |  | 4.7 |  | 5.26 | 3.64 | 1.62
1783 | CCCCCCC(CCCC)CN1C(=O)C2=C(c3ccc(-c4cc5c(-c6ccc(CC(CC)CCCC)s6)c6sc(C)cc6c(-c6ccc(CC(CC)CCCC)s6)c5s4)[se]3)N(CC(CCCC)CCCCCC)C(=O)C2=C1c1ccc(C)[se]1 | InChI=1S/C74H100N2O2S4Se2/c1-11-19-25-27-33-53(31-23-15-5)47-75-69(63-40-35-50(10)83-63)67-68(74(75)78)70(76(73(67)77)48-54(32-24-16-6)34-28-26-20-12-2)64-42-41-62(84-64)61-46-58-66(60-39-37-56(81-60)45-52(18-8)30-22-14-4)71-57(43-49(9)79-71)65(72(58)82-61)59-38-36-55(80-59)44-51(17-7)29-21-13-3/h35-43,46,51-54H,11-34,44-45,47-48H2,1-10H3 |  |  | 7.2 |  | 5.25 | 3.7 | 1.55
1784 | CCCCCCCCCCC(CCCCCCCC)CN1C(=O)C2=C(c3ccc(-c4ccc(-c5ccc(C)cc5)cc4)s3)N(CC(CCCCCCCC)CCCCCCCCCC)C(=O)C2=C1c1ccc(C)s1 | InChI=1S/C68H100N2O2S2/c1-7-11-15-19-23-25-29-33-37-55(35-31-27-21-17-13-9-3)51-69-65(61-48-41-54(6)73-61)63-64(68(69)72)66(62-50-49-60(74-62)59-46-44-58(45-47-59)57-42-39-53(5)40-43-57)70(67(63)71)52-56(36-32-28-22-18-14-10-4)38-34-30-26-24-20-16-12-8-2/h39-50,55-56H,7-38,51-52H2,1-6H3 |  |  | 5.7 |  | 5.39 | 3.76 | 1.63
1785 | CCCCCCCCCCC(CCCCCCCC)CN1C(=O)C2=C(c3ccc(-c4ccc(-c5ccc(C)c(F)c5)cc4F)s3)N(CC(CCCCCCCC)CCCCCCCCCC)C(=O)C2=C1c1ccc(C)s1 | InChI=1S/C68H98F2N2O2S2/c1-7-11-15-19-23-25-29-33-37-53(35-31-27-21-17-13-9-3)49-71-65(61-44-40-52(6)75-61)63-64(68(71)74)66(62-46-45-60(76-62)57-43-42-56(48-59(57)70)55-41-39-51(5)58(69)47-55)72(67(63)73)50-54(36-32-28-22-18-14-10-4)38-34-30-26-24-20-16-12-8-2/h39-48,53-54H,7-38,49-50H2,1-6H3 |  |  | 3.7 |  | 5.44 | 3.85 | 1.59
1786 | CCCCCCCCCCC(CCCCCCCC)CN1C(=O)C2=C(c3ccc(-c4ccc(-c5ccc(C)cc5F)c(F)c4)s3)N(CC(CCCCCCCC)CCCCCCCCCC)C(=O)C2=C1c1ccc(C)s1 | InChI=1S/C68H98F2N2O2S2/c1-7-11-15-19-23-25-29-33-37-53(35-31-27-21-17-13-9-3)49-71-65(61-44-40-52(6)75-61)63-64(68(71)74)66(62-46-45-60(76-62)55-41-43-57(59(70)48-55)56-42-39-51(5)47-58(56)69)72(67(63)73)50-54(36-32-28-22-18-14-10-4)38-34-30-26-24-20-16-12-8-2/h39-48,53-54H,7-38,49-50H2,1-6H3 |  |  | 4.1 |  | 5.48 | 3.78 | 1.7
1787 | CCCCCCCCCCC(CCCCCCCC)CN1C(=O)C2=C(c3ccc(-c4ccc5cc(C)ccc5c4)s3)N(CC(CCCCCCCC)CCCCCCCCCC)C(=O)C2=C1c1ccc(C)s1 | InChI=1S/C66H98N2O2S2/c1-7-11-15-19-23-25-29-33-37-53(35-31-27-21-17-13-9-3)49-67-63(59-44-40-52(6)71-59)61-62(66(67)70)64(60-46-45-58(72-60)57-43-42-55-47-51(5)39-41-56(55)48-57)68(65(61)69)50-54(36-32-28-22-18-14-10-4)38-34-30-26-24-20-16-12-8-2/h39-48,53-54H,7-38,49-50H2,1-6H3 |  |  | 4.7 |  | 5.29 | 3.79 | 1.5
1788 | CCCCCCCCCCCCC(CCCCCCCCCC)CN1C(=O)C2=C(c3ccc(-c4ccc(C)cc4)s3)N(CC(CCCCCCCCCC)CCCCCCCCCCCC)C(=O)C2=C1c1ccc(C)s1 | InChI=1S/C70H112N2O2S2/c1-7-11-15-19-23-27-29-33-37-41-44-59(43-39-35-31-25-21-17-13-9-3)55-71-67(63-52-49-58(6)75-63)65-66(70(71)74)68(64-54-53-62(76-64)61-50-47-57(5)48-51-61)72(69(65)73)56-60(45-40-36-32-26-22-18-14-10-4)46-42-38-34-30-28-24-20-16-12-8-2/h47-54,59-60H,7-46,55-56H2,1-6H3 |  |  | 3.2 |  | 5.4 | 3.86 | 1.54
1789 | CCCCCCCCCCCCC(CCCCCCCCCC)CN1C(=O)C2=C(c3ccc(-c4ccc(C)s4)s3)N(CC(CCCCCCCCCC)CCCCCCCCCCCC)C(=O)C2=C1c1ccc(C)s1 | InChI=1S/C68H110N2O2S3/c1-7-11-15-19-23-27-29-33-37-41-44-57(43-39-35-31-25-21-17-13-9-3)53-69-65(61-50-48-56(6)74-61)63-64(68(69)72)66(62-52-51-60(75-62)59-49-47-55(5)73-59)70(67(63)71)54-58(45-40-36-32-26-22-18-14-10-4)46-42-38-34-30-28-24-20-16-12-8-2/h47-52,57-58H,7-46,53-54H2,1-6H3 |  |  | 4.8 |  | 5.25 | 3.89 | 1.36
1790 | CCCCCCCCCCCCC(CCCCCCCCCC)CN1C(=O)C2=C(c3ccc(-c4ccc5c(c4)sc4cc(C)ccc45)s3)N(CC(CCCCCCCCCC)CCCCCCCCCCCC)C(=O)C2=C1c1ccc(C)s1 | InChI=1S/C76H114N2O2S3/c1-7-11-15-19-23-27-29-33-37-41-44-61(43-39-35-31-25-21-17-13-9-3)57-77-73(67-52-48-60(6)81-67)71-72(76(77)80)74(68-54-53-66(82-68)63-49-51-65-64-50-47-59(5)55-69(64)83-70(65)56-63)78(75(71)79)58-62(45-40-36-32-26-22-18-14-10-4)46-42-38-34-30-28-24-20-16-12-8-2/h47-56,61-62H,7-46,57-58H2,1-6H3 |  |  | 5.3 |  | 5.36 | 3.74 | 1.62
1791 | CCCCCCCCC(CCCCCC)CN1C(=O)C2=C(c3ccc(-c4ccc(-c5sc(-c6ccc(-c7ccc(C)s7)s6)c6c5C(=O)N(C(CCCCCCCC)CCCCCCCC)C6=O)s4)s3)N(CC(CCCCCC)CCCCCCCC)C(=O)C2=C1C | InChI=1S/C79H115N3O4S5/c1-9-15-21-27-31-37-43-59(41-35-25-19-13-5)55-80-58(8)69-70(77(80)84)73(81(76(69)83)56-60(42-36-26-20-14-6)44-38-32-28-22-16-10-2)66-52-49-64(88-66)65-51-54-68(90-65)75-72-71(74(91-75)67-53-50-63(89-67)62-48-47-57(7)87-62)78(85)82(79(72)86)61(45-39-33-29-23-17-11-3)46-40-34-30-24-18-12-4/h47-54,59-61H,9-46,55-56H2,1-8H3 |  |  | 5.3 |  | 5.78 | 3.84 | 1.94
1792 | CCCCCCCCCCCCc1cc(-c2sc(-c3cc(CCCCCCCCCCCC)c(-c4cc5c(s4)-c4sc(C)cc4[Si]5(CC(CC)CCCC)CC(CC)CCCC)s3)c3c2C(=O)C(F)(F)C3=O)sc1C | InChI=1S/C65H94F2O2S5Si/c1-9-15-19-21-23-25-27-29-31-33-37-49-40-51(71-46(49)8)59-56-57(64(69)65(66,67)63(56)68)60(74-59)52-41-50(38-34-32-30-28-26-24-22-20-16-10-2)58(72-52)53-42-55-62(73-53)61-54(39-45(7)70-61)75(55,43-47(13-5)35-17-11-3)44-48(14-6)36-18-12-4/h39-42,47-48H,9-38,43-44H2,1-8H3 |  |  | 0.77 |  | 5.3 | 3.94 | 1.36
1793 | CCCCCCC1(CCCCCC)C(=O)c2c(C)sc(-c3cc4c(s3)-c3sc(C)cc3[Si]4(CC(CC)CCCC)CC(CC)CCCC)c2C1=O | InChI=1S/C45H68O2S3Si/c1-9-15-19-21-25-45(26-22-20-16-10-2)43(46)38-32(8)49-40(39(38)44(45)47)35-28-37-42(50-35)41-36(27-31(7)48-41)51(37,29-33(13-5)23-17-11-3)30-34(14-6)24-18-12-4/h27-28,33-34H,9-26,29-30H2,1-8H3 |  |  | 1.44 |  | 5.4 | 3.72 | 1.68
1794 | CCCCCCC(CCCCCC)=C1C(=O)c2c(C)sc(-c3cc4c(s3)-c3sc(C)cc3[Si]4(CC(CC)CCCC)CC(CC)CCCC)c2C1=O | InChI=1S/C46H68O2S3Si/c1-9-15-19-21-25-35(26-22-20-16-10-2)40-42(47)39-32(8)50-44(41(39)43(40)48)36-28-38-46(51-36)45-37(27-31(7)49-45)52(38,29-33(13-5)23-17-11-3)30-34(14-6)24-18-12-4/h27-28,33-34H,9-26,29-30H2,1-8H3 |  |  | 1.36 |  | 5.27 | 3.7 | 1.57
1795 | CCCCCCC1(CCCCCC)C(=O)c2c(C)sc(-c3ccc(-c4cc5c(s4)-c4sc(-c6ccc(C)s6)cc4[Si]5(CC(CC)CCCC)CC(CC)CCCC)s3)c2C1=O | InChI=1S/C53H72O2S5Si/c1-9-15-19-21-29-53(30-22-20-16-10-2)51(54)46-36(8)57-48(47(46)52(53)55)41-28-27-40(58-41)43-32-45-50(60-43)49-44(31-42(59-49)39-26-25-35(7)56-39)61(45,33-37(13-5)23-17-11-3)34-38(14-6)24-18-12-4/h25-28,31-32,37-38H,9-24,29-30,33-34H2,1-8H3 |  |  | 5.17 |  | 5.16 | 3.43 | 1.73
1796 | CCCCCCC(CCCCCC)=C1C(=O)c2c(C)sc(-c3ccc(-c4cc5c(s4)-c4sc(-c6ccc(C)s6)cc4[Si]5(CC(CC)CCCC)CC(CC)CCCC)s3)c2C1=O | InChI=1S/C54H72O2S5Si/c1-9-15-19-21-25-39(26-22-20-16-10-2)48-50(55)47-36(8)58-52(49(47)51(48)56)42-30-29-41(59-42)44-32-46-54(61-44)53-45(31-43(60-53)40-28-27-35(7)57-40)62(46,33-37(13-5)23-17-11-3)34-38(14-6)24-18-12-4/h27-32,37-38H,9-26,33-34H2,1-8H3 |  |  | 3.79 |  | 5.02 | 3.46 | 1.56
1797 | CCCCCCc1sc(CCCCCC)c2c1C(=O)c1c(C)sc(-c3cc4c(s3)-c3sc(C)cc3[Si]4(CC(CC)CCCC)C[C@@H](CC)CCCC)c1C2=O | InChI=1S/C48H68O2S4Si/c1-9-15-19-21-25-35-41-42(36(53-35)26-22-20-16-10-2)45(50)43-40(44(41)49)32(8)52-46(43)37-28-39-48(54-37)47-38(27-31(7)51-47)55(39,29-33(13-5)23-17-11-3)30-34(14-6)24-18-12-4/h27-28,33-34H,9-26,29-30H2,1-8H3/t33-,34?,55?/m0/s1 |  |  | 2.7 |  | 5.21 | 3.49 | 1.72
1798 | CCCCc1cc2c(cc1CCCC)C(=O)c1c(-c3cc4c(s3)-c3sc(C)cc3[Si]4(CC(CC)CCCC)C[C@@H](CC)CCCC)sc(C)c1C2=O | InChI=1S/C46H62O2S3Si/c1-9-15-19-31(13-5)27-52(28-32(14-6)20-16-10-2)38-23-29(7)49-45(38)46-39(52)26-37(51-46)44-41-40(30(8)50-44)42(47)35-24-33(21-17-11-3)34(22-18-12-4)25-36(35)43(41)48/h23-26,31-32H,9-22,27-28H2,1-8H3/t31-,32?,52?/m0/s1 |  |  | 4.28 |  | 5.33 | 3.7 | 1.63
1799 | CCCCC(CC)Cc1cc2c(cc1CC(CC)CCCC)C(=O)c1c(-c3cc4c(s3)-c3sc(C)cc3[Si]4(CC(CC)CCCC)C[C@@H](CC)CCCC)sc(C)c1C2=O | InChI=1S/C54H78O2S3Si/c1-11-19-23-37(15-5)28-41-30-43-44(31-42(41)29-38(16-6)24-20-12-2)51(56)49-48(50(43)55)36(10)58-52(49)45-32-47-54(59-45)53-46(27-35(9)57-53)60(47,33-39(17-7)25-21-13-3)34-40(18-8)26-22-14-4/h27,30-32,37-40H,11-26,28-29,33-34H2,1-10H3/t37?,38?,39-,40?,60?/m0/s1 |  |  | 5.15 |  | 5.27 | 3.65 | 1.62
1800 | CCCCCCCCc1cc2c(cc1CCCCCCCC)C(=O)c1c(-c3cc4c(s3)-c3sc(C)cc3[Si]4(CC(CC)CCCC)C[C@@H](CC)CCCC)sc(C)c1C2=O | InChI=1S/C54H78O2S3Si/c1-9-15-19-21-23-25-29-41-32-43-44(33-42(41)30-26-24-22-20-16-10-2)51(56)49-48(50(43)55)38(8)58-52(49)45-34-47-54(59-45)53-46(31-37(7)57-53)60(47,35-39(13-5)27-17-11-3)36-40(14-6)28-18-12-4/h31-34,39-40H,9-30,35-36H2,1-8H3/t39-,40?,60?/m0/s1 |  |  | 2.35 |  | 5.27 | 3.63 | 1.64
1801 | CCCCCCc1cc2c(cc1CCCCCC)C(=O)c1c(-c3cc4c(s3)-c3sc(C)cc3[Si]4(CC(CC)CCCC)C[C@@H](CC)CCCC)sc(C)c1C2=O | InChI=1S/C50H70O2S3Si/c1-9-15-19-21-25-37-28-39-40(29-38(37)26-22-20-16-10-2)47(52)45-44(46(39)51)34(8)54-48(45)41-30-43-50(55-41)49-42(27-33(7)53-49)56(43,31-35(13-5)23-17-11-3)32-36(14-6)24-18-12-4/h27-30,35-36H,9-26,31-32H2,1-8H3/t35-,36?,56?/m0/s1 |  |  | 7.85 |  | 5.25 | 3.63 | 1.62
1802 | CCCCCCC(CCCC)Cn1c(=O)c2cc(C)sc2c2sc(-c3cc4c(OCC(CC)CCCC)c5sc(C)cc5c(OCC(CC)CCCC)c4s3)cc2c1=O | InChI=1S/C50H69NO4S4/c1-9-15-19-20-24-36(23-18-12-4)29-51-49(52)39-26-33(8)57-47(39)48-40(50(51)53)28-42(59-48)41-27-38-44(55-31-35(14-6)22-17-11-3)45-37(25-32(7)56-45)43(46(38)58-41)54-30-34(13-5)21-16-10-2/h25-28,34-36H,9-24,29-31H2,1-8H3 |  |  | 4.39 |  | 5.41 | 2.3 | 3.11
1803 | CCCCCCCCCCCCOc1c2cc(-c3cc4c(=O)n(CC(CCCCCC)CCCCCCCC)c(=O)c5cc(C)sc5c4s3)sc2c(OCCCCCCCCCCCC)c2cc(C)sc12 | InChI=1S/C62H93NO4S4/c1-7-11-15-19-22-24-26-28-31-35-39-66-55-49-41-46(5)68-57(49)56(67-40-36-32-29-27-25-23-20-16-12-8-2)50-43-53(70-58(50)55)54-44-52-60(71-54)59-51(42-47(6)69-59)61(64)63(62(52)65)45-48(37-33-18-14-10-4)38-34-30-21-17-13-9-3/h41-44,48H,7-40,45H2,1-6H3 |  |  | 5.5 |  | 5.39 | 2.54 | 2.85
1804 | CCCCCCCCCCCCc1cc(C)sc1-c1nc2sc(-c3sc(-c4ccc5c(c4)N(CC(CCCCCC)CCCCCCCC)C(=O)/C5=C4/C(=O)N(CC(CCCCCC)CCCCCCCC)c5cc(C)sc54)cc3CCCCCCCCCCCC)nc2s1 | InChI=1S/C84H128N4O2S5/c1-9-15-21-27-31-33-35-37-41-47-53-68-57-63(7)91-76(68)79-85-81-82(94-79)86-80(95-81)77-69(54-48-42-38-36-34-32-28-22-16-10-2)60-73(93-77)67-55-56-70-71(59-67)87(61-65(49-43-25-19-13-5)51-45-39-29-23-17-11-3)83(89)74(70)75-78-72(58-64(8)92-78)88(84(75)90)62-66(50-44-26-20-14-6)52-46-40-30-24-18-12-4/h55-60,65-66H,9-54,61-62H2,1-8H3/b75-74+ |  |  | 0.6 |  | 5.35 | 3.94 | 1.41
1805 | CCCCCCCCCCCCc1cc(-c2cc3c(s2)/C(=C2\C(=O)N(CC(CCCCCC)CCCCCCCC)c4cc(-c5cc(CCCCCCCCCCCC)c(-c6cc(CCCCCCCCCCCC)c(-c7nc8sc(-c9sc(C)cc9CCCCCCCCCCCC)nc8s7)s6)s5)ccc42)C(=O)N3CC(CCCCCC)CCCCCCCC)sc1C | InChI=1S/C116H180N4O2S7/c1-11-19-27-35-41-45-49-53-59-67-75-93-83-102(124-90(93)10)103-86-100-110(126-103)106(116(122)120(100)88-92(72-64-34-26-18-8)74-66-58-40-32-24-16-6)105-98-80-79-94(82-99(98)119(115(105)121)87-91(71-63-33-25-17-7)73-65-57-39-31-23-15-5)101-84-96(77-69-61-55-51-47-43-37-29-21-13-3)107(125-101)104-85-97(78-70-62-56-52-48-44-38-30-22-14-4)109(127-104)112-118-114-113(129-112)117-111(128-114)108-95(81-89(9)123-108)76-68-60-54-50-46-42-36-28-20-12-2/h79-86,91-92H,11-78,87-88H2,1-10H3/b106-105+ |  |  | 3.4 |  | 5.43 | 3.98 | 1.45
1806 | CCCCCCCCCCCCc1cc(C)sc1-c1nc2cc3sc(-c4sc(-c5ccc6c(c5)N(CC(CCCCCC)CCCCCCCC)C(=O)/C6=C5/C(=O)N(CC(CCCCCC)CCCCCCCC)c6cc(C)sc65)cc4CCCCCCCCCCCC)nc3cc2s1 | InChI=1S/C88H130N4O2S5/c1-9-15-21-27-31-33-35-37-41-47-53-70-57-65(7)95-82(70)85-89-73-61-79-74(62-78(73)98-85)90-86(99-79)83-71(54-48-42-38-36-34-32-28-22-16-10-2)60-77(97-83)69-55-56-72-75(59-69)91(63-67(49-43-25-19-13-5)51-45-39-29-23-17-11-3)87(93)80(72)81-84-76(58-66(8)96-84)92(88(81)94)64-68(50-44-26-20-14-6)52-46-40-30-24-18-12-4/h55-62,67-68H,9-54,63-64H2,1-8H3/b81-80+ |  |  | 3.29 |  | 5.5 | 3.98 | 1.52
1807 | CCCCC(CC)COc1c2cc(-c3cc4c(s3)/C(=C3\C(=O)N(CC(CC)CCCC)c5cc(C)sc53)C(=O)N4CC(CC)CCCC)sc2c(OCC(CC)CCCC)c2cc(C)sc12 | InChI=1S/C56H78N2O4S4/c1-11-19-23-37(15-5)31-57-43-28-36(10)64-53(43)47(55(57)59)48-54-44(58(56(48)60)32-38(16-6)24-20-12-2)30-46(66-54)45-29-42-50(62-34-40(18-8)26-22-14-4)51-41(27-35(9)63-51)49(52(42)65-45)61-33-39(17-7)25-21-13-3/h27-30,37-40H,11-26,31-34H2,1-10H3/b48-47+ |  |  | 0.51 |  | 4.9 | 3.8 | 1.1
1808 | CCCCC(CC)CN1C(=O)/C(=C2/C(=O)N(CC(CC)CCCC)c3cc(-c4cc5c(s4)-c4sc(C)cc4C5(CC(CC)CCCC)CC(CC)CCCC)sc32)c2sc(C)cc21 | InChI=1S/C56H78N2O4S4/c1-11-19-23-37(15-5)31-57-43-28-36(10)64-53(43)47(55(57)59)48-54-44(58(56(48)60)32-38(16-6)24-20-12-2)30-46(66-54)45-29-42-50(62-34-40(18-8)26-22-14-4)51-41(27-35(9)63-51)49(52(42)65-45)61-33-39(17-7)25-21-13-3/h27-30,37-40H,11-26,31-34H2,1-10H3/b48-47+ |  |  | 0.27 |  | 4.8 | 3.8 | 1
1809 | CCCCCCCCC1(CCCCCCCC)c2cc(C)ccc2-c2ccc(-c3cc4c(s3)/C(=C3\C(=O)N(CC(CC)CCCC)c5cc(C)sc53)C(=O)N4CC(CC)CCCC)cc21 | InChI=1S/C59H82N2O2S2/c1-9-15-19-21-23-25-33-59(34-26-24-22-20-16-10-2)48-35-41(7)29-31-46(48)47-32-30-45(37-49(47)59)52-38-51-56(65-52)54(58(63)61(51)40-44(14-6)28-18-12-4)53-55-50(36-42(8)64-55)60(57(53)62)39-43(13-5)27-17-11-3/h29-32,35-38,43-44H,9-28,33-34,39-40H2,1-8H3/b54-53+ |  |  | 1.3 |  | 5.4 | 3.8 | 1.6
1810 | CCCCCCCCCCc1cc(C)sc1-c1ccc(-c2sc(-c3ccc4c(c3)N(CC(CCCCCC)CCCCCCCC)C(=O)/C4=C3/C(=O)N(CC(CCCCCC)CCCCCCCC)c4cc(C)ccc43)cc2CCCCCCCCCC)s1 | InChI=1S/C82H124N2O2S3/c1-9-15-21-27-31-33-37-43-49-68-58-64(8)87-79(68)74-55-56-75(88-74)80-69(50-44-38-34-32-28-22-16-10-2)60-76(89-80)67-52-54-71-73(59-67)84(62-66(46-40-26-20-14-6)48-42-36-30-24-18-12-4)82(86)78(71)77-70-53-51-63(7)57-72(70)83(81(77)85)61-65(45-39-25-19-13-5)47-41-35-29-23-17-11-3/h51-60,65-66H,9-50,61-62H2,1-8H3/b78-77+ |  |  | 4.2 |  | 5.6 | 4.06 | 1.54
1811 | CCCCCCCCCCCCc1cc(C)sc1-c1ccc(-c2sc(-c3ccc4c(c3)N(CC(CCCCCC)CCCCCCCC)C(=O)/C4=C3/C(=O)N(CC(CCCCCC)CCCCCCCC)c4cc(C)ccc43)cc2CCCCCCCCCCCC)s1 | InChI=1S/C86H132N2O2S3/c1-9-15-21-27-31-33-35-37-41-47-53-72-62-68(8)91-83(72)78-59-60-79(92-78)84-73(54-48-42-38-36-34-32-28-22-16-10-2)64-80(93-84)71-56-58-75-77(63-71)88(66-70(50-44-26-20-14-6)52-46-40-30-24-18-12-4)86(90)82(75)81-74-57-55-67(7)61-76(74)87(85(81)89)65-69(49-43-25-19-13-5)51-45-39-29-23-17-11-3/h55-64,69-70H,9-54,65-66H2,1-8H3/b82-81+ |  |  | 4.1 |  | 5.55 | 3.89 | 1.66
1812 | CCCCCCCCC(CCCCCC)CN1C(=O)/C(=C2/C(=O)N(CC(CCCCCC)CCCCCCCC)c3cc(-c4cc(CC(CC)CCCC)c(-c5ccc(-c6sc(C)cc6CC(CC)CCCC)s5)s4)ccc32)c2ccc(C)cc21 | InChI=1S/C78H116N2O2S3/c1-11-19-25-29-31-35-41-61(39-33-27-21-13-3)55-79-68-49-57(9)43-45-66(68)73(77(79)81)74-67-46-44-63(53-69(67)80(78(74)82)56-62(40-34-28-22-14-4)42-36-32-30-26-20-12-2)72-54-65(52-60(18-8)38-24-16-6)76(85-72)71-48-47-70(84-71)75-64(50-58(10)83-75)51-59(17-7)37-23-15-5/h43-50,53-54,59-62H,11-42,51-52,55-56H2,1-10H3/b74-73+ |  |  | 0.3 |  | 5.81 | 3.93 | 1.88
1813 | CCCCCCCCCCCCC(CCCCCCCCCC)Cn1c(=O)c2c3cc(-c4ccc(C)s4)sc3c3c(=O)n(CC(CCCCCCCCCC)CCCCCCCCCCCC)c(=O)c4c5cc(C)sc5c(c1=O)c2c43 | InChI=1S/C72H108N2O4S3/c1-7-11-15-19-23-27-29-33-37-41-45-55(43-39-35-31-25-21-17-13-9-3)51-73-69(75)61-57-49-54(6)80-67(57)65-64-62(58-50-60(59-48-47-53(5)79-59)81-68(58)66(63(61)64)72(73)78)70(76)74(71(65)77)52-56(44-40-36-32-26-22-18-14-10-4)46-42-38-34-30-28-24-20-16-12-8-2/h47-50,55-56H,7-46,51-52H2,1-6H3 |  |  | 1.23 |  | 5.8 | 4 | 1.8
1814 | CCCCCCCCCCCCC(CCCCCCCCCC)Cn1c(=O)c2c3cc(-c4cc5sc(C)cc5s4)sc3c3c(=O)n(CC(CCCCCCCCCC)CCCCCCCCCCCC)c(=O)c4c5cc(C)sc5c(c1=O)c2c43 | InChI=1S/C74H108N2O4S4/c1-7-11-15-19-23-27-29-33-37-41-45-55(43-39-35-31-25-21-17-13-9-3)51-75-71(77)63-57-47-53(5)82-69(57)67-66-64(58-49-60(84-70(58)68(65(63)66)74(75)80)62-50-61-59(83-62)48-54(6)81-61)72(78)76(73(67)79)52-56(44-40-36-32-26-22-18-14-10-4)46-42-38-34-30-28-24-20-16-12-8-2/h47-50,55-56H,7-46,51-52H2,1-6H3 |  |  | 2.07 |  | 5.7 | 4.1 | 1.6
1815 | CCCCCCCCCCCCC(CCCCCCCCCC)Cn1c(=O)c2c3cc(-c4cc5sc6cc(C)sc6c5s4)sc3c3c(=O)n(CC(CCCCCCCCCC)CCCCCCCCCCCC)c(=O)c4c5cc(C)sc5c(c1=O)c2c43 | InChI=1S/C76H108N2O4S5/c1-7-11-15-19-23-27-29-33-37-41-45-55(43-39-35-31-25-21-17-13-9-3)51-77-73(79)63-57-47-53(5)83-69(57)67-66-64(58-49-59(86-70(58)68(65(63)66)76(77)82)60-50-62-72(87-60)71-61(85-62)48-54(6)84-71)74(80)78(75(67)81)52-56(44-40-36-32-26-22-18-14-10-4)46-42-38-34-30-28-24-20-16-12-8-2/h47-50,55-56H,7-46,51-52H2,1-6H3 |  |  | 3.28 |  | 5.6 | 4 | 1.6
1816 | CCCCCCCCCCCCC(CCCCCCCCCC)Cn1c(=O)c2c3cc(-c4ccc(-c5ccc(C)s5)s4)sc3c3c(=O)n(CC(CCCCCCCCCC)CCCCCCCCCCCC)c(=O)c4c5cc(C)sc5c(c1=O)c2c43 | InChI=1S/C76H110N2O4S4/c1-7-11-15-19-23-27-29-33-37-41-45-57(43-39-35-31-25-21-17-13-9-3)53-77-73(79)65-59-51-56(6)84-71(59)69-68-66(60-52-64(86-72(60)70(67(65)68)76(77)82)63-50-49-62(85-63)61-48-47-55(5)83-61)74(80)78(75(69)81)54-58(44-40-36-32-26-22-18-14-10-4)46-42-38-34-30-28-24-20-16-12-8-2/h47-52,57-58H,7-46,53-54H2,1-6H3 |  |  | 2.6 |  | 5.6 | 4.1 | 1.5
1817 | CCCCC(CC)COC(=O)c1sc2c(-c3cc4c(-c5ccc(OCC(CC)CCCC)s5)c5sc(C)cc5c(-c5ccc(OCC(CC)CCCC)s5)c4s3)sc(C)c2c1F | InChI=1S/C51H63FO4S6/c1-9-15-18-32(12-4)27-54-40-23-21-37(59-40)43-35-25-30(7)57-46(35)44(38-22-24-41(60-38)55-28-33(13-5)19-16-10-2)36-26-39(61-47(36)43)48-49-42(31(8)58-48)45(52)50(62-49)51(53)56-29-34(14-6)20-17-11-3/h21-26,32-34H,9-20,27-29H2,1-8H3 |  |  | 7.1 |  | 5.18 | 3.15 | 2.03
1818 | CCCCC(CC)COC(=O)c1sc2c(-c3cc4c(-c5ccc(SCC(CC)CCCC)s5)c5sc(C)cc5c(-c5ccc(SCC(CC)CCCC)s5)c4s3)sc(C)c2c1F | InChI=1S/C51H63FO2S8/c1-9-15-18-32(12-4)27-54-51(53)50-45(52)42-31(8)58-48(49(42)62-50)39-26-36-44(38-22-24-41(60-38)56-29-34(14-6)20-17-11-3)46-35(25-30(7)57-46)43(47(36)61-39)37-21-23-40(59-37)55-28-33(13-5)19-16-10-2/h21-26,32-34H,9-20,27-29H2,1-8H3 |  |  | 8.42 |  | 5.41 | 3.27 | 2.14
1819 | CCCCCCCCSc1ccc(-c2c3cc(-c4sc(C)c5c(F)c(C(=O)OCC(CC)CCCC)sc45)sc3c(-c3ccc(SCCCCCCCC)s3)c3cc(C)sc23)s1 | InChI=1S/C51H63FO2S8/c1-7-11-14-16-18-20-27-55-40-25-23-37(59-40)43-35-29-32(5)57-46(35)44(38-24-26-41(60-38)56-28-21-19-17-15-12-8-2)36-30-39(61-47(36)43)48-49-42(33(6)58-48)45(52)50(62-49)51(53)54-31-34(10-4)22-13-9-3/h23-26,29-30,34H,7-22,27-28,31H2,1-6H3 |  |  | 9.48 |  | 5.33 | 3.52 | 1.81
1820 | CCCCCCCCCCC(CCCCCCCC)Cc1cc(-c2ccc(-c3cc(CC(CCCCCCCC)CCCCCCCCCC)c(-c4ccc(C)s4)s3)c3nsnc23)sc1-c1ccc(C)s1 | InChI=1S/C64H96N2S5/c1-7-11-15-19-23-25-29-33-37-51(35-31-27-21-17-13-9-3)45-53-47-59(69-63(53)57-43-39-49(5)67-57)55-41-42-56(62-61(55)65-71-66-62)60-48-54(64(70-60)58-44-40-50(6)68-58)46-52(36-32-28-22-18-14-10-4)38-34-30-26-24-20-16-12-8-2/h39-44,47-48,51-52H,7-38,45-46H2,1-6H3 |  |  | 2.6 |  | 5.07 | 3.53 | 1.54
1821 | CCCCCCCCCCCCc1cc2c(cc(CCCCCCCCCCCC)c3cc(-c4sc(-c5cc6c(cc(-c7cc(CC(CCCCCC)CCCCCCCC)c(C)s7)c7nsnc76)c6nsnc56)cc4CC(CCCCCC)CCCCCCCC)sc32)c2sc(C)cc12 | InChI=1S/C90H130N4S6/c1-9-15-21-27-31-33-35-37-41-47-53-69-58-78-77(89-73(69)55-65(7)95-89)59-70(54-48-42-38-36-34-32-28-22-16-10-2)74-64-83(98-90(74)78)88-72(57-68(50-44-26-20-14-6)52-46-40-30-24-18-12-4)61-82(97-88)80-63-76-75(85-87(80)94-100-92-85)62-79(86-84(76)91-99-93-86)81-60-71(66(8)96-81)56-67(49-43-25-19-13-5)51-45-39-29-23-17-11-3/h55,58-64,67-68H,9-54,56-57H2,1-8H3 |  |  | 8.2 |  | 5.22 | 3.54 | 1.68
1822 | CCCCCCCCCCCCc1cc2c(cc(CCCCCCCCCCCC)c3cc(-c4sc(-c5cc6c(cc(-c7cc(CC(CCCCCCCCCC)CCCCCCCCCCCC)c(C)s7)c7nsnc76)c6nsnc56)cc4CC(CCCCCCCCCC)CCCCCCCCCCCC)sc32)c2sc(C)cc12 | InChI=1S/C106H162N4S6/c1-9-15-21-27-33-39-43-49-55-60-66-83(65-59-53-47-37-31-25-19-13-5)72-87-76-97(112-82(87)8)95-78-91-92(100-102(95)109-115-107-100)79-96(103-101(91)108-116-110-103)98-77-88(73-84(67-61-54-48-38-32-26-20-14-6)68-62-56-50-44-40-34-28-22-16-10-2)104(113-98)99-80-90-86(70-64-58-52-46-42-36-30-24-18-12-4)75-93-94(106(90)114-99)74-85(89-71-81(7)111-105(89)93)69-63-57-51-45-41-35-29-23-17-11-3/h71,74-80,83-84H,9-70,72-73H2,1-8H3 |  |  | 4.1 |  | 5.22 | 3.54 | 1.68
1823 | CCCCCCCCCCCCC(CCCCCCCCCC)Cc1cc(-c2ccc(-c3cc(CC(CCCCCCCCCC)CCCCCCCCCCCC)c(-c4cc5ccc6c(ccc7cc(C)sc76)c5s4)s3)c3nsnc23)sc1C | InChI=1S/C78H114N2S5/c1-7-11-15-19-23-27-29-33-37-40-44-61(43-39-35-31-25-21-17-13-9-3)54-65-57-71(82-60(65)6)69-51-52-70(75-74(69)79-85-80-75)72-58-66(55-62(45-41-36-32-26-22-18-14-10-4)46-42-38-34-30-28-24-20-16-12-8-2)78(83-72)73-56-64-48-50-67-68(77(64)84-73)49-47-63-53-59(5)81-76(63)67/h47-53,56-58,61-62H,7-46,54-55H2,1-6H3 |  |  | 3.8 |  | 5.15 | 3.45 | 1.7
1824 | CCCCCCCCCCCCC(CCCCCCCCCC)Cc1cc(-c2cc3c(cc(-c4cc(CC(CCCCCCCCCC)CCCCCCCCCCCC)c(-c5cc6ccc7c(ccc8cc(C)sc87)c6s5)s4)c4nsnc43)c3nsnc23)sc1C | InChI=1S/C82H114N4S6/c1-7-11-15-19-23-27-29-33-37-40-44-61(43-39-35-31-25-21-17-13-9-3)52-65-55-73(88-60(65)6)71-57-69-70(76-78(71)85-91-83-76)58-72(79-77(69)84-92-86-79)74-56-66(53-62(45-41-36-32-26-22-18-14-10-4)46-42-38-34-30-28-24-20-16-12-8-2)82(89-74)75-54-64-48-50-67-68(81(64)90-75)49-47-63-51-59(5)87-80(63)67/h47-51,54-58,61-62H,7-46,52-53H2,1-6H3 |  |  | 4.9 |  | 5.25 | 3.65 | 1.6
1825 | CCCCCCCCCCCCC(CCCCCCCCCC)Cc1cc(-c2cc3c(cc(-c4cc(CC(CCCCCCCCCC)CCCCCCCCCCCC)c(-c5cc(F)c(-c6sc(C)cc6F)s5)s4)c4nsnc43)c3nsnc23)sc1C | InChI=1S/C76H110F2N4S6/c1-7-11-15-19-23-27-29-33-37-40-44-57(43-39-35-31-25-21-17-13-9-3)48-59-50-67(84-56(59)6)63-52-61-62(70-72(63)81-87-79-70)53-64(73-71(61)80-88-82-73)68-51-60(74(85-68)69-54-66(78)76(86-69)75-65(77)47-55(5)83-75)49-58(45-41-36-32-26-22-18-14-10-4)46-42-38-34-30-28-24-20-16-12-8-2/h47,50-54,57-58H,7-46,48-49H2,1-6H3 |  |  | 10.5 |  | 5.38 | 3.53 | 1.85
1826 | CCCCCCCCCCCCC(CCCCCCCCCC)Cc1cc(-c2cc3c(cc(-c4cc(CC(CCCCCCCCCC)CCCCCCCCCCCC)c(-c5sc(-c6sc(C)c(F)c6F)c(F)c5F)s4)c4nsnc43)c3nsnc23)sc1C | InChI=1S/C76H108F4N4S6/c1-7-11-15-19-23-27-29-33-37-40-44-55(43-39-35-31-25-21-17-13-9-3)47-57-49-63(85-53(57)5)61-51-59-60(69-71(61)83-89-81-69)52-62(72-70(59)82-90-84-72)64-50-58(73(87-64)74-67(79)68(80)76(88-74)75-66(78)65(77)54(6)86-75)48-56(45-41-36-32-26-22-18-14-10-4)46-42-38-34-30-28-24-20-16-12-8-2/h49-52,55-56H,7-48H2,1-6H3 |  |  | 6.5 |  | 5.49 | 3.56 | 1.93
1827 | CCCCCCCCCCc1cc(-c2c3cc(-c4sc(-c5ccc(-c6cc(CCCCCC)c(C)s6)c6nsnc56)cc4CCCCCC)sc3c(-c3cc(CCCCCCCCCC)c(CCCCCCCCCC)s3)c3cc(C)sc23)sc1CCCCCCCCCC | InChI=1S/C86H124N2S7/c1-9-15-21-27-31-35-39-45-50-66-59-77(91-73(66)53-47-41-37-33-29-23-17-11-3)80-71-57-63(7)89-85(71)81(78-60-67(51-46-40-36-32-28-22-16-10-2)74(92-78)54-48-42-38-34-30-24-18-12-4)72-62-79(94-86(72)80)84-68(52-44-26-20-14-6)61-76(93-84)70-56-55-69(82-83(70)88-95-87-82)75-58-65(64(8)90-75)49-43-25-19-13-5/h55-62H,9-54H2,1-8H3 |  |  | 2.11 |  | 5.26 | 3.1 | 2.16
1828 | CCCCCCCCCCc1cc(-c2c3cc(-c4sc(-c5cc6c(cc(-c7cc(CCCCCC)c(C)s7)c7nsnc76)c6nsnc56)cc4CCCCCC)sc3c(-c3cc(CCCCCCCCCC)c(CCCCCCCCCC)s3)c3cc(C)sc23)sc1CCCCCCCCCC | InChI=1S/C90H124N4S8/c1-9-15-21-27-31-35-39-45-50-66-57-79(97-75(66)53-47-41-37-33-29-23-17-11-3)82-73-55-63(7)95-89(73)83(80-58-67(51-46-40-36-32-28-22-16-10-2)76(98-80)54-48-42-38-34-30-24-18-12-4)74-62-81(100-90(74)82)88-68(52-44-26-20-14-6)59-78(99-88)72-61-70-69(85-87(72)94-102-92-85)60-71(86-84(70)91-101-93-86)77-56-65(64(8)96-77)49-43-25-19-13-5/h55-62H,9-54H2,1-8H3 |  |  | 6 |  | 5.19 | 3.26 | 1.93
1829 | CCCCCCC(CCCC)Cc1cc(-c2cc3c(cc(-c4cc(CC(CCCC)CCCCCC)c(-c5cc(CC(CC)CCCC)c(-c6nc7sc(-c8sc(C)cc8CC(CC)CCCC)nc7s6)s5)s4)c4nsnc43)c3nsnc23)sc1C | InChI=1S/C72H96N6S8/c1-11-19-25-27-33-49(31-23-15-5)38-51-40-59(80-46(51)10)57-43-55-56(62-64(57)77-85-75-62)44-58(65-63(55)76-86-78-65)60-41-53(39-50(32-24-16-6)34-28-26-20-12-2)66(81-60)61-42-54(37-48(18-8)30-22-14-4)68(82-61)70-74-72-71(84-70)73-69(83-72)67-52(35-45(9)79-67)36-47(17-7)29-21-13-3/h35,40-44,47-50H,11-34,36-39H2,1-10H3 |  |  | 9 |  | 5.41 | 3.45 | 1.96
1830 | CCCCCCCCC(CCCCCC)Cc1cc(-c2cc3c(cc(-c4cc(CC(CCCCCC)CCCCCCCC)c(-c5cc(CC(CC)CCCC)c(-c6nc7sc(-c8sc(C)cc8CC(CC)CCCC)nc7s6)s5)s4)c4nsnc43)c3nsnc23)sc1C | InChI=1S/C80H112N6S8/c1-11-19-25-29-31-35-41-57(39-33-27-21-13-3)46-59-48-67(88-54(59)10)65-51-63-64(70-72(65)85-93-83-70)52-66(73-71(63)84-94-86-73)68-49-61(47-58(40-34-28-22-14-4)42-36-32-30-26-20-12-2)74(89-68)69-50-62(45-56(18-8)38-24-16-6)76(90-69)78-82-80-79(92-78)81-77(91-80)75-60(43-53(9)87-75)44-55(17-7)37-23-15-5/h43,48-52,55-58H,11-42,44-47H2,1-10H3 |  |  | 8.8 |  | 5.4 | 3.46 | 1.94
1831 | CCCCCCC(CCCC)Cc1cc(-c2cc3c(cc(-c4cc(CC(CCCC)CCCCCC)c(-c5cc(CC(CCCC)CCCCCC)c(-c6nc7sc(-c8sc(C)cc8CC(CCCC)CCCCCC)nc7s6)s5)s4)c4nsnc43)c3nsnc23)sc1C | InChI=1S/C80H112N6S8/c1-11-19-27-31-39-55(35-23-15-5)44-59-48-67(88-54(59)10)65-51-63-64(70-72(65)85-93-83-70)52-66(73-71(63)84-94-86-73)68-49-61(46-57(37-25-17-7)41-33-29-21-13-3)74(89-68)69-50-62(47-58(38-26-18-8)42-34-30-22-14-4)76(90-69)78-82-80-79(92-78)81-77(91-80)75-60(43-53(9)87-75)45-56(36-24-16-6)40-32-28-20-12-2/h43,48-52,55-58H,11-42,44-47H2,1-10H3 |  |  | 8.8 |  | 5.4 | 3.46 | 1.94
1832 | CCCCCCCCC(CCCCCC)Cc1cc(-c2cc3c(cc(-c4cc(CC(CCCCCC)CCCCCCCC)c(-c5cc(CC(CCCC)CCCCCC)c(-c6nc7sc(-c8sc(C)cc8CC(CCCC)CCCCCC)nc7s6)s5)s4)c4nsnc43)c3nsnc23)sc1C | InChI=1S/C88H128N6S8/c1-11-19-27-33-35-41-49-65(47-39-31-23-15-5)52-67-56-75(96-62(67)10)73-59-71-72(78-80(73)93-101-91-78)60-74(81-79(71)92-102-94-81)76-57-69(54-66(48-40-32-24-16-6)50-42-36-34-28-20-12-2)82(97-76)77-58-70(55-64(44-26-18-8)46-38-30-22-14-4)84(98-77)86-90-88-87(100-86)89-85(99-88)83-68(51-61(9)95-83)53-63(43-25-17-7)45-37-29-21-13-3/h51,56-60,63-66H,11-50,52-55H2,1-10H3 |  |  | 5.2 |  | 5.41 | 3.44 | 1.97
1833 | CCCCCCCCCCCCc1cc(C)sc1-c1ccc(-c2cc3c(cc(-c4ccc(-c5sc(-c6ccc7c(c6)C(CCCCCCCC)(CCCCCCCC)c6cc(C)ccc6-7)cc5CCCCCCCCCCCC)s4)c4nsnc43)c3nsnc23)s1 | InChI=1S/C81H104N4S6/c1-7-11-15-19-23-25-27-29-31-35-39-60-52-58(6)86-79(60)72-47-45-70(87-72)66-55-64-65(75-77(66)84-90-82-75)56-67(78-76(64)83-91-85-78)71-46-48-73(88-71)80-61(40-36-32-30-28-26-24-20-16-12-8-2)54-74(89-80)59-42-44-63-62-43-41-57(5)51-68(62)81(69(63)53-59,49-37-33-21-17-13-9-3)50-38-34-22-18-14-10-4/h41-48,51-56H,7-40,49-50H2,1-6H3 |  |  | 6.51 |  | 5.47 | 3.79 | 1.68
1834 | CCCCCCCCCCCC/C(CC(CCCCCC)CCCCCCCC)=C1\c2cc(C)ccc2-c2ccc(-c3cc(CCCCCCCCCCCC)c(-c4ccc(-c5cc6c(cc(-c7ccc(-c8sc(C)cc8CCCCCCCCCCCC)s7)c7nsnc76)c6nsnc56)s4)s3)cc21 | InChI=1S/C94H128N4S6/c1-8-13-18-23-27-30-33-36-40-45-50-72(63-70(48-43-22-17-12-5)49-44-39-26-21-16-11-4)88-77-61-68(6)53-55-75(77)76-56-54-71(64-78(76)88)87-65-74(52-47-42-38-35-32-29-25-20-15-10-3)94(102-87)86-60-58-84(101-86)82-67-80-79(90-92(82)98-104-96-90)66-81(91-89(80)95-103-97-91)83-57-59-85(100-83)93-73(62-69(7)99-93)51-46-41-37-34-31-28-24-19-14-9-2/h53-62,64-67,70H,8-52,63H2,1-7H3/b88-72- |  |  | 3.64 |  | 5.4 | 3.85 | 1.55
1835 | CCCCCCCCCCCCc1cc(C)sc1-c1ccc(-c2cc3c(cc(-c4ccc(-c5sc(-c6ccc7c8ccc(C)cc8n(C(CCCCCCCC)CCCCCCCC)c7c6)cc5CCCCCCCCCCCC)s4)c4nsnc43)c3nsnc23)s1 | InChI=1S/C81H105N5S6/c1-7-11-15-19-23-25-27-29-31-35-39-60-52-58(6)87-80(60)73-49-47-71(88-73)67-55-65-66(76-78(67)84-91-82-76)56-68(79-77(65)83-92-85-79)72-48-50-74(89-72)81-61(40-36-32-30-28-26-24-20-16-12-8-2)54-75(90-81)59-44-46-64-63-45-43-57(5)51-69(63)86(70(64)53-59)62(41-37-33-21-17-13-9-3)42-38-34-22-18-14-10-4/h43-56,62H,7-42H2,1-6H3 |  |  | 4.85 |  | 5.35 | 3.72 | 1.63
1836 | CCCCCCCCCCCCc1cc(C)sc1-c1ccc(-c2cc3c(cc(-c4ccc(-c5sc(-c6cc7c(-c8cc(CCCCCCCCCC)c(CCCCCCCCCC)s8)c8sc(C)cc8c(-c8cc(CCCCCCCCCC)c(CCCCCCCCCC)s8)c7s6)cc5CCCCCCCCCCCC)s4)c4nsnc43)c3nsnc23)s1 | InChI=1S/C110H152N4S10/c1-9-15-21-27-33-39-41-45-51-57-63-83-71-79(7)115-107(83)95-69-67-93(119-95)87-76-85-86(103-105(87)113-123-111-103)77-88(106-104(85)112-124-114-106)94-68-70-96(120-94)108-84(64-58-52-46-42-40-34-28-22-16-10-2)75-97(121-108)98-78-90-102(100-74-82(62-56-50-44-36-30-24-18-12-4)92(118-100)66-60-54-48-38-32-26-20-14-6)109-89(72-80(8)116-109)101(110(90)122-98)99-73-81(61-55-49-43-35-29-23-17-11-3)91(117-99)65-59-53-47-37-31-25-19-13-5/h67-78H,9-66H2,1-8H3 |  |  | 5 |  | 5.19 | 3.68 | 1.51
1837 | CCCCC(CC)COc1cccc(-c2c3cc(-c4sc(-c5cc6c(cc(-c7cc(CC(CC)CCCC)c(C)s7)c7nsnc76)c6nsnc56)cc4CC(CC)CCCC)sc3c(-c3cccc(OCC(CC)CCCC)c3)c3cc(C)sc23)c1 | InChI=1S/C74H88N4O2S6/c1-11-19-25-47(15-5)34-53-38-63(82-46(53)10)59-40-57-58(68-70(59)77-85-75-68)41-60(71-69(57)76-86-78-71)64-39-54(35-48(16-6)26-20-12-2)72(83-64)65-42-62-67(52-30-24-32-56(37-52)80-44-50(18-8)28-22-14-4)73-61(33-45(9)81-73)66(74(62)84-65)51-29-23-31-55(36-51)79-43-49(17-7)27-21-13-3/h23-24,29-33,36-42,47-50H,11-22,25-28,34-35,43-44H2,1-10H3 |  |  | 2.78 |  | 5.39 | 3.75 | 1.64
1838 | CCCCCCCCc1ccc(C2(c3ccc(CCCCCCCC)cc3)c3cc4c(cc3-c3sc(C)cc32)C(c2ccc(CCCCCCCC)cc2)(c2ccc(CCCCCCCC)cc2)c2cc(-c3sc(-c5cc6c(cc(-c7cc(C[C@H](CC)CCCC)c(C)s7)c7nsnc76)c6nsnc56)cc3C[C@@H](CC)CCCC)sc2-4)cc1 | InChI=1S/C108H132N4S6/c1-11-19-25-29-33-37-43-77-47-55-83(56-48-77)107(84-57-49-78(50-58-84)44-38-34-30-26-20-12-2)93-71-90-94(70-89(93)105-95(107)63-73(9)113-105)108(85-59-51-79(52-60-85)45-39-35-31-27-21-13-3,86-61-53-80(54-62-86)46-40-36-32-28-22-14-4)96-72-99(116-106(90)96)104-82(65-76(18-8)42-24-16-6)67-98(115-104)92-69-88-87(101-103(92)112-118-110-101)68-91(102-100(88)109-117-111-102)97-66-81(74(10)114-97)64-75(17-7)41-23-15-5/h47-63,66-72,75-76H,11-46,64-65H2,1-10H3/t75-,76+/m1/s1 |  |  | 1.49 |  | 5.48 | 3.79 | 1.69
1839 | CCCCCCCCc1ccc(C2(c3ccc(CCCCCCCC)cc3)c3cc4c(cc3-c3sc(C)cc32)C(c2ccc(CCCCCCCC)cc2)(c2ccc(CCCCCCCC)cc2)c2cc(-c3sc(-c5cc6c(cc(-c7cc(CCCCCC)c(C)s7)c7nsnc76)c6nsnc56)cc3CCCCCC)sc2-4)cc1 | InChI=1S/C104H124N4S6/c1-9-15-21-27-31-35-41-73-47-55-79(56-48-73)103(80-57-49-74(50-58-80)42-36-32-28-22-16-10-2)89-69-86-90(68-85(89)101-91(103)63-71(7)109-101)104(81-59-51-75(52-60-81)43-37-33-29-23-17-11-3,82-61-53-76(54-62-82)44-38-34-30-24-18-12-4)92-70-95(112-102(86)92)100-78(46-40-26-20-14-6)65-94(111-100)88-67-84-83(97-99(88)108-114-106-97)66-87(98-96(84)105-113-107-98)93-64-77(72(8)110-93)45-39-25-19-13-5/h47-70H,9-46H2,1-8H3 |  |  | 2.97 |  | 5.48 | 3.83 | 1.65
1840 | CCCCCCCCCCCCc1cc(C)sc1-c1ccc(-c2cc3c(cc(-c4ccc(-c5sc(-c6cc7c(s6)-c6cc8c(cc6C7(c6ccc(CCCCCCCC)cc6)c6ccc(CCCCCCCC)cc6)-c6sc(C)cc6C8(c6ccc(CCCCCCCC)cc6)c6ccc(CCCCCCCC)cc6)cc5CCCCCCCCCCCC)s4)c4nsnc43)c3nsnc23)s1 | InChI=1S/C124H152N4S8/c1-9-15-21-27-33-35-37-39-45-51-57-93-79-87(7)129-119(93)111-77-75-109(131-111)103-82-99-100(115-117(103)127-135-125-115)83-104(118-116(99)126-136-128-118)110-76-78-112(132-110)120-94(58-52-46-40-38-36-34-28-22-16-10-2)81-113(133-120)114-86-108-122(134-114)102-85-105-101(84-106(102)124(108,97-71-63-91(64-72-97)55-49-43-31-25-19-13-5)98-73-65-92(66-74-98)56-50-44-32-26-20-14-6)121-107(80-88(8)130-121)123(105,95-67-59-89(60-68-95)53-47-41-29-23-17-11-3)96-69-61-90(62-70-96)54-48-42-30-24-18-12-4/h59-86H,9-58H2,1-8H3 |  |  | 5.05 |  | 5.52 | 3.88 | 1.64
1841 | CCCCCCCCCCC(CCCCCCCC)Cc1cc(C)sc1-c1cc2sc(-c3sc(-c4cc5c(cc(C)c6nsnc65)c5nsnc45)cc3CC(CCCCCCCC)CCCCCCCCCC)cc2s1 | InChI=1S/C66H94N4S6/c1-7-11-15-19-23-25-29-33-36-49(35-31-27-21-17-13-9-3)41-51-40-48(6)71-65(51)59-45-57-58(72-59)46-60(73-57)66-52(42-50(37-32-28-22-18-14-10-4)38-34-30-26-24-20-16-12-8-2)43-56(74-66)55-44-54-53(63-64(55)70-76-69-63)39-47(5)61-62(54)68-75-67-61/h39-40,43-46,49-50H,7-38,41-42H2,1-6H3 |  |  | 10.33 |  | 5.29 | 3.4 | 1.89
1842 | CCCCCCCCCCCCC(CCCCCCCCCC)Cc1cc(C)sc1-c1cc2sc(-c3sc(-c4cc5c(cc(C)c6nsnc65)c5nsnc45)cc3CC(CCCCCCCCCC)CCCCCCCCCCCC)cc2s1 | InChI=1S/C74H110N4S6/c1-7-11-15-19-23-27-29-33-37-40-44-57(43-39-35-31-25-21-17-13-9-3)49-59-48-56(6)79-73(59)67-53-65-66(80-67)54-68(81-65)74-60(50-58(45-41-36-32-26-22-18-14-10-4)46-42-38-34-30-28-24-20-16-12-8-2)51-64(82-74)63-52-62-61(71-72(63)78-84-77-71)47-55(5)69-70(62)76-83-75-69/h47-48,51-54,57-58H,7-46,49-50H2,1-6H3 |  |  | 3.03 |  | 5.29 | 3.4 | 1.89
1843 | CCCCCCCCCCCCc1cc2cc(-c3sc(-c4cc5c(cc(-c6cc(CC(CCCCCC)CCCCCCCC)c(C)s6)c6nsnc65)c5nsnc45)cc3C[C@H](CCCCCC)CCCCCCCC)sc2c2c(CCCCCCCCCCCC)cc3cc(C)sc3c12 | InChI=1S/C90H130N4S6/c1-9-15-21-27-31-33-35-37-41-47-53-69-58-72-55-65(7)95-89(72)82-70(54-48-42-38-36-34-32-28-22-16-10-2)59-74-62-81(98-90(74)83(69)82)88-73(57-68(50-44-26-20-14-6)52-46-40-30-24-18-12-4)61-80(97-88)78-64-76-75(85-87(78)94-100-92-85)63-77(86-84(76)91-99-93-86)79-60-71(66(8)96-79)56-67(49-43-25-19-13-5)51-45-39-29-23-17-11-3/h55,58-64,67-68H,9-54,56-57H2,1-8H3/t67?,68-/m1/s1 |  |  | 8.01 |  | 5.4 | 3.64 | 1.76
1844 | CCCCCCCCCCCCc1cc2sc(-c3sc(-c4cc5c(cc(-c6cc(CC(CCCCCC)CCCCCCCC)c(C)s6)c6nsnc65)c5nsnc45)cc3C[C@H](CCCCCC)CCCCCCCC)cc2c2c(CCCCCCCCCCCC)cc3sc(C)cc3c12 | InChI=1S/C90H130N4S6/c1-9-15-21-27-31-33-35-37-41-47-53-69-58-79-75(55-65(7)95-79)84-70(54-48-42-38-36-34-32-28-22-16-10-2)59-80-76(85(69)84)64-83(97-80)90-72(57-68(50-44-26-20-14-6)52-46-40-30-24-18-12-4)61-82(98-90)78-63-74-73(87-89(78)94-100-92-87)62-77(88-86(74)91-99-93-88)81-60-71(66(8)96-81)56-67(49-43-25-19-13-5)51-45-39-29-23-17-11-3/h55,58-64,67-68H,9-54,56-57H2,1-8H3/t67?,68-/m1/s1 |  |  | 3.6 |  | 5.46 | 3.64 | 1.82
1845 | CCCCCCCCc1ccc(N(c2ccc(C)cc2)c2ccc(-c3cc4c(cc(C)c5nsnc54)c4nsnc34)cc2)cc1 | InChI=1S/C38H37N5S2/c1-4-5-6-7-8-9-10-27-13-19-30(20-14-27)43(29-17-11-25(2)12-18-29)31-21-15-28(16-22-31)32-24-34-33(38-36(32)40-45-42-38)23-26(3)35-37(34)41-44-39-35/h11-24H,4-10H2,1-3H3 |  |  | 2.15 |  | 5.55 | 2.6 | 2.95
1846 | CCCCCCCCc1ccc(N(c2ccc(C)cc2)c2ccc(-c3cc4c5ccccc5c(C)cc4c4ccccc34)cc2)cc1 | InChI=1S/C46H45N/c1-4-5-6-7-8-9-14-35-21-27-38(28-22-35)47(37-25-19-33(2)20-26-37)39-29-23-36(24-30-39)44-32-46-41-16-11-10-15-40(41)34(3)31-45(46)43-18-13-12-17-42(43)44/h10-13,15-32H,4-9,14H2,1-3H3 |  |  | 1.52 |  | 5.4 | 3.37 | 2.03
1847 | CCCCCCCCCCC(CCCCCCCC)Cc1cc(-c2ncc(-c3cc(CC(CCCCCCCC)CCCCCCCCCC)c(-c4cc5c6cc(C(CCCCCCCC)CCCCCCCC)sc6c6cc(C)sc6c5s4)s3)c3nsnc23)sc1C | InChI=1S/C84H129N3S6/c1-9-15-21-27-33-35-39-45-50-65(49-43-37-29-23-17-11-3)56-68-58-76(89-64(68)8)79-80-78(86-93-87-80)73(62-85-79)75-59-69(57-66(51-44-38-30-24-18-12-4)52-46-40-36-34-28-22-16-10-2)81(91-75)77-61-71-70-60-74(90-82(70)72-55-63(7)88-84(72)83(71)92-77)67(53-47-41-31-25-19-13-5)54-48-42-32-26-20-14-6/h55,58-62,65-67H,9-54,56-57H2,1-8H3 |  |  | 0.35 |  | 5.6 | 3.85 | 1.75
1848 | CCCCCCCCCCC(CCCCCCCC)Cc1cc(-c2c(F)c(F)c(-c3cc(CC(CCCCCCCC)CCCCCCCCCC)c(-c4cc5c6cc(C(CCCCCCCC)CCCCCCCC)sc6c6cc(C)sc6c5s4)s3)c3nsnc23)sc1C | InChI=1S/C85H128F2N2S6/c1-9-15-21-27-33-35-39-45-50-64(49-43-37-29-23-17-11-3)56-67-58-73(91-63(67)8)76-78(86)79(87)77(81-80(76)88-95-89-81)74-59-68(57-65(51-44-38-30-24-18-12-4)52-46-40-36-34-28-22-16-10-2)82(93-74)75-61-70-69-60-72(92-83(69)71-55-62(7)90-85(71)84(70)94-75)66(53-47-41-31-25-19-13-5)54-48-42-32-26-20-14-6/h55,58-61,64-66H,9-54,56-57H2,1-8H3 |  |  | 1.01 |  | 5.52 | 3.74 | 1.78
1849 | CCCCCCCCCCCCc1cc(C)sc1-c1cc2c3sc(C(CCCCCCCC)CCCCCCCC)cc3c3cc(-c4sc(-c5sc(-c6cc7c(cc(-c8cc(CC(CCCCCCCCCC)CCCCCCCCCCCC)c(C)s8)c8nsnc87)c7nsnc67)cc5CC(CCCCCCCCCC)CCCCCCCCCCCC)cc4CCCCCCCCCCCC)sc3c2s1 | InChI=1S/C129H198N4S9/c1-11-19-27-35-43-49-53-59-65-72-80-100(79-71-63-57-47-39-31-23-15-5)88-105-91-115(135-99(105)10)111-93-107-108(120-122(111)132-141-130-120)94-112(123-121(107)131-142-133-123)116-92-106(89-101(81-73-64-58-48-40-32-24-16-6)82-74-66-60-54-50-44-36-28-20-12-2)126(137-116)117-90-104(86-78-70-62-56-52-46-38-30-22-14-4)125(138-117)118-96-110-109-95-114(102(83-75-67-41-33-25-17-7)84-76-68-42-34-26-18-8)136-127(109)113-97-119(140-129(113)128(110)139-118)124-103(87-98(9)134-124)85-77-69-61-55-51-45-37-29-21-13-3/h87,90-97,100-102H,11-86,88-89H2,1-10H3 |  |  | 2.73 |  | 5.41 | 3.73 | 1.68
1850 | CCCCCCC(CCCC)COC(=O)c1cc(-c2cc(C(=O)OCC(CCCC)CCCCCC)c(-c3ccc(C)s3)s2)sc1-c1ccc(C)s1 | InChI=1S/C44H62O4S4/c1-7-11-15-17-21-33(19-13-9-3)29-47-43(45)35-27-39(51-41(35)37-25-23-31(5)49-37)40-28-36(42(52-40)38-26-24-32(6)50-38)44(46)48-30-34(20-14-10-4)22-18-16-12-8-2/h23-28,33-34H,7-22,29-30H2,1-6H3 |  |  | 7.2 |  | 4.9 | 3 | 1.9
1851 | CCCCC(CC)COC(=O)c1sc2c(-c3cc4c(-c5ccc(CC(CC)CCCC)s5)c5sc(-c6sc(-c7cc8c(-c9ccc(CC(CC)CCCC)s9)c9sc(C)cc9c(-c9ccc(CC(CC)CCCC)s9)c8s7)c7c(F)c(C(=O)OCC(CC)CCCC)sc67)cc5c(-c5ccc(CC(CC)CCCC)s5)c4s3)sc(C)c2c1F | InChI=1S/C100H120F2O4S12/c1-15-27-33-59(21-7)48-65-39-43-73(109-65)81-69-47-57(13)107-88(69)82(74-44-40-66(110-74)49-60(22-8)34-28-16-2)70-52-77(113-89(70)81)92-85-87(102)98(100(104)106-56-64(26-12)38-32-20-6)118-96(85)94(116-92)79-54-72-84(76-46-42-68(112-76)51-62(24-10)36-30-18-4)90-71(83(91(72)115-79)75-45-41-67(111-75)50-61(23-9)35-29-17-3)53-78(114-90)93-95-80(58(14)108-93)86(101)97(117-95)99(103)105-55-63(25-11)37-31-19-5/h39-47,52-54,59-64H,15-38,48-51,55-56H2,1-14H3 |  |  | 7.04 |  | 5.2 | 3.68 | 1.52
1852 | CCCCC(CC)COC(=O)c1sc2c(-c3cc4c(-c5ccc(CC(CC)CCCC)s5)c5sc(-c6sc(-c7cc8c(-c9ccc(SCC(CC)CCCC)s9)c9sc(C)cc9c(-c9ccc(SCC(CC)CCCC)s9)c8s7)c7c(F)c(C(=O)OCC(CC)CCCC)sc67)cc5c(-c5ccc(CC(CC)CCCC)s5)c4s3)sc(C)c2c1F | InChI=1S/C100H120F2O4S14/c1-15-27-33-59(21-7)48-65-39-41-71(111-65)82-69-51-76(93-95-80(58(14)110-93)86(101)97(119-95)99(103)105-53-61(23-9)35-29-17-3)116-90(69)83(72-42-40-66(112-72)49-60(22-8)34-28-16-2)70-52-77(117-91(70)82)94-96-85(87(102)98(120-96)100(104)106-54-62(24-10)36-30-18-4)92(118-94)75-50-68-84(74-44-46-79(114-74)108-56-64(26-12)38-32-20-6)88-67(47-57(13)109-88)81(89(68)115-75)73-43-45-78(113-73)107-55-63(25-11)37-31-19-5/h39-47,50-52,59-64H,15-38,48-49,53-56H2,1-14H3 |  |  | 10.31 |  | 5.22 | 3.84 | 1.38
1853 | CCCCCCCCc1cc(C)sc1-c1ccc(-c2sc(-c3ccc4c(c3)N(CC(CCCCCC)CCCCCCCC)C(=O)/C4=C3/C(=O)N(CC(CCCCCC)CCCCCCCC)c4cc(C)ccc43)cc2CCCCCCCC)s1 | InChI=1S/C78H116N2O2S3/c1-9-15-21-27-31-37-43-61(41-35-25-19-13-5)57-79-68-53-59(7)47-49-66(68)73(77(79)81)74-67-50-48-63(55-69(67)80(78(74)82)58-62(42-36-26-20-14-6)44-38-32-28-22-16-10-2)72-56-65(46-40-34-30-24-18-12-4)76(85-72)71-52-51-70(84-71)75-64(54-60(8)83-75)45-39-33-29-23-17-11-3/h47-56,61-62H,9-46,57-58H2,1-8H3/b74-73+ |  |  | 6.3 |  | 5.82 | 3.83 | 1.99
1854 | CCCCC(CC)COc1c2cc(C)sc2c(OCC(CC)CCCC)c2cc(C)sc12 | InChI=1S/C28H42O2S2/c1-7-11-13-21(9-3)17-29-25-23-15-19(5)32-28(23)26(24-16-20(6)31-27(24)25)30-18-22(10-4)14-12-8-2/h15-16,21-22H,7-14,17-18H2,1-6H3 |  |  | 1.56 |  | 5.31 | 2.94 | 2.37
1855 | CCCCC(CC)COc1c2cc(-c3cc4c(SCC(CC)CCCC)c5sc(C)cc5c(SCC(CC)CCCC)c4s3)sc2c(OCC(CC)CCCC)c2cc(C)sc12 | InChI=1S/C54H78O2S6/c1-11-19-23-37(15-5)31-55-47-41-27-35(9)59-49(41)48(56-32-38(16-6)24-20-12-2)42-29-45(61-50(42)47)46-30-44-52(58-34-40(18-8)26-22-14-4)53-43(28-36(10)60-53)51(54(44)62-46)57-33-39(17-7)25-21-13-3/h27-30,37-40H,11-26,31-34H2,1-10H3 |  |  | 1.73 |  | 5.36 | 3.11 | 2.25
1856 | CCCCC(CC)CSc1c2cc(C)sc2c(SCC(CC)CCCC)c2cc(C)sc12 | InChI=1S/C28H42S4/c1-7-11-13-21(9-3)17-29-25-23-15-19(5)32-28(23)26(24-16-20(6)31-27(24)25)30-18-22(10-4)14-12-8-2/h15-16,21-22H,7-14,17-18H2,1-6H3 |  |  | 4 |  | 5.41 | 3.26 | 2.15
1857 | CCCCC(CC)Cc1ccc(-c2c3cc(C)sc3c(-c3ccc(CC(CC)CCCC)s3)c3cc(C)sc23)s1 | InChI=1S/C36H46S4/c1-7-11-13-25(9-3)21-27-15-17-31(39-27)33-29-19-23(5)38-36(29)34(30-20-24(6)37-35(30)33)32-18-16-28(40-32)22-26(10-4)14-12-8-2/h15-20,25-26H,7-14,21-22H2,1-6H3 |  |  | 6.12 |  | 5.44 | 3.46 | 1.98
1858 | CCCCCCCCC(CCCCCC)Cc1cc(C)sc1-c1ccc(-c2ccc(C)s2)s1 | InChI=1S/C30H44S3/c1-5-7-9-11-12-14-16-25(15-13-10-8-6-2)22-26-21-24(4)32-30(26)29-20-19-28(33-29)27-18-17-23(3)31-27/h17-21,25H,5-16,22H2,1-4H3 |  |  | 3.4 |  | 5.3 | 3.4 | 1.9
1859 | CCCCC(CC)COC(=O)c1cc(C)sc1-c1ccc(C)s1 | InChI=1S/C19H26O2S2/c1-5-7-8-15(6-2)12-21-19(20)16-11-14(4)23-18(16)17-10-9-13(3)22-17/h9-11,15H,5-8,12H2,1-4H3 |  |  | 1.69 |  | 5.15 | 2.96 | 2.19
1860 | CCCCC(CC)COC(=O)c1cc(C)sc1-c1ccc(-c2ccc(C)s2)s1 | InChI=1S/C23H28O2S3/c1-5-7-8-17(6-2)14-25-23(24)18-13-16(4)27-22(18)21-12-11-20(28-21)19-10-9-15(3)26-19/h9-13,17H,5-8,14H2,1-4H3 |  |  | 2.14 |  | 5.11 | 2.95 | 2.16
1861 | CCCCCCCCC(CCCCCC)COC(=O)c1cc(C)sc1-c1ccc(-c2ccc(C)s2)s1 | InChI=1S/C31H44O2S3/c1-5-7-9-11-12-14-16-25(15-13-10-8-6-2)22-33-31(32)26-21-24(4)35-30(26)29-20-19-28(36-29)27-18-17-23(3)34-27/h17-21,25H,5-16,22H2,1-4H3 |  |  | 3.25 |  | 5.1 | 2.98 | 2.12
1862 | CCCCCCSc1cc(C)sc1C | InChI=1S/C12H20S2/c1-4-5-6-7-8-13-12-9-10(2)14-11(12)3/h9H,4-8H2,1-3H3 |  |  | 0.34 |  | 4.9 | 3.08 | 1.82
1863 | CCCCCCc1cc(C)sc1-c1ccc(-c2sc(C)cc2CCCCCC)s1 | InChI=1S/C26H36S3/c1-5-7-9-11-13-21-17-19(3)27-25(21)23-15-16-24(29-23)26-22(18-20(4)28-26)14-12-10-8-6-2/h15-18H,5-14H2,1-4H3 |  |  | 0.6 |  | 5.25 | 3.05 | 2.2
1864 | CCCCCCCCCCOc1c(C)ccc2c(OCCCCCCCCCC)c(-c3ccc(/C=C/c4ccc(C)s4)s3)ccc12 | InChI=1S/C42H58O2S2/c1-5-7-9-11-13-15-17-19-31-43-41-33(3)21-27-38-37(41)28-29-39(42(38)44-32-20-18-16-14-12-10-8-6-2)40-30-26-36(46-40)25-24-35-23-22-34(4)45-35/h21-30H,5-20,31-32H2,1-4H3/b25-24+ |  |  | 3.2 |  | 5.12 | 2.9 | 2.22
1865 | CCCCCCCCCCOc1c(C)ccc2c(OCCCCCCCCCC)c(-c3ccc(/C=C(\C#N)c4ccc(C)s4)s3)ccc12 | InChI=1S/C43H57NO2S2/c1-5-7-9-11-13-15-17-19-29-45-42-33(3)21-24-38-37(42)25-26-39(43(38)46-30-20-18-16-14-12-10-8-6-2)41-28-23-36(48-41)31-35(32-44)40-27-22-34(4)47-40/h21-28,31H,5-20,29-30H2,1-4H3/b35-31+ |  |  | 3.4 |  | 5.36 | 3.34 | 2.02
1866 | CCCCCCCCc1ccc(-c2cc(C)sc2C)cc1 | InChI=1S/C20H28S/c1-4-5-6-7-8-9-10-18-11-13-19(14-12-18)20-15-16(2)21-17(20)3/h11-15H,4-10H2,1-3H3 |  |  | 1.71 |  | 5.34 | 3.58 | 1.76
1867 | CCCCCCCCc1ccc(-c2cc(C)sc2-c2ccc(-c3ccc(C)s3)s2)cc1 | InChI=1S/C28H32S3/c1-4-5-6-7-8-9-10-22-12-14-23(15-13-22)24-19-21(3)30-28(24)27-18-17-26(31-27)25-16-11-20(2)29-25/h11-19H,4-10H2,1-3H3 |  |  | 1.73 |  | 5.43 | 3.5 | 1.93
1868 | CCCCCCCCc1ccc(-c2cc(C)sc2-c2ccc(-c3ccc(-c4ccc(C)s4)s3)s2)cc1 | InChI=1S/C32H34S4/c1-4-5-6-7-8-9-10-24-12-14-25(15-13-24)26-21-23(3)34-32(26)31-20-19-30(36-31)29-18-17-28(35-29)27-16-11-22(2)33-27/h11-21H,4-10H2,1-3H3 |  |  | 3.44 |  | 5.49 | 3.52 | 1.97
1869 | CCCCC(CC)COc1c2cc(-c3cc(/C=C/c4cccs4)c(C)s3)sc2c(OCC(CC)CCCC)c2cc(C)sc12 | InChI=1S/C38H48O2S4/c1-7-11-14-27(9-3)23-39-35-31-20-25(5)42-37(31)36(40-24-28(10-4)15-12-8-2)32-22-34(44-38(32)35)33-21-29(26(6)43-33)17-18-30-16-13-19-41-30/h13,16-22,27-28H,7-12,14-15,23-24H2,1-6H3/b18-17+ |  |  | 3.44 |  | 5.22 | 3.26 | 1.96
1870 | CCCCC(CC)COc1c2cc(-c3cc(/C=C(\C#N)c4cccs4)c(C)s3)sc2c(OCC(CC)CCCC)c2cc(C)sc12 | InChI=1S/C39H47NO2S4/c1-7-11-14-27(9-3)23-41-36-31-18-25(5)44-38(31)37(42-24-28(10-4)15-12-8-2)32-21-35(46-39(32)36)34-20-29(26(6)45-34)19-30(22-40)33-16-13-17-43-33/h13,16-21,27-28H,7-12,14-15,23-24H2,1-6H3/b30-19+ |  |  | 4.49 |  | 5.37 | 3.47 | 1.9
1871 | CCCCC(CC)COc1c2cc(-c3cc(C(=O)OC)c(C)s3)sc2c(OCC(CC)CCCC)c2cc(C)sc12 | InChI=1S/C34H46O4S3/c1-8-12-14-23(10-3)19-37-30-26-16-21(5)39-32(26)31(38-20-24(11-4)15-13-9-2)27-18-29(41-33(27)30)28-17-25(22(6)40-28)34(35)36-7/h16-18,23-24H,8-15,19-20H2,1-7H3 |  |  | 4.52 |  | 5.43 | 3.36 | 2.07
1872 | CCCCCCCCCCCCc1cc(-c2cc(CCCCCCCCCCCC)c(-c3cc4c(OCC(CC)CCCC)c5sc(C)cc5c(OCC(CC)CCCC)c4s3)s2)sc1C | InChI=1S/C60H94O2S4/c1-9-15-19-21-23-25-27-29-31-33-37-49-40-53(64-46(49)8)54-41-50(38-34-32-30-28-26-24-22-20-16-10-2)58(65-54)55-42-52-57(62-44-48(14-6)36-18-12-4)59-51(39-45(7)63-59)56(60(52)66-55)61-43-47(13-5)35-17-11-3/h39-42,47-48H,9-38,43-44H2,1-8H3 |  |  | 2.2 |  | 5.37 | 3.25 | 2.12
1873 | CCCCCCCCCCCCc1c(C)sc(-c2sc(-c3cc4c(OCC(CC)CCCC)c5sc(C)cc5c(OCC(CC)CCCC)c4s3)c(CCCCCCCCCCCC)c2C#N)c1C#N | InChI=1S/C62H92N2O2S4/c1-9-15-19-21-23-25-27-29-31-33-37-49-46(8)68-61(53(49)41-63)62-54(42-64)50(38-34-32-30-28-26-24-22-20-16-10-2)58(70-62)55-40-52-57(66-44-48(14-6)36-18-12-4)59-51(39-45(7)67-59)56(60(52)69-55)65-43-47(13-5)35-17-11-3/h39-40,47-48H,9-38,43-44H2,1-8H3 |  |  | 0.55 |  | 5.58 | 3.53 | 2.05
1874 | CCCCCCCCCCCCOc1c(C)sc(-c2sc(-c3cc4c(OCC(CC)CCCC)c5sc(C)cc5c(OCC(CC)CCCC)c4s3)c(OCCCCCCCCCCCC)c2C#N)c1C#N | InChI=1S/C62H92N2O4S4/c1-9-15-19-21-23-25-27-29-31-33-37-65-54-46(8)70-60(51(54)41-63)61-52(42-64)57(66-38-34-32-30-28-26-24-22-20-16-10-2)62(72-61)53-40-50-56(68-44-48(14-6)36-18-12-4)58-49(39-45(7)69-58)55(59(50)71-53)67-43-47(13-5)35-17-11-3/h39-40,47-48H,9-38,43-44H2,1-8H3 |  |  | 5.06 |  | 5.5 | 3.51 | 1.99
1875 | CCCCC(CC)COc1c2cc(-c3sc(C)c(F)c3F)sc2c(OCC(CC)CCCC)c2cc(C)sc12 | InChI=1S/C32H42F2O2S3/c1-7-11-13-21(9-3)17-35-28-23-15-19(5)37-30(23)29(36-18-22(10-4)14-12-8-2)24-16-25(39-31(24)28)32-27(34)26(33)20(6)38-32/h15-16,21-22H,7-14,17-18H2,1-6H3 |  |  | 7 |  | 5.05 | 2.95 | 2.1
1876 | CCCCC(CC)COc1c2cc(-c3ccc(C)s3)sc2c(OCC(CC)CCCC)c2cc(C)sc12 | InChI=1S/C32H44O2S3/c1-7-11-13-23(9-3)19-33-29-25-17-22(6)36-31(25)30(34-20-24(10-4)14-12-8-2)26-18-28(37-32(26)29)27-16-15-21(5)35-27/h15-18,23-24H,7-14,19-20H2,1-6H3 |  |  | 2.9 |  | 5.32 | 3.24 | 2.08
1877 | CCCCCCCCCCCCc1cc(-c2cc(CCCCCCCCCCCC)c(-c3sc(C)c4c3C(=O)N(CC(CC)CCCC)C4=O)s2)sc1C | InChI=1S/C48H75NO2S3/c1-7-11-14-16-18-20-22-24-26-28-31-39-33-41(52-36(39)5)42-34-40(32-29-27-25-23-21-19-17-15-12-8-2)45(54-42)46-44-43(37(6)53-46)47(50)49(48(44)51)35-38(10-4)30-13-9-3/h33-34,38H,7-32,35H2,1-6H3 |  |  | 4.7 |  | 5.56 | 3.1 | 2.46
1878 | CCCCCCCCc1c(-c2ccc(C)s2)sc2c(CCCCCCCC)c(-c3ccc(-c4sc(C)c5c4C(=O)N(CC(CCCCCC)CCCCCCCC)C5=O)s3)sc12 | InChI=1S/C54H77NO2S5/c1-7-11-15-19-22-26-30-40(29-25-18-14-10-4)37-55-53(56)46-39(6)59-52(47(46)54(55)57)45-36-35-44(60-45)49-42(32-28-24-21-17-13-9-3)51-50(62-49)41(31-27-23-20-16-12-8-2)48(61-51)43-34-33-38(5)58-43/h33-36,40H,7-32,37H2,1-6H3 |  |  | 5.1 |  | 5.54 | 3 | 2.54
1879 | CCCCCCCCCCCCc1cc(-c2cc(CCCCCCCCCCCC)c(-c3sc(C)c4c3C(=O)N(C(CCCCCCCC)CCCCCCCC)C4=O)s2)sc1C | InChI=1S/C57H93NO2S3/c1-7-11-15-19-23-25-27-29-31-35-39-47-43-50(61-45(47)5)51-44-48(40-36-32-30-28-26-24-20-16-12-8-2)54(63-51)55-53-52(46(6)62-55)56(59)58(57(53)60)49(41-37-33-21-17-13-9-3)42-38-34-22-18-14-10-4/h43-44,49H,7-42H2,1-6H3 |  |  | 1.9 |  | 5.66 | 3.86 | 1.8
1880 | CCCCCCCCCCCCc1cc(-c2ccc(-c3cc(CCCCCCCCCCCC)c(-c4sc(C)c5c4C(=O)N(C(CCCCCCCC)CCCCCCCC)C5=O)s3)s2)sc1C | InChI=1S/C61H95NO2S4/c1-7-11-15-19-23-25-27-29-31-35-39-49-45-54(65-47(49)5)52-43-44-53(67-52)55-46-50(40-36-32-30-28-26-24-20-16-12-8-2)58(68-55)59-57-56(48(6)66-59)60(63)62(61(57)64)51(41-37-33-21-17-13-9-3)42-38-34-22-18-14-10-4/h43-46,51H,7-42H2,1-6H3 |  |  | 4.96 |  | 5.66 | 3.86 | 1.8
1881 | CCCCCCCCCCCCc1cc(-c2ccc(-c3cc(CCCCCCCCCCCC)c(-c4sc(C)c5c4C(=O)N(CCCCCCCC)C5=O)s3)s2)sc1C | InChI=1S/C52H77NO2S4/c1-6-9-12-15-18-20-22-24-26-29-32-41-37-45(56-39(41)4)43-34-35-44(58-43)46-38-42(33-30-27-25-23-21-19-16-13-10-7-2)49(59-46)50-48-47(40(5)57-50)51(54)53(52(48)55)36-31-28-17-14-11-8-3/h34-35,37-38H,6-33,36H2,1-5H3 |  |  | 3.2 |  | 5.56 | 3.73 | 1.83
1882 | CCCCCCCCCCCCc1cc(-c2ccc(-c3cc(CCCCCCCCCCCC)c(-c4sc(C)c5c4C(=O)N(COCCOC)C5=O)s3)s2)sc1C | InChI=1S/C48H69NO4S4/c1-6-8-10-12-14-16-18-20-22-24-26-37-32-41(54-35(37)3)39-28-29-40(56-39)42-33-38(27-25-23-21-19-17-15-13-11-9-7-2)45(57-42)46-44-43(36(4)55-46)47(50)49(48(44)51)34-53-31-30-52-5/h28-29,32-33H,6-27,30-31,34H2,1-5H3 |  |  | 2.09 |  | 5.31 | 3.54 | 1.77
1883 | CCCCCCCCCCCCc1cc(-c2ccc(-c3cc(CCCCCCCCCCCC)c(-c4[se]c(C)c5c4C(=O)N(C(CCCCCCCC)CCCCCCCC)C5=O)s3)s2)sc1C | InChI=1S/C61H95NO2S3Se/c1-7-11-15-19-23-25-27-29-31-35-39-49-45-54(65-47(49)5)52-43-44-53(66-52)55-46-50(40-36-32-30-28-26-24-20-16-12-8-2)58(67-55)59-57-56(48(6)68-59)60(63)62(61(57)64)51(41-37-33-21-17-13-9-3)42-38-34-22-18-14-10-4/h43-46,51H,7-42H2,1-6H3 |  |  | 5.11 |  | 5.57 | 3.69 | 1.88
1884 | CCCCCCCCCCCCc1cc(-c2ccc(-c3cc(CCCCCCCCCCCC)c(-c4oc(C)c5c4C(=O)N(C(CCCCCCCC)CCCCCCCC)C5=O)s3)s2)sc1C | InChI=1S/C61H95NO3S3/c1-7-11-15-19-23-25-27-29-31-35-39-49-45-54(66-48(49)6)52-43-44-53(67-52)55-46-50(40-36-32-30-28-26-24-20-16-12-8-2)59(68-55)58-57-56(47(5)65-58)60(63)62(61(57)64)51(41-37-33-21-17-13-9-3)42-38-34-22-18-14-10-4/h43-46,51H,7-42H2,1-6H3 |  |  | 0.5 |  | 5.65 | 3.8 | 1.85
1885 | CCCCCCCCCCCCc1cc(-c2ccc(-c3cc(CCCCCCCCCCCC)c(-c4oc(C)c5c4C(=O)N(CCCCCCCC)C5=O)s3)s2)sc1C | InChI=1S/C52H77NO3S3/c1-6-9-12-15-18-20-22-24-26-29-32-41-37-45(57-40(41)5)43-34-35-44(58-43)46-38-42(33-30-27-25-23-21-19-16-13-10-7-2)50(59-46)49-48-47(39(4)56-49)51(54)53(52(48)55)36-31-28-17-14-11-8-3/h34-35,37-38H,6-33,36H2,1-5H3 |  |  | 3.4 |  | 5.54 | 3.75 | 1.79
1886 | CCCCCCCCCCCCc1cc(-c2ccc(-c3cc(CCCCCCCCCCCC)c(-c4sc(C)c5c4C(=O)N(C(CCCCCCCC)CCCCCCCC)C5=O)s3)[se]2)sc1C | InChI=1S/C61H95NO2S3Se/c1-7-11-15-19-23-25-27-29-31-35-39-49-45-52(65-47(49)5)54-43-44-55(68-54)53-46-50(40-36-32-30-28-26-24-20-16-12-8-2)58(67-53)59-57-56(48(6)66-59)60(63)62(61(57)64)51(41-37-33-21-17-13-9-3)42-38-34-22-18-14-10-4/h43-46,51H,7-42H2,1-6H3 |  |  | 4.37 |  | 5.49 | 3.82 | 1.67
1887 | CCCCCCCCCCCCc1cc(-c2ccc(-c3cc(CCCCCCCCCCCC)c(-c4[se]c(C)c5c4C(=O)N(C(CCCCCCCC)CCCCCCCC)C5=O)s3)[se]2)sc1C | InChI=1S/C61H95NO2S2Se2/c1-7-11-15-19-23-25-27-29-31-35-39-49-45-52(65-47(49)5)54-43-44-55(68-54)53-46-50(40-36-32-30-28-26-24-20-16-12-8-2)58(66-53)59-57-56(48(6)67-59)60(63)62(61(57)64)51(41-37-33-21-17-13-9-3)42-38-34-22-18-14-10-4/h43-46,51H,7-42H2,1-6H3 |  |  | 4.59 |  | 5.48 | 3.69 | 1.79
1888 | CCCCCCCCN1C(=O)c2c(C)[se]c(-c3cc4c(s3)-c3sc(C)cc3[Si]4(CC(CC)CCCC)CC(CC)CCCC)c2C1=O | InChI=1S/C40H59NO2S2SeSi/c1-8-13-16-17-18-19-22-41-39(42)34-28(7)46-38(35(34)40(41)43)31-24-33-37(45-31)36-32(23-27(6)44-36)47(33,25-29(11-4)20-14-9-2)26-30(12-5)21-15-10-3/h23-24,29-30H,8-22,25-26H2,1-7H3 |  |  | 7.13 |  | 5.55 | 3.82 | 1.73
1889 | CCCCCCCCCCC(CCCCCCCC)CN1C(=O)c2nc3c(nc2C1=O)c1sc(-c2ccc(C)s2)cc1c1cc(C)sc13 | InChI=1S/C40H51N3O2S3/c1-5-7-9-11-13-14-16-18-20-28(19-17-15-12-10-8-6-2)25-43-39(44)35-36(40(43)45)42-34-33(41-35)37-29(23-27(4)47-37)30-24-32(48-38(30)34)31-22-21-26(3)46-31/h21-24,28H,5-20,25H2,1-4H3 |  |  | 5.54 |  | 5.73 | 3.76 | 1.97
1890 | CCCCCCCCCCC(CCCCCCCC)CN1C(=O)c2nc3c(nc2C1=O)c1sc(-c2ccc(-c4ccc(C)s4)s2)cc1c1cc(C)sc13 | InChI=1S/C44H53N3O2S4/c1-5-7-9-11-13-14-16-18-20-30(19-17-15-12-10-8-6-2)27-47-43(48)39-40(44(47)49)46-38-37(45-39)41-31(25-29(4)51-41)32-26-36(53-42(32)38)35-24-23-34(52-35)33-22-21-28(3)50-33/h21-26,30H,5-20,27H2,1-4H3 |  |  | 5.67 |  | 5.54 | 3.8 | 1.74
1891 | CCCCCCC(CCCC)Cn1c(=O)c2cc(-c3cc4c(OCC(CC)CCCC)c5sc(C)cc5c(OCC(CC)CCCC)c4s3)sc2c2sc(C)cc21 | InChI=1S/C49H69NO3S4/c1-9-15-19-20-24-36(23-18-12-4)29-50-40-26-33(8)55-48(40)47-39(49(50)51)28-42(57-47)41-27-38-44(53-31-35(14-6)22-17-11-3)45-37(25-32(7)54-45)43(46(38)56-41)52-30-34(13-5)21-16-10-2/h25-28,34-36H,9-24,29-31H2,1-8H3 |  |  | 3.28 |  | 5.27 | 2.68 | 2.59
1892 | CCCCCCC(CCCC)Cn1c(=O)c2cc(-c3cc4c(CCC(CC)CCCC)c5sc(C)cc5c(CCC(CC)CCCC)c4s3)sc2c2sc(C)cc21 | InChI=1S/C51H73NOS4/c1-9-15-19-20-24-38(23-18-12-4)33-52-44-30-35(8)55-50(44)49-43(51(52)53)32-46(57-49)45-31-42-40(28-26-37(14-6)22-17-11-3)47-41(29-34(7)54-47)39(48(42)56-45)27-25-36(13-5)21-16-10-2/h29-32,36-38H,9-28,33H2,1-8H3 |  |  | 4.08 |  | 5.47 | 2.68 | 2.79
1893 | CCCCCCC(CCCC)Cn1c(=O)c2cc(-c3cc4c(-c5ccc(CC(CC)CCCC)s5)c5sc(C)cc5c(-c5ccc(CC(CC)CCCC)s5)c4s3)sc2c2sc(C)cc21 | InChI=1S/C57H73NOS6/c1-9-15-19-20-24-40(23-18-12-4)35-58-46-30-37(8)61-56(46)55-45(57(58)59)34-50(65-55)49-33-44-52(48-28-26-42(63-48)32-39(14-6)22-17-11-3)53-43(29-36(7)60-53)51(54(44)64-49)47-27-25-41(62-47)31-38(13-5)21-16-10-2/h25-30,33-34,38-40H,9-24,31-32,35H2,1-8H3 |  |  | 5.33 |  | 5.36 | 2.83 | 2.53
1894 | CCCCCCc1cc(C)sc1-c1sc(-c2cc3c(=O)n(CC(CCCC)CCCCCC)c4cc(C)sc4c3s2)cc1CCCCCC | InChI=1S/C43H61NOS4/c1-7-11-15-18-22-32(21-14-10-4)29-44-36-26-31(6)47-42(36)41-35(43(44)45)28-38(49-41)37-27-34(24-20-17-13-9-3)40(48-37)39-33(25-30(5)46-39)23-19-16-12-8-2/h25-28,32H,7-24,29H2,1-6H3 |  |  | 0.95 |  | 5.59 | 2.77 | 2.82
1895 | CCCCCCCC[Si]1(CCCCCCCC)c2cc(C)sc2-c2sc(-c3cc4c(=O)n(CC(CCCC)CCCCCC)c5cc(C)sc5c4s3)cc21 | InChI=1S/C47H69NOS4Si/c1-7-11-15-18-20-23-27-54(28-24-21-19-16-12-8-2)41-30-35(6)51-45(41)46-42(54)32-40(53-46)39-31-37-43(52-39)44-38(29-34(5)50-44)48(47(37)49)33-36(25-14-10-4)26-22-17-13-9-3/h29-32,36H,7-28,33H2,1-6H3 |  |  | 2.57 |  | 5.39 | 2.87 | 2.52
1896 | CCCCCCCCOc1cc(C)sc1-c1nc2sc(-c3sc(-c4cc5c(s4)-c4sc(C)cc4[Si]5(CCCCCCCC)CCCCCCCC)cc3OCCCCCCCC)nc2s1 | InChI=1S/C54H78N2O2S6Si/c1-7-11-15-19-23-27-31-57-41-35-39(5)59-47(41)51-55-53-54(63-51)56-52(64-53)48-42(58-32-28-24-20-16-12-8-2)37-43(61-48)44-38-46-50(62-44)49-45(36-40(6)60-49)65(46,33-29-25-21-17-13-9-3)34-30-26-22-18-14-10-4/h35-38H,7-34H2,1-6H3 |  |  | 2.27 |  | 5 | 3.27 | 1.73
1897 | CCCCCCCCc1cc(C)sc1-c1nc2sc(-c3sc(-c4cc5c(s4)-c4sc(C)cc4[Si]5(CCCCCCCC)CCCCCCCC)cc3CCCCCCCC)nc2s1 | InChI=1S/C54H78N2S6Si/c1-7-11-15-19-23-27-31-41-35-39(5)57-47(41)51-55-53-54(61-51)56-52(62-53)48-42(32-28-24-20-16-12-8-2)37-43(59-48)44-38-46-50(60-44)49-45(36-40(6)58-49)63(46,33-29-25-21-17-13-9-3)34-30-26-22-18-14-10-4/h35-38H,7-34H2,1-6H3 |  |  | 4.18 |  | 5.1 | 3.31 | 1.79
1898 | CCCCC(CC)Cc1cc(C)sc1-c1nc2sc(-c3sc(-c4cc5c(s4)-c4sc(C)cc4[Si]5(C[C@H](CC)CCCC)C[C@H](CC)CCCC)cc3C[C@H](CC)CCCC)nc2s1 | InChI=1S/C54H78N2S6Si/c1-11-19-23-37(15-5)29-41-27-35(9)57-47(41)51-55-53-54(61-51)56-52(62-53)48-42(30-38(16-6)24-20-12-2)31-43(59-48)44-32-46-50(60-44)49-45(28-36(10)58-49)63(46,33-39(17-7)25-21-13-3)34-40(18-8)26-22-14-4/h27-28,31-32,37-40H,11-26,29-30,33-34H2,1-10H3/t37?,38-,39-,40-/m1/s1 |  |  | 5.06 |  | 5.1 | 3.3 | 1.8
1899 | CCCCCCCCCC[C@H](CCCCCCCC)Cn1c(=O)c2cc(-c3cc4c(=O)n(C[C@H](CCCCCCCC)CCCCCCCCCC)c5cc(C)sc5c4s3)sc2c2sc(-c3cc4c(OC[C@H](CC)CCCC)c5sc(C)cc5c(OC[C@@H](CC)CCCC)c4s3)cc21 | InChI=1S/C86H128N2O4S6/c1-11-19-25-29-33-35-39-43-49-65(47-41-37-31-27-21-13-3)57-87-71-52-62(10)94-83(71)81-69(85(87)89)54-74(96-81)75-55-70-82(97-75)84-72(88(86(70)90)58-66(48-42-38-32-28-22-14-4)50-44-40-36-34-30-26-20-12-2)56-76(98-84)73-53-68-78(92-60-64(18-8)46-24-16-6)79-67(51-61(9)93-79)77(80(68)95-73)91-59-63(17-7)45-23-15-5/h51-56,63-66H,11-50,57-60H2,1-10H3/t63-,64+,65+,66-/m0/s1 |  |  | 5.05 |  | 5.53 | 2.68 | 2.85
1900 | CCCCCCCCCC[C@H](CCCCCCCC)Cn1c(=O)c2cc(-c3cc4c(=O)n(C[C@H](CCCCCCCC)CCCCCCCCCC)c5cc(C)sc5c4s3)sc2c2scc(-c3ccc(C)[se]3)c21 | InChI=1S/C64H94N2O2S4Se/c1-7-11-15-19-23-25-29-33-36-49(35-31-27-21-17-13-9-3)44-65-54-41-47(5)70-61(54)59-51(63(65)67)42-55(71-59)56-43-52-60(72-56)62-58(53(46-69-62)57-40-39-48(6)73-57)66(64(52)68)45-50(37-32-28-22-18-14-10-4)38-34-30-26-24-20-16-12-8-2/h39-43,46,49-50H,7-38,44-45H2,1-6H3/t49-,50+/m1/s1 |  |  | 6.76 |  | 5.51 | 2.8 | 2.71
1901 | CCCCCCCCCC[C@@H](CCCCCCCC)Cn1c(=O)c2cc(-c3cc4c(OC[C@H](CC)CCCC)c5sc(C)cc5c(OC[C@H](CC)CCCC)c4s3)sc2c2sc(C)cc21 | InChI=1S/C57H85NO3S4/c1-9-15-19-21-23-24-26-28-32-44(31-27-25-22-20-16-10-2)37-58-48-34-41(8)63-56(48)55-47(57(58)59)36-50(65-55)49-35-46-52(61-39-43(14-6)30-18-12-4)53-45(33-40(7)62-53)51(54(46)64-49)60-38-42(13-5)29-17-11-3/h33-36,42-44H,9-32,37-39H2,1-8H3/t42-,43-,44-/m1/s1 |  |  | 6.84 |  | 5.38 | 3.37 | 2.01
1902 | CCCCCCCCCC[C@@H](CCCCCCCC)Cn1c(=O)c2cc(-c3cc4c(-c5ccc(C[C@H](CC)CCCC)s5)c5sc(C)cc5c(-c5ccc(CC(CC)CCCC)s5)c4s3)sc2c2sc(C)cc21 | InChI=1S/C65H89NOS6/c1-9-15-19-21-23-24-26-28-32-48(31-27-25-22-20-16-10-2)43-66-54-38-45(8)69-64(54)63-53(65(66)67)42-58(73-63)57-41-52-60(56-36-34-50(71-56)40-47(14-6)30-18-12-4)61-51(37-44(7)68-61)59(62(52)72-57)55-35-33-49(70-55)39-46(13-5)29-17-11-3/h33-38,41-42,46-48H,9-32,39-40,43H2,1-8H3/t46?,47-,48-/m1/s1 |  |  | 6.84 |  | 5.44 | 3.55 | 1.89
1903 | CCCCCCCCCC[C@H](CCCCCCCC)Cn1c(=O)c2cc(-c3cc4c(=O)n(C[C@H](CCCCCCCC)CCCCCCCCCC)c5cc(C)sc5c4s3)sc2c2scc(-c3ccc(C)s3)c21 | InChI=1S/C64H94N2O2S5/c1-7-11-15-19-23-25-29-33-36-49(35-31-27-21-17-13-9-3)44-65-54-41-48(6)71-61(54)59-51(63(65)67)42-56(72-59)57-43-52-60(73-57)62-58(53(46-69-62)55-40-39-47(5)70-55)66(64(52)68)45-50(37-32-28-22-18-14-10-4)38-34-30-26-24-20-16-12-8-2/h39-43,46,49-50H,7-38,44-45H2,1-6H3/t49-,50+/m1/s1 |  |  | 9.13 |  | 5.52 | 2.74 | 2.78
1904 | CCCCCCCCc1nc2c(-c3ccc4c(c3)C(CCCCCC)(CCCCCC)c3cc(C)ccc3-4)sc(C)c2s1 | InChI=1S/C40H55NS2/c1-6-9-12-15-16-17-20-36-41-37-38(43-36)30(5)42-39(37)31-22-24-33-32-23-21-29(4)27-34(32)40(35(33)28-31,25-18-13-10-7-2)26-19-14-11-8-3/h21-24,27-28H,6-20,25-26H2,1-5H3 |  |  | 2.64 |  | 5.58 | 3.55 | 2.03
1905 | CCCCCCCCc1nc2c(-c3ccc4c5ccc(C)cc5n(C(CCCCCC)CCCCCC)c4c3)sc(C)c2s1 | InChI=1S/C40H56N2S2/c1-6-9-12-15-16-19-22-37-41-38-39(44-37)30(5)43-40(38)31-24-26-34-33-25-23-29(4)27-35(33)42(36(34)28-31)32(20-17-13-10-7-2)21-18-14-11-8-3/h23-28,32H,6-22H2,1-5H3 |  |  | 0.71 |  | 5.46 | 3.56 | 1.9
1906 | CCCCCCCCc1nc2c(-c3cc4c(OCC(CC)CCCC)c5sc(C)cc5c(OCC(CC)CCCC)c4s3)sc(C)c2s1 | InChI=1S/C41H59NO2S4/c1-8-13-16-17-18-19-22-34-42-35-38(48-34)28(7)46-41(35)33-24-32-37(44-26-30(12-5)21-15-10-3)39-31(23-27(6)45-39)36(40(32)47-33)43-25-29(11-4)20-14-9-2/h23-24,29-30H,8-22,25-26H2,1-7H3 |  |  | 1.41 |  | 5.24 | 3.57 | 1.67
1907 | CCCCCCC1(CCCCCC)c2cc(C)ccc2-c2cc3c(cc21)-c1ccc(-c2ccc(-c4ccc(-c5ccc(C)s5)c5nsnc45)s2)cc1C3(CCCCCC)CCCCCC | InChI=1S/C60H72N2S3/c1-7-11-15-19-33-59(34-20-16-12-8-2)50-37-41(5)23-26-44(50)48-39-53-49(40-52(48)59)45-27-25-43(38-51(45)60(53,35-21-17-13-9-3)36-22-18-14-10-4)54-31-32-56(64-54)47-29-28-46(55-30-24-42(6)63-55)57-58(47)62-65-61-57/h23-32,37-40H,7-22,33-36H2,1-6H3 |  |  | 0.97 |  | 5.49 | 3.46 | 2.03
1908 | CCCCCCCCCCC1(CCCCCCCCCC)c2cc(C)ccc2-c2cc3c(cc21)-c1ccc(-c2ccc(-c4ccc(-c5ccc(C)s5)c5nsnc45)s2)cc1C3(CCCCCCCCCC)CCCCCCCCCC | InChI=1S/C76H104N2S3/c1-7-11-15-19-23-27-31-35-49-75(50-36-32-28-24-20-16-12-8-2)66-53-57(5)39-42-60(66)64-55-69-65(56-68(64)75)61-43-41-59(70-47-48-72(80-70)63-45-44-62(71-46-40-58(6)79-71)73-74(63)78-81-77-73)54-67(61)76(69,51-37-33-29-25-21-17-13-9-3)52-38-34-30-26-22-18-14-10-4/h39-48,53-56H,7-38,49-52H2,1-6H3 |  |  | 2.44 |  | 5.45 | 3.36 | 2.09
1909 | CCCCCCCCCCC1(CCCCCCCCCC)c2cc(C)ccc2-c2cc3c(cc21)-c1ccc(-c2ccc(-c4ccc(-c5ccc(C)s5)c5c4=NC(c4ccccc4)C(c4ccccc4)N=5)s2)cc1C3(CCCCCCCCCC)CCCCCCCCCC | InChI=1S/C90H116N2S2/c1-7-11-15-19-23-27-31-41-59-89(60-42-32-28-24-20-16-12-8-2)78-63-67(5)49-52-72(78)76-65-81-77(66-80(76)89)73-53-51-71(64-79(73)90(81,61-43-33-29-25-21-17-13-9-3)62-44-34-30-26-22-18-14-10-4)82-57-58-84(94-82)75-55-54-74(83-56-50-68(6)93-83)87-88(75)92-86(70-47-39-36-40-48-70)85(91-87)69-45-37-35-38-46-69/h35-40,45-58,63-66,85-86H,7-34,41-44,59-62H2,1-6H3 |  |  | 3.04 |  | 5.47 | 3.44 | 2.03
1910 | CCCCCCC1(CCCCCC)c2cc(-c3ccc(C)cc3)ccc2-c2cc3c(cc21)-c1cc2c(cc1C3(CCCCCC)CCCCCC)-c1ccc(-c3ccc(-c4ccc(-c5ccc(C)s5)c5nsnc45)s3)cc1C2(CCCCCC)CCCCCC | InChI=1S/C85H104N2S3/c1-9-15-21-27-47-83(48-28-22-16-10-2)72-53-62(61-36-33-59(7)34-37-61)38-40-64(72)68-55-76-70(57-74(68)83)71-58-75-69(56-77(71)85(76,51-31-25-19-13-5)52-32-26-20-14-6)65-41-39-63(54-73(65)84(75,49-29-23-17-11-3)50-30-24-18-12-4)78-45-46-80(89-78)67-43-42-66(79-44-35-60(8)88-79)81-82(67)87-90-86-81/h33-46,53-58H,9-32,47-52H2,1-8H3 |  |  | 4.5 |  | 5.45 | 3.45 | 2
1911 | CCCCC(CC)CC1(CC(CC)CCCC)c2cc(-c3ccc(C)s3)ccc2-c2sc(-c3ccc(C)c4nsnc34)cc21 | InChI=1S/C39H48N2S3/c1-7-11-13-27(9-3)23-39(24-28(10-4)14-12-8-2)32-21-29(34-20-16-26(6)42-34)17-19-30(32)38-33(39)22-35(43-38)31-18-15-25(5)36-37(31)41-44-40-36/h15-22,27-28H,7-14,23-24H2,1-6H3 |  |  | 5.92 |  | 5.48 | 3.66 | 1.82
1912 | CCCCC(CC)CC1(CC(CC)CCCC)c2cc(-c3ccc(C)s3)ccc2-c2sc(-c3c(F)cc(C)c4nsnc34)cc21 | InChI=1S/C39H47FN2S3/c1-7-11-13-26(9-3)22-39(23-27(10-4)14-12-8-2)30-20-28(33-18-15-25(6)43-33)16-17-29(30)38-31(39)21-34(44-38)35-32(40)19-24(5)36-37(35)42-45-41-36/h15-21,26-27H,7-14,22-23H2,1-6H3 |  |  | 9.14 |  | 5.5 | 3.68 | 1.82
1913 | CCCCCCCCOc1c(OCCCCCCCC)c(-c2ccc(-c3ccc4c5ccc(C)cc5n(CCCCCCCC)c4c3)s2)c2nsnc2c1-c1ccc(C)s1 | InChI=1S/C52H67N3O2S3/c1-6-9-12-15-18-21-32-55-42-35-37(4)24-27-40(42)41-28-26-39(36-43(41)55)44-30-31-46(59-44)48-50-49(53-60-54-50)47(45-29-25-38(5)58-45)51(56-33-22-19-16-13-10-7-2)52(48)57-34-23-20-17-14-11-8-3/h24-31,35-36H,6-23,32-34H2,1-5H3 |  |  | 5.4 |  | 5.21 | 3.35 | 1.86
1914 | CCCCCCCCC(CCCCCCCC)n1c2cc(C)ccc2c2ccc(-c3ccc(-c4sc(-c5ccc(C)s5)c5c4C(=O)N(CCCCCCCC)C5=O)s3)cc21 | InChI=1S/C53H68N2O2S3/c1-6-9-12-15-18-21-24-40(25-22-19-16-13-10-7-2)55-43-35-37(4)26-29-41(43)42-30-28-39(36-44(42)55)45-32-33-47(59-45)51-49-48(50(60-51)46-31-27-38(5)58-46)52(56)54(53(49)57)34-23-20-17-14-11-8-3/h26-33,35-36,40H,6-25,34H2,1-5H3 |  |  | 1.82 |  | 5.71 | 3.74 | 1.97
1915 | CCCCCCCCc1cc(-c2sc(-c3cc(CCCCCCCC)c(-c4ccc5c6ccc(C)cc6n(C(CCCCCCCC)CCCCCCCC)c5c4)s3)c3c2C(=O)N(CCCCCCCC)C3=O)sc1C | InChI=1S/C69H100N2O2S3/c1-8-13-18-23-28-33-38-53-49-61(74-52(53)7)66-63-64(69(73)70(68(63)72)46-37-32-27-22-17-12-5)67(76-66)62-50-54(39-34-29-24-19-14-9-2)65(75-62)55-43-45-58-57-44-42-51(6)47-59(57)71(60(58)48-55)56(40-35-30-25-20-15-10-3)41-36-31-26-21-16-11-4/h42-45,47-50,56H,8-41,46H2,1-7H3 |  |  | 0.14 |  | 5.47 | 3.39 | 2.08
1916 | CCCCCCCCC(CCCCCC)CN1C(=O)c2c(-c3ccc(C)s3)sc(-c3ccc(-c4ccc5c6ccc(C)cc6n(C(CCCCCCCC)CCCCCCCC)c5c4)s3)c2C1=O | InChI=1S/C61H84N2O2S3/c1-7-11-15-19-22-26-30-46(29-25-18-14-10-4)43-62-60(64)56-57(61(62)65)59(68-58(56)54-38-34-45(6)66-54)55-40-39-53(67-55)47-35-37-50-49-36-33-44(5)41-51(49)63(52(50)42-47)48(31-27-23-20-16-12-8-2)32-28-24-21-17-13-9-3/h33-42,46,48H,7-32,43H2,1-6H3 |  |  | 1.14 |  | 5.72 | 3.69 | 2.03
1917 | CCCCCCCCC(CCCCCC)CN1C(=O)c2c(-c3cc4sc(C)cc4s3)sc(-c3cc4sc(-c5ccc6c7ccc(C)cc7n(C(CCCCCCCC)CCCCCCCC)c6c5)cc4s3)c2C1=O | InChI=1S/C65H84N2O2S5/c1-7-11-15-19-22-26-30-46(29-25-18-14-10-4)43-66-64(68)60-61(65(66)69)63(74-62(60)58-41-55-54(72-58)38-45(6)70-55)59-42-57-56(73-59)40-53(71-57)47-34-36-50-49-35-33-44(5)37-51(49)67(52(50)39-47)48(31-27-23-20-16-12-8-2)32-28-24-21-17-13-9-3/h33-42,46,48H,7-32,43H2,1-6H3 |  |  | 1.25 |  | 5.67 | 3.65 | 2.02
1918 | CCCCCCCCC(CCCCCC)CN1C(=O)c2c(-c3ccc(-c4ccc(C)s4)s3)sc(-c3ccc(-c4ccc(-c5ccc6c7ccc(C)cc7n(C(CCCCCCCC)CCCCCCCC)c6c5)s4)s3)c2C1=O | InChI=1S/C69H88N2O2S5/c1-7-11-15-19-22-26-30-50(29-25-18-14-10-4)47-70-68(72)64-65(69(70)73)67(78-66(64)62-43-41-59(76-62)58-38-34-49(6)74-58)63-44-42-61(77-63)60-40-39-57(75-60)51-35-37-54-53-36-33-48(5)45-55(53)71(56(54)46-51)52(31-27-23-20-16-12-8-2)32-28-24-21-17-13-9-3/h33-46,50,52H,7-32,47H2,1-6H3 |  |  | 3.42 |  | 5.57 | 3.66 | 1.91
1919 | CCCCCCc1cc2c3cc(C)sc3c3cc4c(cc3c2s1)c1cc2c(cc1n4CCCCCC)c1scc(-c3ccc(C)c4nc(-c5cccc(OCC(CC)CCCC)c5)c(-c5cccc(OCC(CC)CCCC)c5)nc34)c1c1cc(CCCCCC)sc21 | InChI=1S/C84H97N3O2S4/c1-10-17-22-25-36-61-44-67-66-41-54(9)91-81(66)70-48-74-64(46-68(70)82(67)92-61)65-47-69-71(49-75(65)87(74)40-27-24-19-12-3)84-76(72-45-62(93-83(69)72)37-26-23-18-11-2)73(52-90-84)63-39-38-53(8)77-80(63)86-79(58-33-29-35-60(43-58)89-51-56(16-7)31-21-14-5)78(85-77)57-32-28-34-59(42-57)88-50-55(15-6)30-20-13-4/h28-29,32-35,38-39,41-49,52,55-56H,10-27,30-31,36-37,40,50-51H2,1-9H3 |  |  | 2.63 |  | 5.31 | 3.42 | 1.89
1920 | CCCCCCCCCCCCOc1c(OCCCCCCCCCCCC)c(-c2csc3c4cc5c(cc4c4sc(CCCCCC)cc4c23)c2cc3c(cc2n5CCCCCC)c2sc(C)cc2c2cc(CCCCCC)sc23)c2nsnc2c1C | InChI=1S/C78H103N3O2S5/c1-8-13-18-23-25-27-29-31-33-38-43-82-73-54(7)71-72(80-88-79-71)70(74(73)83-44-39-34-32-30-28-26-24-19-14-9-2)66-52-84-78-64-51-68-58(49-62(64)77-65(69(66)78)47-56(87-77)41-36-21-16-11-4)57-48-61-63(50-67(57)81(68)42-37-22-17-12-5)75-59(45-53(6)85-75)60-46-55(86-76(60)61)40-35-20-15-10-3/h45-52H,8-44H2,1-7H3 |  |  | 4.5 |  | 5.35 | 3.41 | 1.94
1921 | CCCCCCC1(CCCCCC)c2cc(C)ccc2-c2cc3c(cc21)c1cc2c(cc1n3CC(CC)CCCC)-c1ccc(-c3ccc(-c4ccc(-c5ccc(C)s5)c5nsnc45)s3)cc1C2(CCCCCC)CCCCCC | InChI=1S/C74H91N3S3/c1-9-15-20-24-39-73(40-25-21-16-10-2)62-43-50(7)29-32-54(62)58-47-66-60(45-64(58)73)61-46-65-59(48-67(61)77(66)49-52(14-6)28-19-13-5)55-33-31-53(44-63(55)74(65,41-26-22-17-11-3)42-27-23-18-12-4)68-37-38-70(79-68)57-35-34-56(69-36-30-51(8)78-69)71-72(57)76-80-75-71/h29-38,43-48,52H,9-28,39-42,49H2,1-8H3 |  |  | 2.45 |  | 5.41 | 3.67 | 1.74
1922 | CCCCCCC1(CCCCCC)c2cc(C)ccc2-c2cc3c(cc21)c1cc2c(cc1n3CC)-c1ccc(-c3ccc(-c4c(OCCCC)c(OCCCC)c(-c5ccc(C)s5)c5nsnc45)s3)cc1C2(CCCCCC)CCCCCC | InChI=1S/C76H95N3O2S3/c1-10-17-23-27-39-75(40-28-24-18-11-2)60-45-51(8)31-34-54(60)56-49-64-58(47-62(56)75)59-48-63-57(50-65(59)79(64)16-7)55-35-33-53(46-61(55)76(63,41-29-25-19-12-3)42-30-26-20-13-4)66-37-38-68(83-66)70-72-71(77-84-78-72)69(67-36-32-52(9)82-67)73(80-43-21-14-5)74(70)81-44-22-15-6/h31-38,45-50H,10-30,39-44H2,1-9H3 |  |  | 7.26 |  | 5.43 | 3.56 | 1.87
1923 | CCCCCCC1(CCCCCC)c2cc(C)ccc2-c2cc3c(cc21)c1cc2c(cc1n3CC(CC)CCCC)-c1ccc(-c3ccc(-c4c(OCCCC)c(OCCCC)c(-c5ccc(C)s5)c5nsnc45)s3)cc1C2(CCCCCC)CCCCCC | InChI=1S/C82H107N3O2S3/c1-11-19-26-30-43-81(44-31-27-20-12-2)66-49-56(9)35-38-60(66)62-53-70-64(51-68(62)81)65-52-69-63(54-71(65)85(70)55-58(18-8)34-23-15-5)61-39-37-59(50-67(61)82(69,45-32-28-21-13-3)46-33-29-22-14-4)72-41-42-74(89-72)76-78-77(83-90-84-78)75(73-40-36-57(10)88-73)79(86-47-24-16-6)80(76)87-48-25-17-7/h35-42,49-54,58H,11-34,43-48,55H2,1-10H3 |  |  | 6.68 |  | 5.44 | 3.65 | 1.79
1924 | CCCCCCCCOc1c(OCCCCCCCC)c(-c2ccc(-c3cc4c(cc3F)c3cc(F)c(C)cc3n4CC(CCCCCC)CCCCCCCC)s2)c2nsnc2c1-c1ccc(C)s1 | InChI=1S/C60H81F2N3O2S3/c1-7-11-15-19-22-26-30-44(29-25-18-14-10-4)41-65-50-37-42(5)48(61)38-45(50)46-39-49(62)47(40-51(46)65)52-33-34-54(69-52)56-58-57(63-70-64-58)55(53-32-31-43(6)68-53)59(66-35-27-23-20-16-12-8-2)60(56)67-36-28-24-21-17-13-9-3/h31-34,37-40,44H,7-30,35-36,41H2,1-6H3 |  |  | 7.39 |  | 5.32 | 3.3 | 2.02
1925 | CCCCCCCCOc1cc2c(-c3ccc(C)cc3)c3cc(OCCCCCCCC)c(OCCCCCCCC)cc3c(-c3ccc(-c4ccc(-c5c(OCCCCCCCC)c(OCCCCCCCC)c(-c6ccc(C)s6)c6nsnc56)s4)cc3)c2cc1OCCCCCCCC | InChI=1S/C90H124N2O6S3/c1-9-15-21-27-33-39-57-93-76-63-72-74(65-78(76)95-59-41-35-29-23-17-11-3)84(75-66-79(96-60-42-36-30-24-18-12-4)77(94-58-40-34-28-22-16-10-2)64-73(75)83(72)70-48-45-67(7)46-49-70)71-52-50-69(51-53-71)80-55-56-82(100-80)86-88-87(91-101-92-88)85(81-54-47-68(8)99-81)89(97-61-43-37-31-25-19-13-5)90(86)98-62-44-38-32-26-20-14-6/h45-56,63-66H,9-44,57-62H2,1-8H3 |  |  | 2.23 |  | 5.4 | 3.28 | 2.12
1926 | CCCCCCCCOc1cccc(-c2nc3c(-c4ccc(C)s4)ccc(-c4ccc(-c5ccc(-c6c7cc(OCCCCCCCC)c(OCCCCCCCC)cc7c(-c7ccc(C)cc7)c7cc(OCCCCCCCC)c(OCCCCCCCC)cc67)cc5)s4)c3nc2-c2cccc(OCCCCCCCC)c2)c1 | InChI=1S/C104H134N2O6S2/c1-9-15-21-27-33-39-65-107-84-49-45-47-82(71-84)101-102(83-48-46-50-85(72-83)108-66-40-34-28-22-16-10-2)106-104-87(61-60-86(103(104)105-101)97-62-53-78(8)113-97)98-64-63-96(114-98)79-56-58-81(59-57-79)100-90-75-94(111-69-43-37-31-25-19-13-5)92(109-67-41-35-29-23-17-11-3)73-88(90)99(80-54-51-77(7)52-55-80)89-74-93(110-68-42-36-30-24-18-12-4)95(76-91(89)100)112-70-44-38-32-26-20-14-6/h45-64,71-76H,9-44,65-70H2,1-8H3 |  |  | 1.42 |  | 5.3 | 3.19 | 2.11
1927 | CCCCCCCCOc1c(OCCCCCCCC)c(-c2ccc(-c3ccc4c(c3)c3ccc(C)cc3c3c(C(=O)OCC(CC)CCCC)sc(C(=O)OCC(CC)CCCC)c43)s2)c2nsnc2c1-c1ccc(C)s1 | InChI=1S/C66H84N2O6S4/c1-9-15-19-21-23-25-37-71-61-57(53-34-30-44(8)75-53)59-60(68-78-67-59)58(62(61)72-38-26-24-22-20-16-10-2)54-36-35-52(76-54)47-31-33-49-50(40-47)48-32-29-43(7)39-51(48)56-55(49)63(65(69)73-41-45(13-5)27-17-11-3)77-64(56)66(70)74-42-46(14-6)28-18-12-4/h29-36,39-40,45-46H,9-28,37-38,41-42H2,1-8H3 |  |  | 3.5 |  | 5.4 | 2.91 | 2.49
1928 | CCCCCCCCOc1c(OCCCCCCCC)c(-c2ccc(-c3ccc4c5ccc(C)cc5c5c(C(=O)OCC(CC)CCCC)sc(C(=O)OCC(CC)CCCC)c5c4c3)s2)c2nsnc2c1-c1ccc(C)s1 | InChI=1S/C66H84N2O6S4/c1-9-15-19-21-23-25-37-71-61-57(53-34-30-44(8)75-53)59-60(68-78-67-59)58(62(61)72-38-26-24-22-20-16-10-2)54-36-35-52(76-54)47-31-33-49-48-32-29-43(7)39-50(48)55-56(51(49)40-47)64(66(70)74-42-46(14-6)28-18-12-4)77-63(55)65(69)73-41-45(13-5)27-17-11-3/h29-36,39-40,45-46H,9-28,37-38,41-42H2,1-8H3 |  |  | 0.9 |  | 5.7 | 3.18 | 2.52
1929 | CCCCCCCCCCCCOc1c2cc(-c3ccc(-c4ccc(-c5ccc(C)s5)c5c4C(=O)N(CC(CC)CCCC)C5=O)s3)sc2c(OCCCCCCCCCCCC)c2cc(C)sc12 | InChI=1S/C60H81NO4S4/c1-7-11-14-16-18-20-22-24-26-28-37-64-55-47-39-43(6)67-57(47)56(65-38-29-27-25-23-21-19-17-15-12-8-2)48-40-52(69-58(48)55)51-36-35-50(68-51)46-33-32-45(49-34-31-42(5)66-49)53-54(46)60(63)61(59(53)62)41-44(10-4)30-13-9-3/h31-36,39-40,44H,7-30,37-38,41H2,1-6H3 |  |  | 1.5 |  | 5.36 | 3.02 | 2.34
1930 | CCCCC(CC)Cc1ccc(-c2c3cc(-c4ccc(-c5ccc(-c6ccc(C)s6)c6c5C(=O)N(CC(CC)CCCC)C6=O)s4)sc3c(-c3ccc(CC(CC)CCCC)s3)c3cc(C)sc23)s1 | InChI=1S/C60H69NO2S6/c1-9-15-18-38(12-4)32-41-22-27-50(66-41)53-45-31-37(8)65-57(45)54(51-28-23-42(67-51)33-39(13-5)19-16-10-2)46-34-52(69-58(46)53)49-30-29-48(68-49)44-25-24-43(47-26-21-36(7)64-47)55-56(44)60(63)61(59(55)62)35-40(14-6)20-17-11-3/h21-31,34,38-40H,9-20,32-33,35H2,1-8H3 |  |  | 3.7 |  | 5.57 | 3.07 | 2.5
1931 | CCCCC(CC)Cc1cc(C)sc1-c1nc2sc(-c3sc(-c4ccc5c(c4)[Si](CC(CC)CCCC)(CC(CC)CCCC)c4cc(C)ccc4-5)cc3C[C@H](CC)CCCC)nc2s1 | InChI=1S/C58H82N2S4Si/c1-11-19-23-41(15-5)33-46-32-40(10)61-53(46)55-59-57-58(63-55)60-56(64-57)54-47(34-42(16-6)24-20-12-2)35-50(62-54)45-28-30-49-48-29-27-39(9)31-51(48)65(52(49)36-45,37-43(17-7)25-21-13-3)38-44(18-8)26-22-14-4/h27-32,35-36,41-44H,11-26,33-34,37-38H2,1-10H3/t41?,42-,43?,44?,65?/m1/s1 |  |  | 2.05 |  | 5.42 | 3.22 | 2.2
1932 | C/C=C/c1cc(C[C@H](CC)CCCC)c(-c2nc3sc(-c4sc(C)cc4CC(CC)CCCC)nc3s2)s1 | InChI=1S/C32H44N2S4/c1-7-12-15-22(10-4)18-24-17-21(6)35-27(24)29-33-31-32(37-29)34-30(38-31)28-25(20-26(36-28)14-9-3)19-23(11-5)16-13-8-2/h9,14,17,20,22-23H,7-8,10-13,15-16,18-19H2,1-6H3/b14-9+/t22?,23-/m1/s1 |  |  | 1.19 |  | 5.4 | 3.53 | 1.87
1933 | CCCCC(CC)Cc1cc(C)sc1-c1nc2sc(-c3sc(-c4ccc5c6ccc(C)cc6n(C(CC(CC)CCCC)CC(CC)CCCC)c5c4)cc3C[C@H](CC)CCCC)nc2s1 | InChI=1S/C59H83N3S4/c1-11-19-23-41(15-5)33-46-32-40(10)63-54(46)56-60-58-59(65-56)61-57(66-58)55-47(34-42(16-6)24-20-12-2)38-53(64-55)45-28-30-50-49-29-27-39(9)31-51(49)62(52(50)37-45)48(35-43(17-7)25-21-13-3)36-44(18-8)26-22-14-4/h27-32,37-38,41-44,48H,11-26,33-36H2,1-10H3/t41?,42-,43?,44?,48?/m1/s1 |  |  | 0.87 |  | 5.32 | 3.44 | 1.88
1934 | CCCCCCCCc1cc(-c2cc(CCCCCCCC)c(-c3cc(CCCCCCCC)c(-c4nc5sc(-c6sc(C)cc6CCCCCCCC)nc5s4)s3)s2)sc1C | InChI=1S/C54H78N2S6/c1-7-11-15-19-23-27-31-41-36-45(58-40(41)6)46-37-43(33-29-25-21-17-13-9-3)48(59-46)47-38-44(34-30-26-22-18-14-10-4)50(60-47)52-56-54-53(62-52)55-51(61-54)49-42(35-39(5)57-49)32-28-24-20-16-12-8-2/h35-38H,7-34H2,1-6H3 |  |  | 1.03 |  | 5.16 | 3.34 | 1.82
1935 | CCCCC(CC)Cc1cc(C)sc1-c1nc2sc(-c3sc(-c4cc5c(s4)-c4sc(C)cc4C5(CC(CC)CCCC)C[C@H](CC)CCCC)cc3C[C@@H](CC)CCCC)nc2s1 | InChI=1S/C55H78N2S6/c1-11-19-23-37(15-5)29-41-27-35(9)58-47(41)51-56-53-54(62-51)57-52(63-53)48-42(30-38(16-6)24-20-12-2)31-45(60-48)46-32-44-50(61-46)49-43(28-36(10)59-49)55(44,33-39(17-7)25-21-13-3)34-40(18-8)26-22-14-4/h27-28,31-32,37-40H,11-26,29-30,33-34H2,1-10H3/t37?,38-,39+,40?,55?/m0/s1 |  |  | 2.41 |  | 5.01 | 3.3 | 1.71
1936 | CCCCCCCCOc1cc(C)sc1-c1nc2sc(-c3sc(-c4sc(-c5cc(CCCCCCCC)c(C)s5)cc4CCCCCCCC)cc3OCCCCCCCC)nc2s1 | InChI=1S/C54H78N2O2S6/c1-7-11-15-19-23-27-31-41-36-45(60-40(41)6)46-37-42(32-28-24-20-16-12-8-2)48(61-46)47-38-44(58-34-30-26-22-18-14-10-4)50(62-47)52-56-54-53(64-52)55-51(63-54)49-43(35-39(5)59-49)57-33-29-25-21-17-13-9-3/h35-38H,7-34H2,1-6H3 |  |  | 0.94 |  | 4.91 | 2.77 | 2.14
1937 | CCCCCCCCC(CCCCCC)Cn1c2cc(C)sc2c2sc(-c3cc(C[C@H](CC)CCCC)c(-c4nc5sc(-c6sc(C)cc6CC(CC)CCCC)nc5s4)s3)cc21 | InChI=1S/C54H77N3S6/c1-9-15-19-21-22-24-28-40(27-23-20-16-10-2)35-57-43-30-37(8)59-49(43)50-44(57)34-46(61-50)45-33-42(32-39(14-6)26-18-12-4)48(60-45)52-56-54-53(63-52)55-51(62-54)47-41(29-36(7)58-47)31-38(13-5)25-17-11-3/h29-30,33-34,38-40H,9-28,31-32,35H2,1-8H3/t38?,39-,40?/m1/s1 |  |  | 0.82 |  | 4.91 | 3.18 | 1.73
1938 | CCCCCCC(CCCC)COc1c2cc(C)sc2c(OC[C@H](CCCC)CCCCCC)c2cc(-c3cc(C[C@H](CC)CCCC)c(-c4nc5sc(-c6sc(C)cc6CC(CC)CCCC)nc5s4)s3)sc12 | InChI=1S/C64H94N2O2S6/c1-11-19-25-27-33-47(31-23-15-5)41-67-55-51-36-44(10)70-59(51)56(68-42-48(32-24-16-6)34-28-26-20-12-2)52-40-54(72-60(52)55)53-39-50(38-46(18-8)30-22-14-4)58(71-53)62-66-64-63(74-62)65-61(73-64)57-49(35-43(9)69-57)37-45(17-7)29-21-13-3/h35-36,39-40,45-48H,11-34,37-38,41-42H2,1-10H3/t45?,46-,47?,48-/m1/s1 |  |  | 5.71 |  | 5.65 | 3.68 | 1.97
1939 | CCCCCCC(CCCC)COc1c2cc(C)sc2c(OC[C@H](CCCC)CCCCCC)c2cc(-c3ccc(-c4cc5c(=O)n(C[C@@H](CCCC)CCCCCC)c6cc(-c7ccc(C)s7)cc7c(=O)n(CC(CCCC)CCCCCC)c(c4)c5c76)s3)sc12 | InChI=1S/C82H116N2O4S4/c1-11-19-27-31-39-59(35-23-15-5)53-83-69-50-63(71-44-43-57(9)89-71)48-65-75(69)76-66(82(83)86)49-64(51-70(76)84(81(65)85)54-60(36-24-16-6)40-32-28-20-12-2)72-45-46-73(91-72)74-52-68-78(88-56-62(38-26-18-8)42-34-30-22-14-4)79-67(47-58(10)90-79)77(80(68)92-74)87-55-61(37-25-17-7)41-33-29-21-13-3/h43-52,59-62H,11-42,53-56H2,1-10H3/t59-,60?,61?,62+/m0/s1 |  |  | 4.54 |  | 5.41 | 3.28 | 2.13
1940 | CCCCCCC(CCCC)COc1nc2cc(-c3ccc(C)s3)cc3c(=O)n(CC(CCCC)CCCCCC)c4cc(-c5ccc(-c6cc7c(OC[C@H](CCCC)CCCCCC)c8sc(C)cc8c(OCC(CCCC)CCCCCC)c7s6)s5)cc1c4c23 | InChI=1S/C82H116N2O4S4/c1-11-19-27-31-39-59(35-23-15-5)53-84-70-51-64(48-65-76(70)75-66(82(84)85)49-63(71-44-43-57(9)89-71)50-69(75)83-81(65)88-56-62(38-26-18-8)42-34-30-22-14-4)72-45-46-73(91-72)74-52-68-78(87-55-61(37-25-17-7)41-33-29-21-13-3)79-67(47-58(10)90-79)77(80(68)92-74)86-54-60(36-24-16-6)40-32-28-20-12-2/h43-52,59-62H,11-42,53-56H2,1-10H3/t59?,60?,61-,62?/m1/s1 |  |  | 0.46 |  | 5.34 | 3.15 | 2.19
1941 | CCCCCCC(CCCC)COc1nc2cc(-c3ccc(-c4cc5c(OC[C@H](CCCC)CCCCCC)c6sc(C)cc6c(OCC(CCCC)CCCCCC)c5s4)s3)cc3c(OCC(CCCC)CCCCCC)nc4cc(-c5ccc(C)s5)cc1c4c23 | InChI=1S/C82H116N2O4S4/c1-11-19-27-31-39-59(35-23-15-5)53-85-77-67-47-58(10)90-79(67)78(86-54-60(36-24-16-6)40-32-28-20-12-2)68-52-74(92-80(68)77)73-46-45-72(91-73)64-49-66-76-70(51-64)84-81(87-55-61(37-25-17-7)41-33-29-21-13-3)65-48-63(71-44-43-57(9)89-71)50-69(75(65)76)83-82(66)88-56-62(38-26-18-8)42-34-30-22-14-4/h43-52,59-62H,11-42,53-56H2,1-10H3/t59?,60-,61?,62?/m1/s1 |  |  | 2.15 |  | 5.3 | 3.09 | 2.21
1942 | CCCCCCCCC(CCCCCCCC)N1C(=O)c2c(C)sc(-c3cc4c(OC[C@@H](CC)CCCC)c5cc6sc(C)cc6c(OC[C@@H](CC)CCCC)c5cc4s3)c2C1=O | InChI=1S/C55H79NO4S3/c1-9-15-19-21-23-25-29-41(30-26-24-22-20-16-10-2)56-54(57)49-38(8)62-53(50(49)55(56)58)48-34-45-47(63-48)33-43-42(52(45)60-36-40(14-6)28-18-12-4)32-46-44(31-37(7)61-46)51(43)59-35-39(13-5)27-17-11-3/h31-34,39-41H,9-30,35-36H2,1-8H3/t39-,40-/m0/s1 |  |  | 4 |  | 5.3 | 3.5 | 1.8
1943 | CCCCCCCCC(CCCCCCCC)N1C(=O)c2c(C)sc(-c3cc4c(OC[C@@H](CC)CCCC)c5sc(C)cc5c(OCC(CC)CCCC)c4s3)c2C1=O | InChI=1S/C51H77NO4S3/c1-9-15-19-21-23-25-29-39(30-26-24-22-20-16-10-2)52-50(53)43-36(8)58-49(44(43)51(52)54)42-32-41-46(56-34-38(14-6)28-18-12-4)47-40(31-35(7)57-47)45(48(41)59-42)55-33-37(13-5)27-17-11-3/h31-32,37-39H,9-30,33-34H2,1-8H3/t37?,38-/m0/s1 |  |  | 3.4 |  | 5.47 | 3.59 | 1.88
1944 | CCCCCCCCN1C(=O)c2c(C)sc(-c3sc(-c4sc(-c5cc6c(-c7ccc(CC(CC)CCCC)s7)c7sc(C)cc7c(-c7ccc(C[C@H](CC)CCCC)s7)c6s5)c5c4C(=O)N(CCCCCCCC)C5=O)c(CCCCCC)c3CCCCCC)c2C1=O | InChI=1S/C80H106N2O4S7/c1-11-19-25-29-31-35-45-81-77(83)64-52(10)88-75(67(64)78(81)84)72-57(39-33-27-21-13-3)58(40-34-28-22-14-4)73(92-72)76-69-68(79(85)82(80(69)86)46-36-32-30-26-20-12-2)74(93-76)63-50-60-66(62-44-42-56(90-62)49-54(18-8)38-24-16-6)70-59(47-51(9)87-70)65(71(60)91-63)61-43-41-55(89-61)48-53(17-7)37-23-15-5/h41-44,47,50,53-54H,11-40,45-46,48-49H2,1-10H3/t53-,54?/m1/s1 |  |  | 7.59 |  | 5.62 | 3.43 | 2.19
1945 | CCCCCCCCCCCCC(CCCCCCCCCC)COc1nc2ccc3c4cc(-c5ccc(-c6sc(-c7ccc(C)s7)c7c6C(=O)N(CC(CC)CCCC)C7=O)s5)sc4c4c(OCC(CCCCCCCCCC)CCCCCCCCCCCC)nc5ccc6c7cc(C)sc7c1c1c2c3c4c5c61 | InChI=1S/C98H131N3O4S5/c1-9-15-20-24-28-32-34-38-42-46-51-69(49-44-40-36-30-26-22-17-11-3)64-104-95-87-85-81-71(73-61-67(8)107-91(73)87)54-56-75-83(81)86-82-72(55-57-76(99-95)84(82)85)74-62-80(77-59-60-79(108-77)94-90-89(93(110-94)78-58-53-66(7)106-78)97(102)101(98(90)103)63-68(14-6)48-19-13-5)109-92(74)88(86)96(100-75)105-65-70(50-45-41-37-31-27-23-18-12-4)52-47-43-39-35-33-29-25-21-16-10-2/h53-62,68-70H,9-52,63-65H2,1-8H3 |  |  | 4.8 |  | 5.35 | 3.51 | 1.84
1946 | CCCCCCCCN1C(=O)c2c(C)sc(-c3cc4c(-c5ccc(C[C@@H](CC)CCCC)o5)c5sc(C)cc5c(-c5ccc(CC(CC)CCCC)o5)c4s3)c2C1=O | InChI=1S/C50H63NO4S3/c1-8-13-16-17-18-19-26-51-49(52)42-32(7)57-48(45(42)50(51)53)41-30-38-44(40-25-23-36(55-40)29-34(12-5)21-15-10-3)46-37(27-31(6)56-46)43(47(38)58-41)39-24-22-35(54-39)28-33(11-4)20-14-9-2/h22-25,27,30,33-34H,8-21,26,28-29H2,1-7H3/t33?,34-/m0/s1 |  |  | 3 |  | 4.85 | 2.76 | 2.09
1947 | CCCCCCCCN1C(=O)c2c(C)sc(-c3cc4c(-c5ccc(C[C@@H](CC)CCCC)s5)c5sc(C)cc5c(-c5ccc(CC(CC)CCCC)s5)c4s3)c2C1=O | InChI=1S/C50H63NO2S5/c1-8-13-16-17-18-19-26-51-49(52)42-32(7)55-48(45(42)50(51)53)41-30-38-44(40-25-23-36(57-40)29-34(12-5)21-15-10-3)46-37(27-31(6)54-46)43(47(38)58-41)39-24-22-35(56-39)28-33(11-4)20-14-9-2/h22-25,27,30,33-34H,8-21,26,28-29H2,1-7H3/t33?,34-/m0/s1 |  |  | 6.5 |  | 5.01 | 2.76 | 2.25
1948 | CCCCCCCCN1C(=O)c2c(C)sc(-c3cc4c(-c5ccc(C[C@@H](CC)CCCC)[se]5)c5sc(C)cc5c(-c5ccc(CC(CC)CCCC)[se]5)c4s3)c2C1=O | InChI=1S/C50H63NO2S3Se2/c1-8-13-16-17-18-19-26-51-49(52)42-32(7)55-48(45(42)50(51)53)39-30-38-44(41-25-23-36(58-41)29-34(12-5)21-15-10-3)46-37(27-31(6)54-46)43(47(38)56-39)40-24-22-35(57-40)28-33(11-4)20-14-9-2/h22-25,27,30,33-34H,8-21,26,28-29H2,1-7H3/t33?,34-/m0/s1 |  |  | 4.7 |  | 4.98 | 2.76 | 2.22
1949 | CCCCCCCCn1nc2c(-c3ccc(C)s3)cc3c(cc(-c4ccc(-c5cc6c(-c7ccc(CC(CCCC)CCCCCC)s7)c7sc(C)cc7c(-c7ccc(CC(CCCC)CCCCCC)s7)c6s5)s4)c4nn(CCCCCCCC)nc43)c2n1 | InChI=1S/C78H102N6S6/c1-9-15-21-25-27-31-45-83-79-73-60-51-62(76-74(80-84(82-76)46-32-28-26-22-16-10-2)59(60)50-61(75(73)81-83)65-40-37-53(7)85-65)66-43-44-67(89-66)70-52-64-72(69-42-39-58(88-69)49-56(34-20-14-6)36-30-24-18-12-4)77-63(47-54(8)86-77)71(78(64)90-70)68-41-38-57(87-68)48-55(33-19-13-5)35-29-23-17-11-3/h37-44,47,50-52,55-56H,9-36,45-46,48-49H2,1-8H3 |  |  | 3.35 |  | 5.21 | 3.31 | 1.9
1950 | CCCCCCCCCCc1cc(-c2c3cc(-c4ccc(-c5cc6c(cc(-c7ccc(C)s7)c7nn(CCCCCCCC)nc76)c6nn(CCCCCCCC)nc56)s4)sc3c(-c3cc(CCCCCCCCCC)c(CCCCCCCCCC)s3)c3cc(C)sc23)sc1CCCCCCCCCC | InChI=1S/C94H134N6S6/c1-9-15-21-27-33-37-41-47-53-71-64-85(103-79(71)55-49-43-39-35-29-23-17-11-3)87-77-63-70(8)102-93(77)88(86-65-72(54-48-42-38-34-28-22-16-10-2)80(104-86)56-50-44-40-36-30-24-18-12-4)78-68-84(106-94(78)87)83-60-59-82(105-83)76-67-74-73(90-92(76)98-100(96-90)62-52-46-32-26-20-14-6)66-75(81-58-57-69(7)101-81)91-89(74)95-99(97-91)61-51-45-31-25-19-13-5/h57-60,63-68H,9-56,61-62H2,1-8H3 |  |  | 7.11 |  | 5.23 | 3.3 | 1.93
1951 | CCCCCCCCCCc1cc(CCCCCCCCCC)c(-c2c3cc(-c4ccc(-c5cc6c(cc(-c7ccc(C)s7)c7nn(CCCCCCCC)nc76)c6nn(CCCCCCCC)nc56)s4)sc3c(-c3sc(CCCCCCCCCC)cc3CCCCCCCCCC)c3cc(C)sc23)s1 | InChI=1S/C94H134N6S6/c1-9-15-21-27-33-37-41-47-53-71-64-73(55-49-43-39-35-29-23-17-11-3)103-91(71)85-79-63-70(8)102-93(79)86(92-72(54-48-42-38-34-28-22-16-10-2)65-74(104-92)56-50-44-40-36-30-24-18-12-4)80-68-84(106-94(80)85)83-60-59-82(105-83)78-67-76-75(88-90(78)98-100(96-88)62-52-46-32-26-20-14-6)66-77(81-58-57-69(7)101-81)89-87(76)95-99(97-89)61-51-45-31-25-19-13-5/h57-60,63-68H,9-56,61-62H2,1-8H3 |  |  | 1.5 |  | 5.21 | 3.31 | 1.9
1952 | CCCCCCC(CCCC)CSc1c2cc(C)sc2c(SC[C@@H](CCCC)CCCCCC)c2cc(-c3ccc(-c4ccc(-c5ccc(C)o5)c5nn(CC(CCCC)CCCCCC)nc45)o3)sc12 | InChI=1S/C62H89N3O2S4/c1-9-15-21-24-30-46(27-18-12-4)41-65-63-57-49(53-36-33-44(7)66-53)34-35-50(58(57)64-65)54-37-38-55(67-54)56-40-52-60(69-43-48(29-20-14-6)32-26-23-17-11-3)61-51(39-45(8)70-61)59(62(52)71-56)68-42-47(28-19-13-5)31-25-22-16-10-2/h33-40,46-48H,9-32,41-43H2,1-8H3/t46?,47?,48-/m0/s1 |  |  | 6.25 |  | 5.38 | 3.28 | 2.1
1953 | CCCCCCC(CCCC)CSc1c2cc(C)sc2c(SC[C@@H](CCCC)CCCCCC)c2cc(-c3ccc(-c4ccc(-c5ccc(C)s5)c5nn(CC(CCCC)CCCCCC)nc45)s3)sc12 | InChI=1S/C62H89N3S6/c1-9-15-21-24-30-46(27-18-12-4)41-65-63-57-49(53-36-33-44(7)68-53)34-35-50(58(57)64-65)54-37-38-55(70-54)56-40-52-60(67-43-48(29-20-14-6)32-26-23-17-11-3)61-51(39-45(8)69-61)59(62(52)71-56)66-42-47(28-19-13-5)31-25-22-16-10-2/h33-40,46-48H,9-32,41-43H2,1-8H3/t46?,47?,48-/m0/s1 |  |  | 7.74 |  | 5.32 | 3.26 | 2.06
1954 | CCCCCCC(CCCC)CCc1c2cc(-c3ccc(-c4c(F)c(F)c(-c5ccc(C)s5)c5nn(CC(CCCC)CCCCCC)nc45)s3)sc2c(CCC(CCCC)CCCCCC)c2cc(C)sc12 | InChI=1S/C64H91F2N3S4/c1-9-15-21-24-30-46(27-18-12-4)34-36-49-51-41-45(8)71-63(51)50(37-35-47(28-19-13-5)31-25-22-16-10-2)52-42-56(73-64(49)52)53-39-40-55(72-53)58-60(66)59(65)57(54-38-33-44(7)70-54)61-62(58)68-69(67-61)43-48(29-20-14-6)32-26-23-17-11-3/h33,38-42,46-48H,9-32,34-37,43H2,1-8H3 |  |  | 5.75 |  | 5.45 | 3.45 | 2
1955 | CCCCCCC(CCCC)CCc1c2cc(-c3ccc(-c4nnc(-c5ccc(C)s5)c5nn(CC(CCCC)CCCCCC)nc45)s3)sc2c(CCC(CCCC)CCCCCC)c2cc(C)sc12 | InChI=1S/C62H91N5S4/c1-9-15-21-24-30-46(27-18-12-4)34-36-49-51-41-45(8)69-61(51)50(37-35-47(28-19-13-5)31-25-22-16-10-2)52-42-56(71-62(49)52)53-39-40-55(70-53)58-60-59(57(63-64-58)54-38-33-44(7)68-54)65-67(66-60)43-48(29-20-14-6)32-26-23-17-11-3/h33,38-42,46-48H,9-32,34-37,43H2,1-8H3 |  |  | 4.75 |  | 5.66 | 3.73 | 1.93
1956 | CCCCCCC(CCCC)CCc1c2cc(-c3ccc(-c4nc(C#N)c(-c5ccc(C)s5)c5nn(CC(CCCC)CCCCCC)nc45)s3)sc2c(CCC(CCCC)CCCCCC)c2cc(C)sc12 | InChI=1S/C64H91N5S4/c1-9-15-21-24-30-47(27-18-12-4)34-36-50-52-41-46(8)71-63(52)51(37-35-48(28-19-13-5)31-25-22-16-10-2)53-42-58(73-64(50)53)55-39-40-57(72-55)60-62-61(59(54(43-65)66-60)56-38-33-45(7)70-56)67-69(68-62)44-49(29-20-14-6)32-26-23-17-11-3/h33,38-42,47-49H,9-32,34-37,44H2,1-8H3 |  |  | 7.52 |  | 5.67 | 3.83 | 1.84
1957 | CCCCCCC(CCCC)CCc1c2cc(-c3ccc(-c4c(C#N)c(C#N)c(-c5ccc(C)s5)c5nn(CC(CCCC)CCCCCC)nc45)s3)sc2c(CCC(CCCC)CCCCCC)c2cc(C)sc12 | InChI=1S/C66H91N5S4/c1-9-15-21-24-30-48(27-18-12-4)34-36-51-53-41-47(8)73-65(53)52(37-35-49(28-19-13-5)31-25-22-16-10-2)54-42-60(75-66(51)54)57-39-40-59(74-57)62-56(44-68)55(43-67)61(58-38-33-46(7)72-58)63-64(62)70-71(69-63)45-50(29-20-14-6)32-26-23-17-11-3/h33,38-42,48-50H,9-32,34-37,45H2,1-8H3 |  |  | 5.53 |  | 5.73 | 3.96 | 1.77
1958 | CCCCCCCCCCCCOc1c(OCCCCCCCCCCCC)c(-c2ccc(-c3cc4c(-c5cc(F)c(CC(CC)CCCC)c(F)c5)c5sc(C)cc5c(-c5cc(F)c(CC(CC)CCCC)c(F)c5)c4s3)s2)c2nsnc2c1-c1ccc(C)s1 | InChI=1S/C78H100F4N2O2S5/c1-9-15-19-21-23-25-27-29-31-33-41-85-75-71(66-38-37-51(7)87-66)73-74(84-91-83-73)72(76(75)86-42-34-32-30-28-26-24-22-20-16-10-2)67-40-39-65(89-67)68-50-60-70(56-48-63(81)58(64(82)49-56)45-54(14-6)36-18-12-4)77-59(43-52(8)88-77)69(78(60)90-68)55-46-61(79)57(62(80)47-55)44-53(13-5)35-17-11-3/h37-40,43,46-50,53-54H,9-36,41-42,44-45H2,1-8H3 |  |  | 8.24 |  | 5.5 | 3.69 | 1.81
1959 | CCCCCCCCCCCCOc1c(OCCCCCCCCCCCC)c(-c2ccc(-c3cc4c(-c5cc(F)c(CC(CC)CCCC)c(F)c5)c5sc(C)cc5c(-c5cc(F)c(CC(CC)CCCC)c(F)c5)c4s3)s2)c2nonc2c1-c1ccc(C)s1 | InChI=1S/C78H100F4N2O3S4/c1-9-15-19-21-23-25-27-29-31-33-41-85-75-71(66-38-37-51(7)88-66)73-74(84-87-83-73)72(76(75)86-42-34-32-30-28-26-24-22-20-16-10-2)67-40-39-65(90-67)68-50-60-70(56-48-63(81)58(64(82)49-56)45-54(14-6)36-18-12-4)77-59(43-52(8)89-77)69(78(60)91-68)55-46-61(79)57(62(80)47-55)44-53(13-5)35-17-11-3/h37-40,43,46-50,53-54H,9-36,41-42,44-45H2,1-8H3 |  |  | 5.67 |  | 5.62 | 3.8 | 1.82
1960 | CCCCCCCCN1C(=O)c2c(c(-c3ccc(-c4cc5c(-c6ccc(CC(CC)CCCC)s6)c6sc(C)cc6c(-c6ccc(CC(CC)CCCC)s6)c5s4)s3)c3nn(CCCCCCCC)nc3c2-c2ccc(C)s2)C1=O | InChI=1S/C68H84N4O2S6/c1-9-15-19-21-23-25-37-71-67(73)61-59(54-32-29-43(7)75-54)63-64(70-72(69-63)38-26-24-22-20-16-10-2)60(62(61)68(71)74)55-36-35-51(79-55)56-42-50-58(53-34-31-48(78-53)41-46(14-6)28-18-12-4)65-49(39-44(8)76-65)57(66(50)80-56)52-33-30-47(77-52)40-45(13-5)27-17-11-3/h29-36,39,42,45-46H,9-28,37-38,40-41H2,1-8H3 |  |  | 8.63 |  | 5.34 | 3.46 | 1.88
1961 | CCCCCCC(CCCC)COC(=O)c1cc2c(-c3ccc(-c4cc5c(OCC(CC)CCCC)c6sc(C)cc6c(OCC(CC)CCCC)c5s4)s3)c3sc(C(=O)OCC(CCCC)CCCCCC)cc3c(-c3ccc(C)s3)c2s1 | InChI=1S/C72H98O6S6/c1-11-19-25-27-33-51(31-23-15-5)45-77-71(73)61-40-53-63(58-36-35-47(9)79-58)67-54(41-62(83-67)72(74)78-46-52(32-24-16-6)34-28-26-20-12-2)64(68(53)84-61)59-38-37-57(81-59)60-42-56-66(76-44-50(18-8)30-22-14-4)69-55(39-48(10)80-69)65(70(56)82-60)75-43-49(17-7)29-21-13-3/h35-42,49-52H,11-34,43-46H2,1-10H3 |  |  | 3.25 |  | 5.56 | 3.49 | 2.07
1962 | CCCCCCC(CCCC)COC(=O)c1cc2c(-c3ccc(-c4cc5c(-c6ccc(CC(CC)CCCC)s6)c6sc(C)cc6c(-c6ccc(CC(CC)CCCC)s6)c5s4)s3)c3sc(C(=O)OCC(CCCC)CCCCCC)cc3c(-c3ccc(C)s3)c2s1 | InChI=1S/C80H102O4S8/c1-11-19-25-27-33-55(31-23-15-5)49-83-79(81)69-47-61-72(64-38-35-51(9)85-64)77-62(48-70(91-77)80(82)84-50-56(32-24-16-6)34-28-26-20-12-2)74(78(61)92-69)67-42-41-63(89-67)68-46-60-73(66-40-37-58(88-66)45-54(18-8)30-22-14-4)75-59(43-52(10)86-75)71(76(60)90-68)65-39-36-57(87-65)44-53(17-7)29-21-13-3/h35-43,46-48,53-56H,11-34,44-45,49-50H2,1-10H3 |  |  | 7.49 |  | 5.67 | 3.58 | 2.09
1963 | CCCCC(CC)Cc1cc(-c2c3cc(-c4ccc(-c5sc(-c6ccc(C)s6)c6c5C(=O)c5c(C[C@H](CC)CCCC)sc(C[C@H](CC)CCCC)c5C6=O)s4)sc3c(-c3cc(CC(CC)CCCC)c(F)s3)c3cc(C)sc23)sc1F | InChI=1S/C70H82F2O2S8/c1-11-19-23-41(15-5)32-45-36-55(80-69(45)71)57-47-31-40(10)76-65(47)58(56-37-46(70(72)81-56)33-42(16-6)24-20-12-2)48-38-52(79-66(48)57)49-29-30-51(77-49)68-62-61(67(82-68)50-28-27-39(9)75-50)63(73)59-53(34-43(17-7)25-21-13-3)78-54(60(59)64(62)74)35-44(18-8)26-22-14-4/h27-31,36-38,41-44H,11-26,32-35H2,1-10H3/t41?,42?,43-,44-/m1/s1 |  |  | 9.2 |  | 5.45 | 3.65 | 1.8
1964 | CCCCCCCCC(CCCCCC)Cc1ccc(-c2c3cc(-c4ccc(-c5ccc(-c6ccc(C)s6)c6nn(CCCCCCCC)nc56)s4)sc3c(-c3ccc(CC(CCCCCC)CCCCCCCC)s3)c3cc(C)sc23)s1 | InChI=1S/C74H101N3S6/c1-8-13-18-23-26-31-36-55(34-29-21-16-11-4)50-57-39-44-66(80-57)69-61-49-54(7)79-73(61)70(67-45-40-58(81-67)51-56(35-30-22-17-12-5)37-32-27-24-19-14-9-2)62-52-68(83-74(62)69)65-47-46-64(82-65)60-42-41-59(63-43-38-53(6)78-63)71-72(60)76-77(75-71)48-33-28-25-20-15-10-3/h38-47,49,52,55-56H,8-37,48,50-51H2,1-7H3 |  |  | 2.43 |  | 5.13 | 3.16 | 1.97
1965 | CCCCCCCCC(CCCCCC)Cc1ccc(-c2c3cc(-c4ccc(-c5c(F)c(F)c(-c6ccc(C)s6)c6nn(CCCCCCCC)nc56)s4)sc3c(-c3ccc(CC(CCCCCC)CCCCCCCC)s3)c3cc(C)sc23)s1 | InChI=1S/C74H99F2N3S6/c1-8-13-18-23-26-31-36-53(34-29-21-16-11-4)48-55-39-42-60(82-55)65-57-47-52(7)81-73(57)66(61-43-40-56(83-61)49-54(35-30-22-17-12-5)37-32-27-24-19-14-9-2)58-50-64(85-74(58)65)59-44-45-63(84-59)68-70(76)69(75)67(62-41-38-51(6)80-62)71-72(68)78-79(77-71)46-33-28-25-20-15-10-3/h38-45,47,50,53-54H,8-37,46,48-49H2,1-7H3 |  |  | 6 |  | 5.26 | 3.08 | 2.18
1966 | CCCCC(CC)CSc1ccc(-c2c3cc(C)sc3c(-c3ccc(SC[C@@H](CC)CCCC)o3)c3cc(-c4ccc(-c5sc(-c6ccc(C)s6)c6c5C(=O)c5c(C[C@H](CC)CCCC)sc(C[C@H](CC)CCCC)c5C6=O)s4)sc23)o1 | InChI=1S/C74H99F2N3S6/c1-8-13-18-23-26-31-36-53(34-29-21-16-11-4)48-55-39-42-60(82-55)65-57-47-52(7)81-73(57)66(61-43-40-56(83-61)49-54(35-30-22-17-12-5)37-32-27-24-19-14-9-2)58-50-64(85-74(58)65)59-44-45-63(84-59)68-70(76)69(75)67(62-41-38-51(6)80-62)71-72(68)78-79(77-71)46-33-28-25-20-15-10-3/h38-45,47,50,53-54H,8-37,46,48-49H2,1-7H3 |  |  | 4.01 |  | 5.31 | 3.45 | 1.86
1967 | CCCCC(CC)CSc1ccc(-c2c3cc(C)sc3c(-c3ccc(SC[C@@H](CC)CCCC)[se]3)c3cc(-c4ccc(-c5sc(-c6ccc(C)s6)c6c5C(=O)c5c(C[C@H](CC)CCCC)sc(C[C@H](CC)CCCC)c5C6=O)s4)sc23)[se]1 | InChI=1S/C70H84O2S8Se2/c1-11-19-23-43(15-5)36-53-61-62(54(78-53)37-44(16-6)24-20-12-2)66(72)64-63(65(61)71)69(50-28-27-41(9)75-50)80-70(64)51-30-29-49(77-51)52-38-48-60(56-32-34-58(82-56)74-40-46(18-8)26-22-14-4)67-47(35-42(10)76-67)59(68(48)79-52)55-31-33-57(81-55)73-39-45(17-7)25-21-13-3/h27-35,38,43-46H,11-26,36-37,39-40H2,1-10H3/t43-,44-,45?,46+/m1/s1 |  |  | 8.52 |  | 5.53 | 3.59 | 1.94
1968 | CCCCC(CC)CSc1ccc(-c2c3cc(C)sc3c(-c3ccc(SC[C@@H](CC)CCCC)s3)c3cc(-c4ccc(-c5sc(-c6ccc(C)s6)c6c5C(=O)c5c(C[C@H](CC)CCCC)sc(C[C@H](CC)CCCC)c5C6=O)s4)sc23)s1 | InChI=1S/C70H84O2S10/c1-11-19-23-43(15-5)36-55-61-62(56(78-55)37-44(16-6)24-20-12-2)66(72)64-63(65(61)71)69(52-28-27-41(9)75-52)82-70(64)53-30-29-49(77-53)54-38-48-60(51-32-34-58(80-51)74-40-46(18-8)26-22-14-4)67-47(35-42(10)76-67)59(68(48)81-54)50-31-33-57(79-50)73-39-45(17-7)25-21-13-3/h27-35,38,43-46H,11-26,36-37,39-40H2,1-10H3/t43-,44-,45?,46+/m1/s1 |  |  | 7.4 |  | 5.52 | 3.56 | 1.96
1969 | CCCCC(CC)CSc1sc(-c2c3cc(C)sc3c(-c3cc(OC)c(SC[C@@H](CC)CCCC)s3)c3cc(-c4ccc(-c5sc(-c6ccc(C)s6)c6c5C(=O)c5c(C[C@H](CC)CCCC)sc(C[C@H](CC)CCCC)c5C6=O)s4)sc23)cc1OC | InChI=1S/C72H88O4S10/c1-13-21-25-43(17-5)34-55-61-62(56(82-55)35-44(18-6)26-22-14-2)66(74)64-63(65(61)73)69(52-30-29-41(9)79-52)86-70(64)53-32-31-51(81-53)54-36-48-60(58-38-50(76-12)72(85-58)78-40-46(20-8)28-24-16-4)67-47(33-42(10)80-67)59(68(48)83-54)57-37-49(75-11)71(84-57)77-39-45(19-7)27-23-15-3/h29-33,36-38,43-46H,13-28,34-35,39-40H2,1-12H3/t43-,44-,45?,46+/m1/s1 |  |  | 9.2 |  | 5.65 | 3.55 | 2.1
1970 | CCCCCCCCc1ccc(-c2c3cc(-c4ccc(-c5sc(-c6ccc(C)s6)c6c5C(=O)c5c(C[C@H](CC)CCCC)oc(C[C@H](CC)CCCC)c5C6=O)s4)sc3c(-c3ccc(CCCCCCCC)s3)c3cc(C)sc23)s1 | InChI=1S/C70H84O3S7/c1-9-15-19-21-23-25-29-47-32-35-54(76-47)59-49-39-44(8)75-67(49)60(55-36-33-48(77-55)30-26-24-22-20-16-10-2)50-42-58(79-68(50)59)53-37-38-57(78-53)70-64-63(69(80-70)56-34-31-43(7)74-56)65(71)61-51(40-45(13-5)27-17-11-3)73-52(62(61)66(64)72)41-46(14-6)28-18-12-4/h31-39,42,45-46H,9-30,40-41H2,1-8H3/t45-,46-/m1/s1 |  |  | 5.2 |  | 5.51 | 3.52 | 1.99
1971 | CCCCCCCCc1ccc(-c2c3cc(-c4ccc(-c5sc(-c6ccc(C)s6)c6c5C(=O)c5c(C[C@H](CC)CCCC)sc(C[C@H](CC)CCCC)c5C6=O)s4)sc3c(-c3ccc(CCCCCCCC)s3)c3cc(C)sc23)s1 | InChI=1S/C70H84O2S8/c1-9-15-19-21-23-25-29-47-32-35-52(75-47)59-49-39-44(8)74-67(49)60(53-36-33-48(76-53)30-26-24-22-20-16-10-2)50-42-56(79-68(50)59)51-37-38-55(77-51)70-64-63(69(80-70)54-34-31-43(7)73-54)65(71)61-57(40-45(13-5)27-17-11-3)78-58(62(61)66(64)72)41-46(14-6)28-18-12-4/h31-39,42,45-46H,9-30,40-41H2,1-8H3/t45-,46-/m1/s1 |  |  | 9 |  | 5.53 | 3.57 | 1.96
1972 | CCCCCCCCc1ccc(-c2c3cc(-c4ccc(-c5sc(-c6ccc(C)s6)c6c5C(=O)c5c(C[C@H](CC)CCCC)[se]c(C[C@H](CC)CCCC)c5C6=O)s4)sc3c(-c3ccc(CCCCCCCC)s3)c3cc(C)sc23)s1 | InChI=1S/C70H84O2S7Se/c1-9-15-19-21-23-25-29-47-32-35-52(75-47)59-49-39-44(8)74-67(49)60(53-36-33-48(76-53)30-26-24-22-20-16-10-2)50-42-56(78-68(50)59)51-37-38-55(77-51)70-64-63(69(79-70)54-34-31-43(7)73-54)65(71)61-57(40-45(13-5)27-17-11-3)80-58(62(61)66(64)72)41-46(14-6)28-18-12-4/h31-39,42,45-46H,9-30,40-41H2,1-8H3/t45-,46-/m1/s1 |  |  | 8.3 |  | 5.46 | 3.53 | 1.93
1973 | CCCCCCCCc1ccc(-c2c3sc4cc(-c5ccc(-c6sc(-c7ccc(C)s7)c7c6C(=O)c6c(C[C@H](CC)CCCC)sc(C[C@H](CC)CCCC)c6C7=O)s5)sc4c3c(-c3ccc(CCCCCCCC)s3)c3sc4cc(C)sc4c23)s1 | InChI=1S/C74H84O2S10/c1-9-15-19-21-23-25-29-47-32-35-50(79-47)61-65-71-57(39-44(8)78-71)84-73(65)62(51-36-33-48(80-51)30-26-24-22-20-16-10-2)66-72-58(85-74(61)66)42-54(83-72)49-37-38-53(81-49)70-64-63(69(86-70)52-34-31-43(7)77-52)67(75)59-55(40-45(13-5)27-17-11-3)82-56(60(59)68(64)76)41-46(14-6)28-18-12-4/h31-39,42,45-46H,9-30,40-41H2,1-8H3/t45-,46-/m1/s1 |  |  | 9.74 |  | 5.4 | 3.4 | 2
1974 | CCCCCCCC[C@H](CCCCCC)Cc1sc(C[C@@H](CCCCCC)CCCCCCCC)c2c1C(=O)c1c(-c3ccc(C)s3)sc(-c3ccc(-c4cc5c(-c6ccc(SCC(C)C)s6)c6sc(C)cc6c(-c6ccc(SCC(C)C)s6)c5s4)s3)c1C2=O | InChI=1S/C78H100O2S10/c1-11-15-19-23-25-29-33-53(31-27-21-17-13-3)44-63-69-70(64(86-63)45-54(32-28-22-18-14-4)34-30-26-24-20-16-12-2)74(80)72-71(73(69)79)77(60-36-35-51(9)83-60)90-78(72)61-38-37-57(85-61)62-46-56-68(59-40-42-66(88-59)82-48-50(7)8)75-55(43-52(10)84-75)67(76(56)89-62)58-39-41-65(87-58)81-47-49(5)6/h35-43,46,49-50,53-54H,11-34,44-45,47-48H2,1-10H3/t53-,54-/m0/s1 |  |  | 8.7 |  | 5.49 | 3.46 | 2.03
1975 | CCCCCC[C@@H](CCCC)Cc1sc(C[C@H](CCCC)CCCCCC)c2c1C(=O)c1c(-c3ccc(C)s3)sc(-c3ccc(-c4cc5c(-c6ccc(SC[C@@H](CC)CCCC)s6)c6sc(C)cc6c(-c6ccc(SCC(CC)CCCC)s6)c5s4)s3)c1C2=O | InChI=1S/C78H100O2S10/c1-11-19-25-27-33-53(31-23-15-5)44-63-69-70(64(86-63)45-54(32-24-16-6)34-28-26-20-12-2)74(80)72-71(73(69)79)77(60-36-35-49(9)83-60)90-78(72)61-38-37-57(85-61)62-46-56-68(59-40-42-66(88-59)82-48-52(18-8)30-22-14-4)75-55(43-50(10)84-75)67(76(56)89-62)58-39-41-65(87-58)81-47-51(17-7)29-21-13-3/h35-43,46,51-54H,11-34,44-45,47-48H2,1-10H3/t51?,52-,53+,54+/m0/s1 |  |  | 10.3 |  | 5.43 | 3.43 | 2
1976 | CCCCCCC(CCCC)CSc1ccc(-c2c3cc(C)sc3c(-c3ccc(SC[C@@H](CCCC)CCCCCC)s3)c3cc(-c4ccc(-c5sc(-c6ccc(C)s6)c6c5C(=O)c5c(C[C@@H](CC)CCCC)sc(C[C@@H](CC)CCCC)c5C6=O)s4)sc23)s1 | InChI=1S/C78H100O2S10/c1-11-19-25-27-33-53(31-23-15-5)47-81-65-41-39-58(87-65)67-55-43-50(10)84-75(55)68(59-40-42-66(88-59)82-48-54(32-24-16-6)34-28-26-20-12-2)56-46-62(89-76(56)67)57-37-38-61(85-57)78-72-71(77(90-78)60-36-35-49(9)83-60)73(79)69-63(44-51(17-7)29-21-13-3)86-64(70(69)74(72)80)45-52(18-8)30-22-14-4/h35-43,46,51-54H,11-34,44-45,47-48H2,1-10H3/t51-,52-,53?,54-/m0/s1 |  |  | 8.1 |  | 5.4 | 3.41 | 1.99
1977 | CCCCCCc1ccc(C2(c3ccc(CCCCCC)cc3)c3cc4c(cc3-c3sc(C)cc32)C(c2ccc(CCCCCC)cc2)(c2ccc(CCCCCC)cc2)c2cc(-c3ccc5c(c3)S(=O)(=O)c3cc(C)ccc3-5)sc2-4)cc1 | InChI=1S/C78H84O2S3/c1-7-11-15-19-23-55-28-37-60(38-29-55)77(61-39-30-56(31-40-61)24-20-16-12-8-2)68-51-67-69(50-66(68)75-70(77)48-54(6)81-75)78(62-41-32-57(33-42-62)25-21-17-13-9-3,63-43-34-58(35-44-63)26-22-18-14-10-4)71-52-72(82-76(67)71)59-36-46-65-64-45-27-53(5)47-73(64)83(79,80)74(65)49-59/h27-52H,7-26H2,1-6H3 |  |  | 2.31 |  | 5.4 | 3.03 | 2.37
1978 | CCCCCCc1ccc(C2(c3ccc(CCCCCC)cc3)c3cc4c(cc3-c3sc(C)cc32)C(c2ccc(CCCCCC)cc2)(c2ccc(CCCCCC)cc2)c2cc(-c3cc(CCCCCC)c(-c5ccc6c(c5)S(=O)(=O)c5cc(-c7sc(C)cc7CCCCCC)ccc5-6)s3)sc2-4)cc1 | InChI=1S/C98H112O2S5/c1-9-15-21-27-33-69-39-49-77(50-40-69)97(78-51-41-70(42-52-78)34-28-22-16-10-2)85-65-84-86(64-83(85)95-87(97)60-68(8)102-95)98(79-53-43-71(44-54-79)35-29-23-17-11-3,80-55-45-72(46-56-80)36-30-24-18-12-4)88-66-90(104-96(84)88)89-61-74(38-32-26-20-14-6)94(103-89)76-48-58-82-81-57-47-75(62-91(81)105(99,100)92(82)63-76)93-73(59-67(7)101-93)37-31-25-19-13-5/h39-66H,9-38H2,1-8H3 |  |  | 3.81 |  | 5.33 | 3.05 | 2.28
1979 | CCCCCCCCC(CCCCCC)Cn1c(=O)c2cc3c(cc2c2sc(C)cc21)c(=O)n(CC(CCCCCC)CCCCCCCC)c1cc(-c2cc4c(OCC(CC)CCCC)c5sc(C)cc5c(OCC(CC)CCCC)c4s2)sc31 | InChI=1S/C76H112N2O4S4/c1-11-19-25-29-31-35-41-57(39-33-27-21-13-3)49-77-65-44-54(10)83-71(65)59-45-62-60(46-61(59)75(77)79)72-66(78(76(62)80)50-58(40-34-28-22-14-4)42-36-32-30-26-20-12-2)48-68(85-72)67-47-64-70(82-52-56(18-8)38-24-16-6)73-63(43-53(9)84-73)69(74(64)86-67)81-51-55(17-7)37-23-15-5/h43-48,55-58H,11-42,49-52H2,1-10H3 |  |  | 5.3 |  | 5.45 | 2.68 | 2.77
1980 | CCCCCCCCC(CCCCCC)Cn1c(=O)c2cc3c(cc2c2sc(C)cc21)c(=O)n(CC(CCCCCC)CCCCCCCC)c1cc(-c2cc4c(s2)-c2sc(C)cc2[Si]4(CC(CC)CCCC)CC(CC)CCCC)sc31 | InChI=1S/C74H112N2O2S4Si/c1-11-19-25-29-31-35-41-57(39-33-27-21-13-3)49-75-63-43-53(9)79-69(63)59-45-62-60(46-61(59)73(75)77)70-64(76(74(62)78)50-58(40-34-28-22-14-4)42-36-32-30-26-20-12-2)47-65(81-70)66-48-68-72(82-66)71-67(44-54(10)80-71)83(68,51-55(17-7)37-23-15-5)52-56(18-8)38-24-16-6/h43-48,55-58H,11-42,49-52H2,1-10H3 |  |  | 3.64 |  | 5.33 | 2.72 | 2.61
1981 | CCCCC(CC)Cn1c(=O)c2cc3c(cc2c2sc(C)cc21)c(=O)n(CC(CC)CCCC)c1cc(-c2cc4c(s2)-c2sc(C)cc2[Si]4(CC(CC)CCCC)CC(CC)CCCC)sc31 | InChI=1S/C58H80N2O2S4Si/c1-11-19-23-39(15-5)33-59-47-27-37(9)63-53(47)43-29-46-44(30-45(43)57(59)61)54-48(60(58(46)62)34-40(16-6)24-20-12-2)31-49(65-54)50-32-52-56(66-50)55-51(28-38(10)64-55)67(52,35-41(17-7)25-21-13-3)36-42(18-8)26-22-14-4/h27-32,39-42H,11-26,33-36H2,1-10H3 |  |  | 3.48 |  | 5.34 | 2.69 | 2.65
1982 | CCCCCCCCCCC(CCCCCCCC)Cn1c(=O)c2cc3c(cc2c2sc4cc(C)sc4c21)c(=O)n(CC(CCCCCCCC)CCCCCCCCCC)c1c2sc(-c4cc5c(OCC(CC)CCCC)c6sc(C)cc6c(OCC(CC)CCCC)c5s4)cc2sc31 | InChI=1S/C88H128N2O4S6/c1-11-19-25-29-33-35-39-43-49-65(47-41-37-31-27-21-13-3)57-89-77-81(99-75-52-62(10)96-85(75)77)67-53-70-68(54-69(67)87(89)91)82-78(90(88(70)92)58-66(48-42-38-32-28-22-14-4)50-44-40-36-34-30-26-20-12-2)86-76(100-82)56-74(98-86)73-55-72-80(94-60-64(18-8)46-24-16-6)83-71(51-61(9)95-83)79(84(72)97-73)93-59-63(17-7)45-23-15-5/h51-56,63-66H,11-50,57-60H2,1-10H3 |  |  | 5.53 |  | 5.43 | 2.6 | 2.83
1983 | CCCCCCOc1c(OCCCCCC)c(-c2cc3c(s2)-c2cc4sc5cc6c(cc5c4cc2C3(c2ccc(CCCCCC)cc2)c2ccc(CCCCCC)cc2)C(c2ccc(CCCCCC)cc2)(c2ccc(CCCCCC)cc2)c2cc(C)sc2-6)c2nsnc2c1C | InChI=1S/C90H106N2O2S4/c1-9-15-21-27-33-63-37-45-67(46-38-63)89(68-47-39-64(40-48-68)34-28-22-16-10-2)75-56-71-72-57-76-74(59-80(72)96-79(71)58-73(75)87-77(89)55-61(7)95-87)88-78(90(76,69-49-41-65(42-50-69)35-29-23-17-11-3)70-51-43-66(44-52-70)36-30-24-18-12-4)60-81(97-88)82-84-83(91-98-92-84)62(8)85(93-53-31-25-19-13-5)86(82)94-54-32-26-20-14-6/h37-52,55-60H,9-36,53-54H2,1-8H3 |  |  | 5.18 |  | 5.4 | 3.59 | 1.81
1984 | CCCCCCCCOc1c(OCCCCCCCC)c(-c2cc3c(s2)-c2cc4sc5cc6c(cc5c4cc2C3(c2ccc(CCCCCC)cc2)c2ccc(CCCCCC)cc2)C(c2ccc(CCCCCC)cc2)(c2ccc(CCCCCC)cc2)c2cc(C)sc2-6)c2nonc2c1C | InChI=1S/C94H114N2O3S3/c1-9-15-21-27-29-35-57-97-89-66(8)87-88(96-99-95-87)86(90(89)98-58-36-30-28-22-16-10-2)85-64-82-92(102-85)78-63-84-76(61-80(78)94(82,73-53-45-69(46-54-73)39-33-25-19-13-5)74-55-47-70(48-56-74)40-34-26-20-14-6)75-60-79-77(62-83(75)101-84)91-81(59-65(7)100-91)93(79,71-49-41-67(42-50-71)37-31-23-17-11-3)72-51-43-68(44-52-72)38-32-24-18-12-4/h41-56,59-64H,9-40,57-58H2,1-8H3 |  |  | 3.29 |  | 5.48 | 3.66 | 1.82
1985 | CCCCCCCCCCOc1c(OCCCCCCCCCC)c(-c2ccc(-c3cc4c(s3)-c3cc5sc6cc7c(cc6c5cc3C4(c3ccc(CCCCCC)cc3)c3ccc(CCCCCC)cc3)C(c3ccc(CCCCCC)cc3)(c3ccc(CCCCCC)cc3)c3cc(C)sc3-7)s2)c2nsnc2c1-c1ccc(C)s1 | InChI=1S/C106H126N2O2S6/c1-9-15-21-27-29-31-33-39-65-109-101-97(92-62-45-73(7)111-92)99-100(108-116-107-99)98(102(101)110-66-40-34-32-30-28-22-16-10-2)93-64-63-91(113-93)96-72-90-104(115-96)86-71-95-84(69-88(86)106(90,81-58-50-77(51-59-81)43-37-25-19-13-5)82-60-52-78(53-61-82)44-38-26-20-14-6)83-68-87-85(70-94(83)114-95)103-89(67-74(8)112-103)105(87,79-54-46-75(47-55-79)41-35-23-17-11-3)80-56-48-76(49-57-80)42-36-24-18-12-4/h45-64,67-72H,9-44,65-66H2,1-8H3 |  |  | 3.52 |  | 5.38 | 3.56 | 1.82
1986 | CCCCCCCCCCC(CCCCCCCC)Cn1c(=O)c2c3ccc4c5sc(-c6ccc(C)s6)cc5n(CC(CCCCCCCC)CCCCCCCCCC)c(=O)c4c3ccc2c2sc(C)cc21 | InChI=1S/C66H96N2O2S3/c1-7-11-15-19-23-25-29-33-37-51(35-31-27-21-17-13-9-3)47-67-57-45-50(6)72-63(57)55-42-40-54-53(61(55)65(67)69)41-43-56-62(54)66(70)68(58-46-60(73-64(56)58)59-44-39-49(5)71-59)48-52(36-32-28-22-18-14-10-4)38-34-30-26-24-20-16-12-8-2/h39-46,51-52H,7-38,47-48H2,1-6H3 |  |  | 5.53 |  | 5.57 | 2.6 | 2.97
1987 | CCCCCCCCCCC(CCCCCCCC)Cn1c(=O)c2c3ccc4c5sc(-c6ccc(C)[se]6)cc5n(CC(CCCCCCCC)CCCCCCCCCC)c(=O)c4c3ccc2c2sc(C)cc21 | InChI=1S/C66H96N2O2S2Se/c1-7-11-15-19-23-25-29-33-37-51(35-31-27-21-17-13-9-3)47-67-57-45-49(5)71-63(57)55-42-40-54-53(61(55)65(67)69)41-43-56-62(54)66(70)68(58-46-59(72-64(56)58)60-44-39-50(6)73-60)48-52(36-32-28-22-18-14-10-4)38-34-30-26-24-20-16-12-8-2/h39-46,51-52H,7-38,47-48H2,1-6H3 |  |  | 6.17 |  | 5.54 | 2.78 | 2.76
1988 | CCCCCCCCCCC(CCCCCCCC)Cn1c(=O)c2c3sc4c5sc(-c6ccc(C)s6)cc5n(CC(CCCCCCCC)CCCCCCCCCC)c(=O)c4c3sc2c2sc(C)cc21 | InChI=1S/C62H92N2O2S5/c1-7-11-15-19-23-25-29-33-37-47(35-31-27-21-17-13-9-3)43-63-49-41-46(6)68-55(49)57-53(61(63)65)59-60(70-57)54-58(71-59)56-50(42-52(69-56)51-40-39-45(5)67-51)64(62(54)66)44-48(36-32-28-22-18-14-10-4)38-34-30-26-24-20-16-12-8-2/h39-42,47-48H,7-38,43-44H2,1-6H3 |  |  | 6.02 |  | 5.36 | 2.56 | 2.8
1989 | CCCCCCCCC(CCCCCC)Cn1c(=O)c2c3sc4c5sc(-c6ccc(C)s6)cc5n(CC(CCCCCC)CCCCCCCC)c(=O)c4c3sc2c2sc(C)cc21 | InChI=1S/C54H76N2O2S5/c1-7-11-15-19-21-25-29-39(27-23-17-13-9-3)35-55-41-33-38(6)60-47(41)49-45(53(55)57)51-52(62-49)46-50(63-51)48-42(34-44(61-48)43-32-31-37(5)59-43)56(54(46)58)36-40(28-24-18-14-10-4)30-26-22-20-16-12-8-2/h31-34,39-40H,7-30,35-36H2,1-6H3 |  |  | 6.9 |  | 5.3 | 2.63 | 2.67
1990 | CCCCCCCCCCC(CCCCCCCC)Cn1c(=O)c2c3sc4c5sc(-c6ccc(C)[se]6)cc5n(CC(CCCCCCCC)CCCCCCCCCC)c(=O)c4c3sc2c2sc(C)cc21 | InChI=1S/C62H92N2O2S4Se/c1-7-11-15-19-23-25-29-33-37-47(35-31-27-21-17-13-9-3)43-63-49-41-45(5)67-55(49)57-53(61(63)65)59-60(69-57)54-58(70-59)56-50(42-51(68-56)52-40-39-46(6)71-52)64(62(54)66)44-48(36-32-28-22-18-14-10-4)38-34-30-26-24-20-16-12-8-2/h39-42,47-48H,7-38,43-44H2,1-6H3 |  |  | 6.22 |  | 5.34 | 2.7 | 2.64
1991 | CCCCCCCCC(CCCCCC)Cn1c(=O)c2c3sc4c5sc(-c6ccc(C)[se]6)cc5n(CC(CCCCCC)CCCCCCCC)c(=O)c4c3sc2c2sc(C)cc21 | InChI=1S/C54H76N2O2S4Se/c1-7-11-15-19-21-25-29-39(27-23-17-13-9-3)35-55-41-33-37(5)59-47(41)49-45(53(55)57)51-52(61-49)46-50(62-51)48-42(34-43(60-48)44-32-31-38(6)63-44)56(54(46)58)36-40(28-24-18-14-10-4)30-26-22-20-16-12-8-2/h31-34,39-40H,7-30,35-36H2,1-6H3 |  |  | 8.18 |  | 5.31 | 2.74 | 2.57
1992 | CCCCCCCCCCc1cc(C)sc1-c1sc(-c2sc(-c3cc4c(-c5ccc(C[C@@H](CC)CCCC)s5)cc5c(cc(-c6ccc(CC(CC)CCCC)s6)c6cc(C)sc65)c4s3)cc2CCCCCCCCCC)c2c1C(=O)N(CC(CCCCCCCC)CCCCCCCCCC)C2=O | InChI=1S/C94H133NO2S7/c1-11-19-25-29-33-36-40-44-50-70(49-43-39-32-28-22-14-4)65-95-93(96)85-86(94(95)97)92(104-91(85)87-71(57-66(9)98-87)51-45-41-37-34-30-26-20-12-2)88-72(52-46-42-38-35-31-27-21-13-3)61-83(102-88)84-64-80-76(82-56-54-74(101-82)60-69(18-8)48-24-16-6)63-78-79(90(80)103-84)62-75(77-58-67(10)99-89(77)78)81-55-53-73(100-81)59-68(17-7)47-23-15-5/h53-58,61-64,68-70H,11-52,59-60,65H2,1-10H3/t68?,69-,70?/m0/s1 |  |  | 7.5 |  | 5.55 | 3.52 | 2.03
1993 | CCCCCCCCCCc1cc(-c2sc(-c3cc(CCCCCCCCCC)c(-c4cc5c(-c6ccc(C[C@@H](CC)CCCC)s6)cc6c(cc(-c7ccc(CC(CC)CCCC)s7)c7cc(C)sc76)c5s4)s3)c3c2C(=O)N(CC(CCCCCCCC)CCCCCCCCCC)C3=O)sc1C | InChI=1S/C94H133NO2S7/c1-11-19-25-29-33-36-40-44-50-70(49-43-39-32-28-22-14-4)65-95-93(96)86-87(94(95)97)92(104-91(86)83-60-71(67(10)99-83)51-45-41-37-34-30-26-20-12-2)84-61-72(52-46-42-38-35-31-27-21-13-3)88(102-84)85-64-80-76(82-56-54-74(101-82)59-69(18-8)48-24-16-6)63-78-79(90(80)103-85)62-75(77-57-66(9)98-89(77)78)81-55-53-73(100-81)58-68(17-7)47-23-15-5/h53-57,60-64,68-70H,11-52,58-59,65H2,1-10H3/t68?,69-,70?/m0/s1 |  |  | 3.68 |  | 5.58 | 3.48 | 2.1
1994 | CCCCCCCCCCC(CCCCCCCC)Cn1c(=O)c2cc(-c3cc4c(s3)-c3cc5c(cc3C4(c3ccc(CCCCCC)cc3)c3ccc(CCCCCC)cc3)-c3sc(C)cc3C5(c3ccc(CCCCCC)cc3)c3ccc(CCCCCC)cc3)sc2c2sc(C)cc21 | InChI=1S/C95H121NOS4/c1-9-15-21-27-29-30-32-38-44-74(43-37-31-28-22-16-10-2)67-96-86-62-69(8)99-92(86)91-81(93(96)97)65-87(101-91)88-66-85-90(100-88)80-64-82-79(63-83(80)95(85,77-57-49-72(50-58-77)41-35-25-19-13-5)78-59-51-73(52-60-78)42-36-26-20-14-6)89-84(61-68(7)98-89)94(82,75-53-45-70(46-54-75)39-33-23-17-11-3)76-55-47-71(48-56-76)40-34-24-18-12-4/h45-66,74H,9-44,67H2,1-8H3 |  |  | 5.47 |  | 5.31 | 3.27 | 2.04
1995 | CCCCCCCCCCC(CCCCCCCC)Cn1c(=O)c2cc(-c3cc4sc5c(c4s3)C(c3ccc(CCCCCC)cc3)(c3ccc(CCCCCC)cc3)c3cc4c(cc3-5)C(c3ccc(CCCCCC)cc3)(c3ccc(CCCCCC)cc3)c3c-4sc4cc(C)sc34)sc2c2sc(C)cc21 | InChI=1S/C99H121NOS6/c1-9-15-21-27-29-30-32-38-44-74(43-37-31-28-22-16-10-2)67-100-84-61-68(7)102-94(84)93-81(97(100)101)65-85(104-93)86-66-88-96(105-86)90-92(107-88)80-64-82-79(63-83(80)99(90,77-57-49-72(50-58-77)41-35-25-19-13-5)78-59-51-73(52-60-78)42-36-26-20-14-6)91-89(95-87(106-91)62-69(8)103-95)98(82,75-53-45-70(46-54-75)39-33-23-17-11-3)76-55-47-71(48-56-76)40-34-24-18-12-4/h45-66,74H,9-44,67H2,1-8H3 |  |  | 7.33 |  | 5.32 | 3.27 | 2.05
1996 | CCCCCCCCc1ccc2c3ccc(CCCCCCCC)cc3c3nc4c(-c5cc6c(s5)-c5cc7c(cc5C6(c5ccc(CCCCCC)cc5)c5ccc(CCCCCC)cc5)-c5sc(C)cc5C7(c5ccc(CCCCCC)cc5)c5ccc(CCCCCC)cc5)ccc(C)c4nc3c2c1 | InChI=1S/C102H120N2S2/c1-9-15-21-27-29-35-41-77-52-63-83-84-64-53-78(42-36-30-28-22-16-10-2)67-87(84)98-97(86(83)66-77)103-95-71(7)43-62-85(96(95)104-98)94-70-93-100(106-94)89-69-90-88(68-91(89)102(93,81-58-48-75(49-59-81)39-33-25-19-13-5)82-60-50-76(51-61-82)40-34-26-20-14-6)99-92(65-72(8)105-99)101(90,79-54-44-73(45-55-79)37-31-23-17-11-3)80-56-46-74(47-57-80)38-32-24-18-12-4/h43-70H,9-42H2,1-8H3 |  |  | 3.75 |  | 5.27 | 3.31 | 1.96
1997 | CCCCCCCCc1ccc2c3ccc(CCCCCCCC)cc3c3nc4c(-c5cc6c(s5)-c5cc7c(cc5C6(c5ccc(CCCCCC)cc5)c5ccc(CCCCCC)cc5)-c5sc(C)cc5C7(c5ccc(CCCCCC)cc5)c5ccc(CCCCCC)cc5)c(F)c(F)c(C)c4nc3c2c1 | InChI=1S/C102H118F2N2S2/c1-9-15-21-27-29-35-41-75-51-61-81-82-62-52-76(42-36-30-28-22-16-10-2)65-84(82)97-96(83(81)64-75)105-95-70(8)93(103)94(104)92(98(95)106-97)91-68-90-100(108-91)86-67-87-85(66-88(86)102(90,79-57-47-73(48-58-79)39-33-25-19-13-5)80-59-49-74(50-60-80)40-34-26-20-14-6)99-89(63-69(7)107-99)101(87,77-53-43-71(44-54-77)37-31-23-17-11-3)78-55-45-72(46-56-78)38-32-24-18-12-4/h43-68H,9-42H2,1-8H3 |  |  | 5.13 |  | 5.45 | 3.56 | 1.89
1998 | CCCCCCCCc1ccc2c3ccc(CCCCCCCC)cc3c3nc4c(C)ncc(-c5cc6c(s5)-c5cc7c(cc5C6(c5ccc(CCCCCC)cc5)c5ccc(CCCCCC)cc5)-c5sc(C)cc5C7(c5ccc(CCCCCC)cc5)c5ccc(CCCCCC)cc5)c4nc3c2c1 | InChI=1S/C101H119N3S2/c1-9-15-21-27-29-35-41-76-51-61-82-83-62-52-77(42-36-30-28-22-16-10-2)65-85(83)96-95(84(82)64-76)103-94-71(8)102-69-88(97(94)104-96)93-68-92-99(106-93)87-67-89-86(66-90(87)101(92,80-57-47-74(48-58-80)39-33-25-19-13-5)81-59-49-75(50-60-81)40-34-26-20-14-6)98-91(63-70(7)105-98)100(89,78-53-43-72(44-54-78)37-31-23-17-11-3)79-55-45-73(46-56-79)38-32-24-18-12-4/h43-69H,9-42H2,1-8H3 |  |  | 3.93 |  | 5.3 | 3.58 | 1.72
1999 | CCCCCCCCCCCCc1cc(-c2ccc3c(c2)N(CC(CCCCCCCC)CCCCCCCCCC)C(=O)/C3=C2/C(=O)N(CC(CCCCCCCC)CCCCCCCCCC)c3cc(-c4cc(CCCCCCCCCCCC)c(-c5cc6ccc7c8ccc9cc(C)sc9c8ccc7c6s5)s4)ccc32)sc1C | InChI=1S/C108H154N2O2S4/c1-9-15-21-27-33-37-39-43-49-55-61-85-76-99(114-82(85)8)86-63-69-95-97(74-86)109(79-83(57-51-45-31-25-19-13-5)59-53-47-41-35-29-23-17-11-3)107(111)102(95)103-96-70-64-87(75-98(96)110(108(103)112)80-84(58-52-46-32-26-20-14-6)60-54-48-42-36-30-24-18-12-4)100-77-88(62-56-50-44-40-38-34-28-22-16-10-2)106(115-100)101-78-90-66-68-92-91-67-65-89-73-81(7)113-104(89)93(91)71-72-94(92)105(90)116-101/h63-78,83-84H,9-62,79-80H2,1-8H3/b103-102+ |  |  | 5.06 |  | 5.45 | 3.85 | 1.6
2000 | CCCCCCCCCCCCc1cc(-c2ccc3c(c2)N(CC(CCCCCCCCCC)CCCCCCCCCCCC)C(=O)/C3=C2/C(=O)N(CC(CCCCCCCCCC)CCCCCCCCCCCC)c3cc(-c4cc(CCCCCCCCCCCC)c(-c5cc6ccc7c8ccc9cc(C)sc9c8ccc7c6s5)s4)ccc32)sc1C | InChI=1S/C116H170N2O2S4/c1-9-15-21-27-33-39-43-49-55-61-67-91(65-59-53-47-37-31-25-19-13-5)87-117-105-82-94(107-84-93(90(8)122-107)69-63-57-51-45-41-35-29-23-17-11-3)71-77-103(105)110(115(117)119)111-104-78-72-95(83-106(104)118(116(111)120)88-92(66-60-54-48-38-32-26-20-14-6)68-62-56-50-44-40-34-28-22-16-10-2)108-85-96(70-64-58-52-46-42-36-30-24-18-12-4)114(123-108)109-86-98-74-76-100-99-75-73-97-81-89(7)121-112(97)101(99)79-80-102(100)113(98)124-109/h71-86,91-92H,9-70,87-88H2,1-8H3/b111-110+ |  |  | 3.1 |  | 5.45 | 3.85 | 1.6
2001 | CCCCCCC(CCCC)Cc1cc(-c2ccc3c(c2)N(CC(CCCC)CCCCCC)C(=O)/C3=C2/C(=O)N(CC(CCCC)CCCCCC)c3cc(-c4cc(CC(CCCC)CCCCCC)c(-c5cc6ccc7c8ccc9cc(C)sc9c8ccc7c6s5)s4)ccc32)sc1C | InChI=1S/C92H122N2O2S4/c1-11-19-27-31-39-65(35-23-15-5)54-73-59-83(98-64(73)10)69-43-49-79-81(56-69)93(61-67(37-25-17-7)41-33-29-21-13-3)91(95)86(79)87-80-50-44-70(57-82(80)94(92(87)96)62-68(38-26-18-8)42-34-30-22-14-4)84-60-74(55-66(36-24-16-6)40-32-28-20-12-2)90(99-84)85-58-72-46-48-76-75-47-45-71-53-63(9)97-88(71)77(75)51-52-78(76)89(72)100-85/h43-53,56-60,65-68H,11-42,54-55,61-62H2,1-10H3/b87-86+ |  |  | 5.28 |  | 5.5 | 3.81 | 1.69
2002 | CCCCCCCCC(CCCCCC)Cc1cc(-c2ccc3c(c2)N(CC(CCCCCC)CCCCCCCC)C(=O)/C3=C2/C(=O)N(CC(CCCCCC)CCCCCCCC)c3cc(-c4cc(CC(CCCCCC)CCCCCCCC)c(-c5cc6ccc7c8ccc9cc(C)sc9c8ccc7c6s5)s4)ccc32)sc1C | InChI=1S/C108H154N2O2S4/c1-11-19-27-35-39-47-53-81(51-43-31-23-15-5)70-89-75-99(114-80(89)10)85-59-65-95-97(72-85)109(77-83(55-45-33-25-17-7)57-49-41-37-29-21-13-3)107(111)102(95)103-96-66-60-86(73-98(96)110(108(103)112)78-84(56-46-34-26-18-8)58-50-42-38-30-22-14-4)100-76-90(71-82(52-44-32-24-16-6)54-48-40-36-28-20-12-2)106(115-100)101-74-88-62-64-92-91-63-61-87-69-79(9)113-104(87)93(91)67-68-94(92)105(88)116-101/h59-69,72-76,81-84H,11-58,70-71,77-78H2,1-10H3/b103-102+ |  |  | 1.09 |  | 5.51 | 3.86 | 1.65
2003 | CCCCCCc1ccc(C2(c3ccc(CCCCCC)cc3)c3cc4c(cc3-c3sc(C)cc32)C(c2ccc(CCCCCC)cc2)(c2ccc(CCCCCC)cc2)c2cc(-c3ccc(-c5ccc(C6=C7C(=O)N(CC(CC)CCCC)C(c8ccc(C)s8)=C7C(=O)N6CC(CC)CCCC)s5)s3)sc2-4)cc1 | InChI=1S/C100H118N2O2S5/c1-11-19-25-29-35-71-40-48-75(49-41-71)99(76-50-42-72(43-51-76)36-30-26-20-12-2)81-63-80-82(62-79(81)95-83(99)61-68(10)106-95)100(77-52-44-73(45-53-77)37-31-27-21-13-3,78-54-46-74(47-55-78)38-32-28-22-14-4)84-64-90(109-96(80)84)87-58-57-85(107-87)86-59-60-89(108-86)94-92-91(97(103)102(94)66-70(18-8)34-24-16-6)93(88-56-39-67(9)105-88)101(98(92)104)65-69(17-7)33-23-15-5/h39-64,69-70H,11-38,65-66H2,1-10H3 |  |  | 4.2 |  | 5.25 | 3.6 | 1.65
2004 | CCCCCCc1cc2c(C)sc(-c3sc(-c4sc(-c5cc6c(-c7ccc(CC(CC)CCCC)s7)c7sc(C)cc7c(-c7ccc(CC(CC)CCCC)s7)c6s5)c5cc(CCCCCC)sc45)c4c3C(=O)N(CC(CC)CCCC)C4=O)c2s1 | InChI=1S/C74H91NO2S9/c1-11-19-24-26-31-49-40-53-45(10)79-71(67(53)82-49)69-62-63(74(77)75(73(62)76)43-48(18-8)30-23-15-5)70(86-69)72-68-56(41-50(83-68)32-27-25-20-12-2)64(85-72)59-42-55-61(58-36-34-52(81-58)39-47(17-7)29-22-14-4)65-54(37-44(9)78-65)60(66(55)84-59)57-35-33-51(80-57)38-46(16-6)28-21-13-3/h33-37,40-42,46-48H,11-32,38-39,43H2,1-10H3 |  |  | 6.7 |  | 4.64 | 3.1 | 1.54
2005 | CCCCCCc1cc2c(-c3sc(-c4sc(-c5cc6c(-c7ccc(CC(CC)CCCC)s7)c7sc(C)cc7c(-c7ccc(CC(CC)CCCC)s7)c6s5)c5sc(CCCCCC)cc45)c4c3C(=O)N(CC(CC)CCCC)C4=O)sc(C)c2s1 | InChI=1S/C74H91NO2S9/c1-11-19-24-26-31-49-40-55-64(82-49)45(10)79-68(55)71-62-63(74(77)75(73(62)76)43-48(18-8)30-23-15-5)72(86-71)69-56-41-50(32-27-25-20-12-2)83-67(56)70(85-69)59-42-54-61(58-36-34-52(81-58)39-47(17-7)29-22-14-4)65-53(37-44(9)78-65)60(66(54)84-59)57-35-33-51(80-57)38-46(16-6)28-21-13-3/h33-37,40-42,46-48H,11-32,38-39,43H2,1-10H3 |  |  | 4.45 |  | 4.63 | 3.17 | 1.46
2006 | CCCCCCCCC(CCCCCC)CN1C(=O)c2c(-c3sc(C)c4cc(CCCCCC)sc34)sc(-c3sc(-c4cc5c(-c6ccc(CC(CC)CCCC)s6)c6sc(C)cc6c(-c6ccc(CC(CC)CCCC)s6)c5s4)c4cc(CCCCCC)sc34)c2C1=O | InChI=1S/C82H107NO2S9/c1-11-19-25-29-30-32-38-56(37-31-26-20-12-2)51-83-81(84)70-71(82(83)85)78(94-77(70)79-75-61(53(10)87-79)48-57(90-75)39-33-27-21-13-3)80-76-64(49-58(91-76)40-34-28-22-14-4)72(93-80)67-50-63-69(66-44-42-60(89-66)47-55(18-8)36-24-16-6)73-62(45-52(9)86-73)68(74(63)92-67)65-43-41-59(88-65)46-54(17-7)35-23-15-5/h41-45,48-50,54-56H,11-40,46-47,51H2,1-10H3 |  |  | 7.5 |  | 4.78 | 3.22 | 1.56
2007 | CCCCCCc1cc(-c2c3cc(-c4cc(F)c(C)c5nsnc45)sc3c(-c3cc(CCCCCC)c(CC(CC)CCCC)s3)c3cc(C)sc23)sc1CC(CC)CCCC | InChI=1S/C54H71FN2S5/c1-9-15-19-21-25-38-30-47(59-44(38)28-36(13-5)23-17-11-3)49-41-27-34(7)58-53(41)50(42-33-46(61-54(42)49)40-32-43(55)35(8)51-52(40)57-62-56-51)48-31-39(26-22-20-16-10-2)45(60-48)29-37(14-6)24-18-12-4/h27,30-33,36-37H,9-26,28-29H2,1-8H3 |  |  | 3.91 |  | 5.2 | 3.61 | 1.59
2008 | CCCCCCc1cc(-c2c3cc(-c4c(F)cc(-c5cc6c(-c7cc(CCCCCC)c(CC(CC)CCCC)s7)c7sc(-c8cc(F)c(C)c9nsnc89)cc7c(-c7cc(CCCCCC)c(CC(CC)CCCC)s7)c6s5)c5nsnc45)sc3c(-c3cc(CCCCCC)c(CC(CC)CCCC)s3)c3cc(C)sc23)sc1CC(CC)CCCC | InChI=1S/C106H136F2N4S10/c1-15-27-35-39-47-71-56-89(114-83(71)52-67(23-9)43-31-19-5)94-77-51-65(13)113-103(77)95(90-57-72(48-40-36-28-16-2)84(115-90)53-68(24-10)44-32-20-6)80-64-93(120-106(80)94)98-82(108)61-76(101-102(98)112-122-111-101)88-63-79-97(92-59-74(50-42-38-30-18-4)86(117-92)55-70(26-12)46-34-22-8)104-78(62-87(118-104)75-60-81(107)66(14)99-100(75)110-121-109-99)96(105(79)119-88)91-58-73(49-41-37-29-17-3)85(116-91)54-69(25-11)45-33-21-7/h51,56-64,67-70H,15-50,52-55H2,1-14H3 |  |  | 5.92 |  | 5.2 | 3.62 | 1.58
2009 | CCCCCCc1cc(-c2c3cc(-c4cc(F)c(-c5cc6c(-c7ccc(CC(CC)CCCC)s7)c7sc(C)cc7c(-c7ccc(CC(CC)CCCC)s7)c6s5)c5nsnc45)sc3c(-c3cc(CCCCCC)c(CC(CC)CCCC)s3)c3cc(-c4cc(F)c(C)c5nsnc45)sc23)sc1CC(CC)CCCC | InChI=1S/C94H112F2N4S10/c1-13-23-29-31-37-61-48-79(104-75(61)46-59(21-9)35-27-17-5)84-68-52-77(65-50-71(95)56(12)87-88(65)98-109-97-87)106-93(68)85(80-49-62(38-32-30-24-14-2)76(105-80)47-60(22-10)36-28-18-6)69-53-78(107-94(69)84)66-51-72(96)86(90-89(66)99-110-100-90)81-54-70-83(74-42-40-64(103-74)45-58(20-8)34-26-16-4)91-67(43-55(11)101-91)82(92(70)108-81)73-41-39-63(102-73)44-57(19-7)33-25-15-3/h39-43,48-54,57-60H,13-38,44-47H2,1-12H3 |  |  | 7.8 |  | 5.15 | 3.59 | 1.56
2010 | CCCCC(CC)COC(=O)c1cc2c(C)sc(-c3cc4c(OCC(CC)CCCC)c5sc(C)cc5c(OCC(CC)CCCC)c4s3)c2s1 | InChI=1S/C43H60O4S4/c1-9-15-18-29(12-4)24-45-37-33-21-27(7)48-39(33)38(46-25-30(13-5)19-16-10-2)34-23-35(50-40(34)37)42-41-32(28(8)49-42)22-36(51-41)43(44)47-26-31(14-6)20-17-11-3/h21-23,29-31H,9-20,24-26H2,1-8H3 |  |  | 4.16 |  | 5.04 | 3.19 | 1.85
2011 | CCCCC(CC)COC(=O)c1cc2c(C)sc(-c3cc4c(-c5ccc(CC(CC)CCCC)s5)c5sc(C)cc5c(-c5ccc(CC(CC)CCCC)s5)c4s3)c2s1 | InChI=1S/C51H64O2S6/c1-9-15-18-33(12-4)26-36-21-23-41(56-36)45-39-25-31(7)54-47(39)46(42-24-22-37(57-42)27-34(13-5)19-16-10-2)40-29-43(58-48(40)45)50-49-38(32(8)55-50)28-44(59-49)51(52)53-30-35(14-6)20-17-11-3/h21-25,28-29,33-35H,9-20,26-27,30H2,1-8H3 |  |  | 6.21 |  | 5.09 | 3.22 | 1.87
2012 | CCCCC(CC)COc1c2cc(-c3sc(C)c4cc(C(=O)C(CC)CCCC)sc34)sc2c(OCC(CC)CCCC)c2cc(C)sc12 | InChI=1S/C42H58O3S4/c1-9-15-18-28(12-4)24-44-37-32-21-26(7)46-39(32)38(45-25-29(13-5)19-16-10-2)33-23-35(49-40(33)37)42-41-31(27(8)47-42)22-34(48-41)36(43)30(14-6)20-17-11-3/h21-23,28-30H,9-20,24-25H2,1-8H3 |  |  | 6.43 |  | 5.07 | 3.21 | 1.86
2013 | CCCCC(CC)Cc1ccc(-c2c3cc(-c4sc(C)c5cc(C(=O)[C@@H](CC)CCCC)sc45)sc3c(-c3ccc(CC(CC)CCCC)s3)c3cc(C)sc23)s1 | InChI=1S/C50H62OS6/c1-9-15-18-32(12-4)26-35-21-23-40(54-35)44-38-25-30(7)52-47(38)45(41-24-22-36(55-41)27-33(13-5)19-16-10-2)39-29-43(57-48(39)44)50-49-37(31(8)53-50)28-42(56-49)46(51)34(14-6)20-17-11-3/h21-25,28-29,32-34H,9-20,26-27H2,1-8H3/t32?,33?,34-/m0/s1 |  |  | 7.59 |  | 5.11 | 3.25 | 1.86
2014 | CCCCCCc1cc(C)sc1-c1ccc(-c2sc(-c3cc4c(OCC(CC)CCCC)c5sc(C)cc5c(OCC(CC)CCCC)c4s3)cc2CCCCCC)c2nsnc12 | InChI=1S/C54H72N2O2S5/c1-9-15-19-21-25-39-29-35(7)59-51(39)41-27-28-42(48-47(41)55-63-56-48)52-40(26-22-20-16-10-2)31-45(61-52)46-32-44-50(58-34-38(14-6)24-18-12-4)53-43(30-36(8)60-53)49(54(44)62-46)57-33-37(13-5)23-17-11-3/h27-32,37-38H,9-26,33-34H2,1-8H3 |  |  | 1.95 |  | 4.8 | 2.95 | 1.85
2015 | CCCCCCOc1cc(C)sc1-c1ccc(-c2sc(-c3cc4c(OCC(CC)CCCC)c5sc(C)cc5c(OCC(CC)CCCC)c4s3)cc2OCCCCCC)c2nsnc12 | InChI=1S/C54H72N2O4S5/c1-9-15-19-21-27-57-43-30-36(8)61-51(43)39-25-26-40(48-47(39)55-65-56-48)52-44(58-28-22-20-16-10-2)32-46(63-52)45-31-42-50(60-34-38(14-6)24-18-12-4)53-41(29-35(7)62-53)49(54(42)64-45)59-33-37(13-5)23-17-11-3/h25-26,29-32,37-38H,9-24,27-28,33-34H2,1-8H3 |  |  | 1.28 |  | 5.2 | 3.65 | 1.55
2016 | CCCCCCSc1sc(-c2c3cc(-c4ccc(-c5sc(-c6ccc(C)s6)c6c5C(=O)c5c(CC(CC)CCCC)sc(CC(CC)CCCC)c5C6=O)s4)sc3c(-c3cc(SCCCC)c(SCCCCCC)s3)c3cc(C)sc23)cc1SCCCC | InChI=1S/C74H92O2S12/c1-11-19-25-27-37-79-73-59(77-35-23-15-5)43-57(86-73)61-49-39-46(10)82-69(49)62(58-44-60(78-36-24-16-6)74(87-58)80-38-28-26-20-12-2)50-42-54(85-70(50)61)51-33-34-53(83-51)72-66-65(71(88-72)52-32-31-45(9)81-52)67(75)63-55(40-47(17-7)29-21-13-3)84-56(64(63)68(66)76)41-48(18-8)30-22-14-4/h31-34,39,42-44,47-48H,11-30,35-38,40-41H2,1-10H3 |  |  | 5.95 |  | 5.52 | 3.69 | 1.83
2017 | CCCCCCSc1sc(-c2c3cc(-c4sc(C)c5c(F)c(C(=O)OCC(CC)CCCC)sc45)sc3c(-c3cc(SCCCC)c(SCCCCCC)s3)c3cc(C)sc23)cc1SCCCC | InChI=1S/C55H71FO2S10/c1-9-15-20-22-27-61-54-42(59-25-18-12-4)31-39(66-54)45-37-29-34(7)63-48(37)46(40-32-43(60-26-19-13-5)55(67-40)62-28-23-21-16-10-2)38-30-41(65-49(38)45)50-51-44(35(8)64-50)47(56)52(68-51)53(57)58-33-36(14-6)24-17-11-3/h29-32,36H,9-28,33H2,1-8H3 |  |  | 4.48 |  | 5.5 | 3.87 | 1.63
2018 | CCCCCCCCC(CCCCCC)CN1C(=O)C2=C(c3ccc(-c4cc5c(-c6cc(SCCCC)c(SCCCCCC)s6)c6sc(C)cc6c(-c6cc(SCCCC)c(SCCCCCC)s6)c5s4)s3)N(CC(CCCCCC)CCCCCCCC)C(=O)C2=C1c1ccc(C)s1 | InChI=1S/C86H124N2O2S10/c1-11-19-27-33-35-39-45-63(43-37-29-21-13-3)59-87-79(68-48-47-61(9)95-68)77-78(84(87)90)80(88(83(77)89)60-64(44-38-30-22-14-4)46-40-36-34-28-20-12-2)69-50-49-67(97-69)70-56-66-76(72-58-74(92-52-26-18-8)86(100-72)94-54-42-32-24-16-6)81-65(55-62(10)96-81)75(82(66)98-70)71-57-73(91-51-25-17-7)85(99-71)93-53-41-31-23-15-5/h47-50,55-58,63-64H,11-46,51-54,59-60H2,1-10H3 |  |  | 3.14 |  | 5.47 | 4.01 | 1.46
2019 | CCCCCCCCCCC(CCCCCCCC)COC(=O)c1cc2c(-c3ccc(C)s3)sc(-c3ccc(-c4cc5c(-c6ccc(SCC(CC)CCCC)s6)c6sc(C)cc6c(-c6ccc(SCC(CC)CCCC)s6)c5s4)s3)c2s1 | InChI=1S/C71H92O2S10/c1-9-15-19-21-23-24-26-28-32-51(31-27-25-22-20-16-10-2)44-73-71(72)61-43-54-66(58-34-33-47(7)76-58)83-70(69(54)82-61)59-36-35-55(78-59)60-42-53-65(57-38-40-63(80-57)75-46-50(14-6)30-18-12-4)67-52(41-48(8)77-67)64(68(53)81-60)56-37-39-62(79-56)74-45-49(13-5)29-17-11-3/h33-43,49-51H,9-32,44-46H2,1-8H3 |  |  | 6.7 |  | 5.01 | 2.98 | 2.03
2020 | CCCCCCCCCCC(CCCCCCCC)COC(=O)c1cc2c(-c3ccc(C)s3)sc(-c3ccc(-c4cc5c(-c6ccc(S(=O)(=O)CC(CC)CCCC)s6)c6sc(C)cc6c(-c6ccc(S(=O)(=O)CC(CC)CCCC)s6)c5s4)s3)c2s1 | InChI=1S/C71H92O6S10/c1-9-15-19-21-23-24-26-28-32-51(31-27-25-22-20-16-10-2)44-77-71(72)61-43-54-66(58-34-33-47(7)78-58)85-70(69(54)84-61)59-36-35-55(80-59)60-42-53-65(57-38-40-63(82-57)87(75,76)46-50(14-6)30-18-12-4)67-52(41-48(8)79-67)64(68(53)83-60)56-37-39-62(81-56)86(73,74)45-49(13-5)29-17-11-3/h33-43,49-51H,9-32,44-46H2,1-8H3 |  |  | 6.52 |  | 5.16 | 3.14 | 2.02
2021 | CCCCCCCCC(CCCCCC)CCOC(=O)c1sc2c(-c3ccc(C)s3)sc(-c3ccc(-c4cc5c(-c6ccc(CC(CC)CCCC)s6)c6sc(C)cc6c(-c6ccc(CC(CC)CCCC)s6)c5s4)s3)c2c1F | InChI=1S/C68H85FO2S8/c1-9-15-19-21-22-24-28-47(27-23-20-16-10-2)37-38-71-68(70)67-61(69)60-64(78-65(66(60)79-67)56-32-29-43(7)72-56)55-36-35-52(76-55)57-42-51-59(54-34-31-49(75-54)41-46(14-6)26-18-12-4)62-50(39-44(8)73-62)58(63(51)77-57)53-33-30-48(74-53)40-45(13-5)25-17-11-3/h29-36,39,42,45-47H,9-28,37-38,40-41H2,1-8H3 |  |  | 5.56 |  | 4.95 | 3.12 | 1.83
2022 | CCCCCCCCC(CCCCCC)CCOC(=O)c1sc2c(-c3ccc(C)s3)sc(-c3ccc(-c4cc5c(-c6cccc(OCC(CC)CCCC)c6)c6sc(C)cc6c(-c6cccc(OCC(CC)CCCC)c6)c5s4)s3)c2c1F | InChI=1S/C72H89FO4S6/c1-9-15-19-21-22-24-30-51(29-23-20-16-10-2)39-40-75-72(74)71-65(73)64-68(82-69(70(64)83-71)60-36-35-47(7)78-60)59-38-37-58(80-59)61-44-57-63(53-32-26-34-55(43-53)77-46-50(14-6)28-18-12-4)66-56(41-48(8)79-66)62(67(57)81-61)52-31-25-33-54(42-52)76-45-49(13-5)27-17-11-3/h25-26,31-38,41-44,49-51H,9-24,27-30,39-40,45-46H2,1-8H3 |  |  | 7.5 |  | 5.17 | 3.14 | 2.03
2023 | CCCCCCCCCCc1cnc(-c2c3cc(-c4sc(C)c5c4C(=O)N(CCCCCCCC)C5=O)sc3c(-c3ncc(CCCCCCCCCC)s3)c3cc(C)sc23)s1 | InChI=1S/C52H69N3O2S5/c1-6-9-12-15-18-20-22-25-28-37-33-53-49(60-37)43-39-31-35(4)58-46(39)44(50-54-34-38(61-50)29-26-23-21-19-16-13-10-7-2)40-32-41(62-47(40)43)48-45-42(36(5)59-48)51(56)55(52(45)57)30-27-24-17-14-11-8-3/h31-34H,6-30H2,1-5H3 |  |  | 0.27 |  | 5.65 | 3.84 | 1.81
2024 | CCCCCCCCCCc1cnc(-c2c3cc(-c4ccc(C5=C6C(=O)N(CC(CC)CCCC)C(c7ccc(C)s7)=C6C(=O)N5CC(CC)CCCC)s4)sc3c(-c3ncc(CCCCCCCCCC)s3)c3cc(C)sc23)s1 | InChI=1S/C68H90N4O2S6/c1-9-15-19-21-23-25-27-29-33-49-41-69-65(77-49)57-51-39-46(8)76-63(51)58(66-70-42-50(78-66)34-30-28-26-24-22-20-16-10-2)52-40-56(80-64(52)57)53-37-38-55(79-53)62-60-59(67(73)72(62)44-48(14-6)32-18-12-4)61(54-36-35-45(7)75-54)71(68(60)74)43-47(13-5)31-17-11-3/h35-42,47-48H,9-34,43-44H2,1-8H3 |  |  | 1.63 |  | 5.18 | 3.84 | 1.34
2025 | CCCCCCCCCCCCOC(=O)c1cc2c(C)sc(-c3cc4c(-c5ncc(CCCCCCCCCC)s5)c5sc(C)cc5c(-c5ncc(CCCCCCCCCC)s5)c4s3)c2s1 | InChI=1S/C57H78N2O2S6/c1-6-9-12-15-18-21-22-25-28-31-34-61-57(60)48-36-44-41(5)63-54(53(44)67-48)47-37-46-50(56-59-39-43(65-56)33-30-27-24-20-17-14-11-8-3)51-45(35-40(4)62-51)49(52(46)66-47)55-58-38-42(64-55)32-29-26-23-19-16-13-10-7-2/h35-39H,6-34H2,1-5H3 |  |  | 2.3 |  | 5.09 | 3.84 | 1.25
2026 | CCCCC(CC)COC(=O)c1sc2c(C)sc(-c3cc4c(-c5cc6sc(CC(CC)CCCC)cc6s5)c5sc(C)cc5c(-c5cc6sc(CC(CC)CCCC)cc6s5)c4s3)c2c1F | InChI=1S/C55H63FO2S8/c1-9-15-18-32(12-4)22-35-24-39-41(61-35)27-43(63-39)46-37-21-30(7)59-51(37)47(44-28-42-40(64-44)25-36(62-42)23-33(13-5)19-16-10-2)38-26-45(65-52(38)46)53-48-49(56)54(66-50(48)31(8)60-53)55(57)58-29-34(14-6)20-17-11-3/h21,24-28,32-34H,9-20,22-23,29H2,1-8H3 |  |  | 7.71 |  | 5.31 | 3.76 | 1.55
2027 | CCCCC(CC)COC(=O)c1sc2c(-c3cc4c(-c5ccc(/C=C/c6ccc(SC[C@@H](CC)CCCC)s6)s5)c5sc(C)cc5c(-c5ccc(/C=C/c6ccc(SCC(CC)CCCC)s6)s5)c4s3)sc(C)c2c1F | InChI=1S/C63H71FO2S10/c1-9-15-18-40(12-4)35-66-63(65)62-57(64)54-39(8)70-60(61(54)76-62)51-34-48-56(50-30-26-44(72-50)22-24-46-28-32-53(74-46)68-37-42(14-6)20-17-11-3)58-47(33-38(7)69-58)55(59(48)75-51)49-29-25-43(71-49)21-23-45-27-31-52(73-45)67-36-41(13-5)19-16-10-2/h21-34,40-42H,9-20,35-37H2,1-8H3/b23-21+,24-22+/t40?,41?,42-/m0/s1 |  |  | 8.13 |  | 5.29 | 3.76 | 1.53
2028 | CCCCCCC(CCCC)Cc1ccc2sc(-c3c4cc(-c5sc(-c6c(F)c(F)c(-c7cc(CC(CC)CCCC)c(C)s7)c7nsnc67)cc5CC(CC)CCCC)sc4c(-c4cc5cc(CC(CCCC)CCCCCC)ccc5s4)c4cc(C)sc34)cc2c1 | InChI=1S/C82H102F2N2S7/c1-11-19-25-27-33-55(31-23-15-5)40-57-35-37-65-60(44-57)47-67(89-65)72-63-39-51(9)87-81(63)73(68-48-61-45-58(36-38-66(61)90-68)41-56(32-24-16-6)34-28-26-20-12-2)64-50-71(92-82(64)72)80-62(43-54(18-8)30-22-14-4)49-70(91-80)75-77(84)76(83)74(78-79(75)86-93-85-78)69-46-59(52(10)88-69)42-53(17-7)29-21-13-3/h35-39,44-50,53-56H,11-34,40-43H2,1-10H3 |  |  | 7.3 |  | 5.47 | 3.73 | 1.74
2029 | CCCCCCCCOc1cc(-c2ccc(-c3c4cc(-c5ccc(-c6ccc(-c7ccc(C)s7)c7nsnc67)s5)sc4c(-c4ccc(-c5cc(OCCCCCCCC)c(OCCCCCCCC)c(OCCCCCCCC)c5)s4)c4cc(C)sc34)s2)cc(OCCCCCCCC)c1OCCCCCCCC | InChI=1S/C94H124N2O6S7/c1-9-15-21-27-33-39-55-97-75-62-69(63-76(98-56-40-34-28-22-16-10-2)91(75)101-59-43-37-31-25-19-13-5)79-49-53-84(105-79)87-73-61-68(8)104-93(73)88(74-66-86(108-94(74)87)83-52-51-82(107-83)72-47-46-71(81-48-45-67(7)103-81)89-90(72)96-109-95-89)85-54-50-80(106-85)70-64-77(99-57-41-35-29-23-17-11-3)92(102-60-44-38-32-26-20-14-6)78(65-70)100-58-42-36-30-24-18-12-4/h45-54,61-66H,9-44,55-60H2,1-8H3 |  |  | 6.21 |  | 5.4 | 3.73 | 1.67
2030 | CCCCCCCCCCCCc1ccc(-c2cc(-c3c4cc(-c5ccc(-c6nnc(-c7ccc(C)s7)nn6)s5)sc4c(-c4cc(-c5ccc(CCCCCCCCCCCC)s5)c(-c5ccc(CCCCCCCCCCCC)s5)s4)c4cc(C)sc34)sc2-c2ccc(CCCCCCCCCCCC)s2)s1 | InChI=1S/C94H122N4S10/c1-7-11-15-19-23-27-31-35-39-43-47-69-52-57-77(101-69)73-64-85(107-89(73)80-59-54-71(103-80)49-45-41-37-33-29-25-21-17-13-9-3)87-75-63-68(6)100-91(75)88(76-66-84(106-92(76)87)79-61-62-83(105-79)94-97-95-93(96-98-94)82-56-51-67(5)99-82)86-65-74(78-58-53-70(102-78)48-44-40-36-32-28-24-20-16-12-8-2)90(108-86)81-60-55-72(104-81)50-46-42-38-34-30-26-22-18-14-10-4/h51-66H,7-50H2,1-6H3 |  |  | 1.08 |  | 5.61 | 3.65 | 1.96
2031 | CCCCCCCCCCCCc1ccc(-c2cc(-c3c4cc(-c5ccc(-c6ccc(-c7ccc(C)s7)s6)s5)sc4c(-c4cc(-c5ccc(CCCCCCCCCCCC)s5)c(-c5ccc(CCCCCCCCCCCC)s5)s4)c4cc(C)sc34)sc2-c2ccc(CCCCCCCCCCCC)s2)s1 | InChI=1S/C96H124S11/c1-7-11-15-19-23-27-31-35-39-43-47-71-52-57-79(99-71)75-66-89(106-93(75)86-59-54-73(101-86)49-45-41-37-33-29-25-21-17-13-9-3)91-77-65-70(6)98-95(77)92(78-68-88(105-96(78)91)85-64-63-84(104-85)83-62-61-82(103-83)81-56-51-69(5)97-81)90-67-76(80-58-53-72(100-80)48-44-40-36-32-28-24-20-16-12-8-2)94(107-90)87-60-55-74(102-87)50-46-42-38-34-30-26-22-18-14-10-4/h51-68H,7-50H2,1-6H3 |  |  | 3.8 |  | 5.28 | 3.31 | 1.97
2032 | CCCCCCCCCCCCc1ccc(-c2cc(-c3c4cc(-c5ccc(C6=C7C(=O)N(CC(CC)CCCC)C(c8ccc(C)s8)=C7C(=O)N6CC(CC)CCCC)s5)sc4c(-c4cc(-c5ccc(CCCCCCCCCCCC)s5)c(-c5ccc(CCCCCCCCCCCC)s5)s4)c4cc(C)sc34)sc2-c2ccc(CCCCCCCCCCCC)s2)s1 | InChI=1S/C114H156N2O2S10/c1-11-19-25-29-33-37-41-45-49-53-59-85-64-69-93(121-85)89-76-101(127-109(89)98-71-66-87(123-98)61-55-51-47-43-39-35-31-27-21-13-3)103-91-75-82(10)120-111(91)104(102-77-90(94-70-65-86(122-94)60-54-50-46-42-38-34-30-26-20-12-2)110(128-102)99-72-67-88(124-99)62-56-52-48-44-40-36-32-28-22-14-4)92-78-100(126-112(92)103)95-73-74-97(125-95)108-106-105(113(117)116(108)80-84(18-8)58-24-16-6)107(96-68-63-81(9)119-96)115(114(106)118)79-83(17-7)57-23-15-5/h63-78,83-84H,11-62,79-80H2,1-10H3 |  |  | 1.09 |  | 5.31 | 4.02 | 1.29
2033 | CCCCCCCCCCCCc1ccc(-c2cc(-c3c4cc(-c5sc(-c6c(F)c(F)c(-c7cc(CCCCCC)c(C)s7)c7nsnc67)cc5CCCCCC)sc4c(-c4cc(-c5ccc(CCCCCCCCCCCC)s5)c(-c5ccc(CCCCCCCCCCCC)s5)s4)c4cc(C)sc34)sc2-c2ccc(CCCCCCCCCCCC)s2)s1 | InChI=1S/C110H146F2N2S11/c1-9-15-21-27-31-35-39-43-47-53-59-81-63-67-89(117-81)85-74-95(122-107(85)91-69-65-83(119-91)61-55-49-45-41-37-33-29-23-17-11-3)98-87-71-77(7)115-109(87)99(96-75-86(90-68-64-82(118-90)60-54-48-44-40-36-32-28-22-16-10-2)108(123-96)92-70-66-84(120-92)62-56-50-46-42-38-34-30-24-18-12-4)88-76-97(124-110(88)98)106-80(58-52-26-20-14-6)73-94(121-106)101-103(112)102(111)100(104-105(101)114-125-113-104)93-72-79(78(8)116-93)57-51-25-19-13-5/h63-76H,9-62H2,1-8H3 |  |  | 2.83 |  | 5.59 | 3.86 | 1.73
2034 | CCCCCCC(CCCC)Cc1ccc(-c2c3cc(-c4sc(-c5c(F)c(F)c(-c6cc(CC(CC)CCCC)c(C)s6)c6nsnc56)cc4CC(CC)CCCC)sc3c(-c3ccc(CC(CCCC)CCCCCC)s3)c3cc(C)sc23)s1 | InChI=1S/C74H98F2N2S7/c1-11-19-25-27-33-51(31-23-15-5)42-55-35-37-59(81-55)64-57-39-47(9)79-73(57)65(60-38-36-56(82-60)43-52(32-24-16-6)34-28-26-20-12-2)58-46-63(84-74(58)64)72-54(41-50(18-8)30-22-14-4)45-62(83-72)67-69(76)68(75)66(70-71(67)78-85-77-70)61-44-53(48(10)80-61)40-49(17-7)29-21-13-3/h35-39,44-46,49-52H,11-34,40-43H2,1-10H3 |  |  | 5.46 |  | 5.47 | 3.58 | 1.89
2035 | CCCCCCC(CCCC)Cc1ccc(-c2ccc(-c3c4cc(-c5sc(-c6c(F)c(F)c(-c7cc(CC(CC)CCCC)c(C)s7)c7nsnc67)cc5CC(CC)CCCC)sc4c(-c4ccc(-c5ccc(CC(CCCC)CCCCCC)s5)s4)c4cc(C)sc34)s2)s1 | InChI=1S/C82H102F2N2S9/c1-11-19-25-27-33-55(31-23-15-5)46-59-35-37-63(89-59)65-39-41-67(91-65)72-61-43-51(9)87-81(61)73(68-42-40-66(92-68)64-38-36-60(90-64)47-56(32-24-16-6)34-28-26-20-12-2)62-50-71(94-82(62)72)80-58(45-54(18-8)30-22-14-4)49-70(93-80)75-77(84)76(83)74(78-79(75)86-95-85-78)69-48-57(52(10)88-69)44-53(17-7)29-21-13-3/h35-43,48-50,53-56H,11-34,44-47H2,1-10H3 |  |  | 5.22 |  | 5.37 | 3.61 | 1.76
2036 | CCCCCCC(CCCC)Cc1ccc(-c2ccc(-c3ccc(-c4c5cc(-c6sc(-c7c(F)c(F)c(-c8cc(CC(CC)CCCC)c(C)s8)c8nsnc78)cc6CC(CC)CCCC)sc5c(-c5ccc(-c6ccc(-c7ccc(CC(CCCC)CCCCCC)s7)s6)s5)c5cc(C)sc45)s3)s2)s1 | InChI=1S/C90H106F2N2S11/c1-11-19-25-27-33-59(31-23-15-5)50-63-35-37-67(97-63)69-39-41-71(99-69)73-43-45-75(101-73)80-65-47-55(9)95-89(65)81(76-46-44-74(102-76)72-42-40-70(100-72)68-38-36-64(98-68)51-60(32-24-16-6)34-28-26-20-12-2)66-54-79(104-90(66)80)88-62(49-58(18-8)30-22-14-4)53-78(103-88)83-85(92)84(91)82(86-87(83)94-105-93-86)77-52-61(56(10)96-77)48-57(17-7)29-21-13-3/h35-47,52-54,57-60H,11-34,48-51H2,1-10H3 |  |  | 6.48 |  | 5.31 | 3.62 | 1.69
2037 | CCCCCCC(CCCC)Cc1ccc(-c2ccc(-c3ccc(-c4ccc(-c5c6cc(-c7sc(-c8c(F)c(F)c(-c9cc(CC(CC)CCCC)c(C)s9)c9nsnc89)cc7CC(CC)CCCC)sc6c(-c6ccc(-c7ccc(-c8ccc(-c9ccc(CC(CCCC)CCCCCC)s9)s8)s7)s6)c6cc(C)sc56)s4)s3)s2)s1 | InChI=1S/C98H110F2N2S13/c1-11-19-25-27-33-63(31-23-15-5)54-67-35-37-71(105-67)73-39-41-75(107-73)77-43-45-79(109-77)81-47-49-83(111-81)88-69-51-59(9)103-97(69)89(84-50-48-82(112-84)80-46-44-78(110-80)76-42-40-74(108-76)72-38-36-68(106-72)55-64(32-24-16-6)34-28-26-20-12-2)70-58-87(114-98(70)88)96-66(53-62(18-8)30-22-14-4)57-86(113-96)91-93(100)92(99)90(94-95(91)102-115-101-94)85-56-65(60(10)104-85)52-61(17-7)29-21-13-3/h35-51,56-58,61-64H,11-34,52-55H2,1-10H3 |  |  | 2.17 |  | 5.3 | 3.63 | 1.67
2038 | CCCCC(CC)COC(=O)c1cc2c(C)sc(-c3cc4c(C#C[Si](C(C)C)(C(C)C)C(C)C)c5sc(C)cc5c(C#C[Si](C(C)C)(C(C)C)C(C)C)c4s3)c2s1 | InChI=1S/C49H68O2S4Si2/c1-17-19-20-37(18-2)28-51-49(50)44-26-40-36(16)53-48(47(40)55-44)43-27-42-39(22-24-57(32(9)10,33(11)12)34(13)14)45-41(25-35(15)52-45)38(46(42)54-43)21-23-56(29(3)4,30(5)6)31(7)8/h25-27,29-34,37H,17-20,28H2,1-16H3 |  |  | 5.76 |  | 5.6 | 3.91 | 1.69
2039 | CCCCC(CC)COC(=O)c1sc2c(-c3cc4c(C#C[Si](C(C)C)(C(C)C)C(C)C)c5sc(C)cc5c(C#C[Si](C(C)C)(C(C)C)C(C)C)c4s3)sc(C)c2c1F | InChI=1S/C49H67FO2S4Si2/c1-17-19-20-36(18-2)27-52-49(51)48-43(50)42-35(16)54-46(47(42)56-48)41-26-40-38(22-24-58(31(9)10,32(11)12)33(13)14)44-39(25-34(15)53-44)37(45(40)55-41)21-23-57(28(3)4,29(5)6)30(7)8/h25-26,28-33,36H,17-20,27H2,1-16H3 |  |  | 4.11 |  | 5.6 | 3.89 | 1.71
2040 | CCCCC(CC)C(=O)c1cc2c(C)sc(-c3cc4c(C#C[Si](C(C)C)(C(C)C)C(C)C)c5sc(C)cc5c(C#C[Si](C(C)C)(C(C)C)C(C)C)c4s3)c2s1 | InChI=1S/C48H66OS4Si2/c1-17-19-20-36(18-2)44(49)42-26-39-35(16)51-48(47(39)52-42)43-27-41-38(22-24-55(31(9)10,32(11)12)33(13)14)45-40(25-34(15)50-45)37(46(41)53-43)21-23-54(28(3)4,29(5)6)30(7)8/h25-33,36H,17-20H2,1-16H3 |  |  | 3.16 |  | 5.61 | 3.94 | 1.67
2041 | CCCCC(CC)COc1c2cc(-c3sc(C)c4sc(S(=O)(=O)CC(CC)CCCC)cc34)sc2c(OCC(CC)CCCC)c2cc(C)sc12 | InChI=1S/C42H60O4S5/c1-9-15-18-29(12-4)24-45-37-32-21-27(7)47-41(32)38(46-25-30(13-5)19-16-10-2)33-22-35(49-42(33)37)40-34-23-36(50-39(34)28(8)48-40)51(43,44)26-31(14-6)20-17-11-3/h21-23,29-31H,9-20,24-26H2,1-8H3 |  |  | 6.22 |  | 5.12 | 3.49 | 1.63
2042 | CCCCCCCCOc1c2cc(-c3sc(C)c4sc(C(=O)OCC(CC)CCCC)cc34)sc2c(OCCCCCCCC)c2cc(C)sc12 | InChI=1S/C43H60O4S4/c1-7-11-14-16-18-20-23-45-37-32-25-29(5)48-41(32)38(46-24-21-19-17-15-12-8-2)33-26-35(50-42(33)37)40-34-27-36(51-39(34)30(6)49-40)43(44)47-28-31(10-4)22-13-9-3/h25-27,31H,7-24,28H2,1-6H3 |  |  | 5.1 |  | 4.94 | 3.22 | 1.72
2043 | CCCCC(CC)COC(=O)c1sc2c(-c3cc4c(OCC(CC)CCCC)c5sc(C)cc5c(OCC(CC)CCCC)c4s3)sc(C)c2c1F | InChI=1S/C43H59FO4S4/c1-9-15-18-28(12-4)23-46-36-31-21-26(7)49-38(31)37(47-24-29(13-5)19-16-10-2)32-22-33(51-39(32)36)40-41-34(27(8)50-40)35(44)42(52-41)43(45)48-25-30(14-6)20-17-11-3/h21-22,28-30H,9-20,23-25H2,1-8H3 |  |  | 7.4 |  | 5.15 | 3.31 | 1.84
2044 | CCCCC(CC)COC(=O)c1cc2c(C)sc(-c3sc4c(OCC(CC)CCCC)c5c(F)c(C)sc5c(OCC(CC)CCCC)c4c3F)c2s1 | InChI=1S/C43H58F2O4S4/c1-9-15-18-27(12-4)22-47-36-32-34(44)26(8)51-39(32)37(48-23-28(13-5)19-16-10-2)33-35(45)41(53-40(33)36)42-38-30(25(7)50-42)21-31(52-38)43(46)49-24-29(14-6)20-17-11-3/h21,27-29H,9-20,22-24H2,1-8H3 |  |  | 3.2 |  | 5.41 | 3.6 | 1.81
2045 | CCCCCCC(CCCC)COC(=O)c1cc2c(C)sc(-c3sc(-c4cc5c(OCC(CCCC)CCCCCC)c6sc(C)cc6c(OCC(CCCC)CCCCCC)c5s4)c4cc(C(=O)OCC(CCCC)CCCCCC)sc34)c2s1 | InChI=1S/C74H110O6S6/c1-11-19-27-31-39-53(35-23-15-5)47-77-64-58-43-51(9)81-67(58)65(78-48-54(36-24-16-6)40-32-28-20-12-2)59-45-61(83-68(59)64)66-60-46-63(74(76)80-50-56(38-26-18-8)42-34-30-22-14-4)85-70(60)72(86-66)71-69-57(52(10)82-71)44-62(84-69)73(75)79-49-55(37-25-17-7)41-33-29-21-13-3/h43-46,53-56H,11-42,47-50H2,1-10H3 |  |  | 2.04 |  | 4.95 | 3.28 | 1.67
2046 | CCCCCCCC(=O)c1cc2c(s1)-c1c(C)sc(-c3cc4c(OCC(CC)CCCC)c5sc(C)cc5c(OCC(CC)CCCC)c4s3)c1C2=O | InChI=1S/C45H58O4S4/c1-8-13-16-17-18-21-34(46)35-23-31-39(47)38-37(42(31)52-35)28(7)51-45(38)36-24-33-41(49-26-30(12-5)20-15-10-3)43-32(22-27(6)50-43)40(44(33)53-36)48-25-29(11-4)19-14-9-2/h22-24,29-30H,8-21,25-26H2,1-7H3 |  |  | 2.72 |  | 5.44 | 3.15 | 2.29
2047 | CCCCCCCC(=O)c1cc2c(s1)-c1c(C)sc(-c3cc4c(s3)-c3sc(C)cc3[Si]4(CC(CC)CCCC)CC(CC)CCCC)c1C2=O | InChI=1S/C43H58O2S4Si/c1-8-13-16-17-18-21-32(44)33-23-31-39(45)38-37(40(31)48-33)28(7)47-41(38)34-24-36-43(49-34)42-35(22-27(6)46-42)50(36,25-29(11-4)19-14-9-2)26-30(12-5)20-15-10-3/h22-24,29-30H,8-21,25-26H2,1-7H3 |  |  | 2.2 |  | 5.41 | 3.34 | 2.07
2048 | CCCCCCCCC(CCCCCCCC)n1c2cc(C)ccc2c2ccc(-c3sc(C)c4c3C(=O)c3cc(C(=O)CCCCCCC)sc3-4)cc21 | InChI=1S/C48H63NO2S2/c1-6-9-12-15-18-20-23-36(24-21-19-16-13-10-7-2)49-40-30-33(4)26-28-37(40)38-29-27-35(31-41(38)49)47-45-44(34(5)52-47)48-39(46(45)51)32-43(53-48)42(50)25-22-17-14-11-8-3/h26-32,36H,6-25H2,1-5H3 |  |  | 0.13 |  | 5.79 | 3.04 | 2.75
2049 | CCCCCCCCC1(CCCCCCCC)c2cc(C)ccc2-c2ccc(-c3sc(C)c4c3C(=O)c3cc(C(=O)CCCCCCC)sc3-4)cc21 | InChI=1S/C48H62O2S2/c1-6-9-12-15-18-21-28-48(29-22-19-16-13-10-7-2)39-30-33(4)24-26-36(39)37-27-25-35(31-40(37)48)46-44-43(34(5)51-46)47-38(45(44)50)32-42(52-47)41(49)23-20-17-14-11-8-3/h24-27,30-32H,6-23,28-29H2,1-5H3 |  |  | 0.03 |  | 5.92 | 3.06 | 2.86
2050 | CCCCCCC(CCCC)CCc1c2cc(-c3sc(-c4ccc(-c5cc(CC(CC)CCCC)c(C)s5)c5nsnc45)cc3CC(CC)CCCC)sc2c(CCC(CCCC)CCCCCC)c2cc(C)sc12 | InChI=1S/C68H100N2S5/c1-11-19-25-27-33-51(31-23-15-5)35-37-55-59-41-47(9)71-67(59)56(38-36-52(32-24-16-6)34-28-26-20-12-2)60-46-63(74-68(55)60)66-54(43-50(18-8)30-22-14-4)45-62(73-66)58-40-39-57(64-65(58)70-75-69-64)61-44-53(48(10)72-61)42-49(17-7)29-21-13-3/h39-41,44-46,49-52H,11-38,42-43H2,1-10H3 |  |  | 5 |  | 5.4 | 3.13 | 2.27
2051 | CCCCCCC(CCCC)CCc1c2cc(-c3sc(-c4c(F)c(F)c(-c5cc(CC(CC)CCCC)c(C)s5)c5nsnc45)cc3CC(CC)CCCC)sc2c(CCC(CCCC)CCCCCC)c2cc(C)sc12 | InChI=1S/C68H98F2N2S5/c1-11-19-25-27-33-49(31-23-15-5)35-37-53-55-39-45(9)73-67(55)54(38-36-50(32-24-16-6)34-28-26-20-12-2)56-44-59(76-68(53)56)66-52(41-48(18-8)30-22-14-4)43-58(75-66)61-63(70)62(69)60(64-65(61)72-77-71-64)57-42-51(46(10)74-57)40-47(17-7)29-21-13-3/h39,42-44,47-50H,11-38,40-41H2,1-10H3 |  |  | 7.2 |  | 5.54 | 3.33 | 2.21
2052 | CCCCCCCCOc1c(OCCCCCCCC)c(-c2ccc(-c3cc4c(OCC(CC)CCCC)c5sc(C)cc5c(OCC(CC)CCCC)c4s3)s2)c2nsnc2c1-c1ccc(C)s1 | InChI=1S/C58H80N2O4S5/c1-9-15-19-21-23-25-33-61-55-49(46-30-29-39(7)65-46)51-52(60-69-59-51)50(56(55)62-34-26-24-22-20-16-10-2)47-32-31-45(67-47)48-36-44-54(64-38-42(14-6)28-18-12-4)57-43(35-40(8)66-57)53(58(44)68-48)63-37-41(13-5)27-17-11-3/h29-32,35-36,41-42H,9-28,33-34,37-38H2,1-8H3 |  |  | 4.02 |  | 5.17 | 3.61 | 1.56
2053 | CCCCC(CC)COc1c2cc(-c3cc(/C=C/c4sc(-c5c(F)c(F)c(-c6cc(C[C@H](CC)CCCC)cs6)c6nsnc56)cc4CC(CC)CCCC)c(C)s3)sc2c(OCC(CC)CCCC)c2cc(C)sc12 | InChI=1S/C64H82F2N2O2S6/c1-11-19-23-41(15-5)30-45-32-53(71-38-45)55-57(65)58(66)56(60-59(55)67-76-68-60)54-34-47(31-42(16-6)24-20-12-2)50(74-54)28-27-46-33-51(73-40(46)10)52-35-49-62(70-37-44(18-8)26-22-14-4)63-48(29-39(9)72-63)61(64(49)75-52)69-36-43(17-7)25-21-13-3/h27-29,32-35,38,41-44H,11-26,30-31,36-37H2,1-10H3/b28-27+/t41-,42?,43?,44?/m1/s1 |  |  | 6.21 |  | 5.36 | 3.19 | 2.17
2054 | CCCCCCc1csc(-c2ccc(-c3cc(CCCCCC)c(/C=C/c4cc(-c5cc6c(OCC(CC)CCCC)c7sc(C)cc7c(OCC(CC)CCCC)c6s5)sc4C)s3)c3nsnc23)c1 | InChI=1S/C60H76N2O2S6/c1-9-15-19-21-25-43-32-51(65-38-43)46-28-29-47(56-55(46)61-70-62-56)52-34-45(26-22-20-16-10-2)50(68-52)30-27-44-33-53(67-40(44)8)54-35-49-58(64-37-42(14-6)24-18-12-4)59-48(31-39(7)66-59)57(60(49)69-54)63-36-41(13-5)23-17-11-3/h27-35,38,41-42H,9-26,36-37H2,1-8H3/b30-27+ |  |  | 4.23 |  | 5.44 | 3.44 | 2
2055 | CCCCCCCCc1ccc(-c2ccc(-c3ccc(-c4ccc(N(c5ccc(C)cc5)c5ccc(-c6cc7c(OCC(CC)CCCC)c8sc(C)cc8c(OCC(CC)CCCC)c7s6)cc5)cc4)s3)c3nsnc23)s1 | InChI=1S/C68H77N3O2S5/c1-8-13-16-17-18-19-22-54-35-38-60(75-54)55-36-37-56(64-63(55)69-78-70-64)61-40-39-59(76-61)49-25-31-52(32-26-49)71(51-29-23-45(6)24-30-51)53-33-27-50(28-34-53)62-42-58-66(73-44-48(12-5)21-15-10-3)67-57(41-46(7)74-67)65(68(58)77-62)72-43-47(11-4)20-14-9-2/h23-42,47-48H,8-22,43-44H2,1-7H3 |  |  | 3.17 |  | 5.38 | 3.57 | 1.81
2056 | CCCCCCCCc1ccc(-c2ccc(C3=C4C(=O)N(CC(CC)CCCC)C(c5ccc(-c6ccc(N(c7ccc(C)cc7)c7ccc(-c8cc9c(OCC(CC)CCCC)c%10sc(C)cc%10c(OCC(CC)CCCC)c9s8)cc7)cc6)s5)=C4C(=O)N3CC(CC)CCCC)s2)s1 | InChI=1S/C88H111N3O4S5/c1-12-21-26-27-28-29-34-70-47-48-74(97-70)75-50-52-77(99-75)82-80-79(87(92)90(82)56-62(18-7)31-23-14-3)81(89(88(80)93)55-61(17-6)30-22-13-2)76-51-49-73(98-76)65-37-43-68(44-38-65)91(67-41-35-59(10)36-42-67)69-45-39-66(40-46-69)78-54-72-84(95-58-64(20-9)33-25-16-5)85-71(53-60(11)96-85)83(86(72)100-78)94-57-63(19-8)32-24-15-4/h35-54,61-64H,12-34,55-58H2,1-11H3 |  |  | 3.05 |  | 5.22 | 3.53 | 1.69
2057 | CCCCCCCCc1ccc(-c2ccc(-c3ccc(N(c4ccc(C)cc4)c4ccc(-c5cc6c(OCC(CC)CCCC)c7sc(C)cc7c(OCC(CC)CCCC)c6s5)cc4)s3)c3nsnc23)s1 | InChI=1S/C62H73N3O2S5/c1-8-13-16-17-18-19-22-48-31-34-53(69-48)49-32-33-50(58-57(49)63-72-64-58)54-35-36-56(70-54)65(46-27-23-41(6)24-28-46)47-29-25-45(26-30-47)55-38-52-60(67-40-44(12-5)21-15-10-3)61-51(37-42(7)68-61)59(62(52)71-55)66-39-43(11-4)20-14-9-2/h23-38,43-44H,8-22,39-40H2,1-7H3 |  |  | 3.27 |  | 5.42 | 3.6 | 1.82
2058 | CCCCCCCCCCCCc1ccc(-c2c3cc(-c4ccc(-c5cc(OCCCCCCCC)c(-c6ccc(C)s6)c6nsnc56)s4)sc3c(-c3ccc(CCCCCCCCCCCC)s3)c3cc(C)sc23)s1 | InChI=1S/C66H84N2OS7/c1-6-9-12-15-18-20-22-24-26-29-32-48-35-38-56(72-48)60-51-43-47(5)71-65(51)61(57-39-36-49(73-57)33-30-27-25-23-21-19-16-13-10-7-2)52-45-59(75-66(52)60)55-41-40-54(74-55)50-44-53(69-42-31-28-17-14-11-8-3)62(58-37-34-46(4)70-58)64-63(50)67-76-68-64/h34-41,43-45H,6-33,42H2,1-5H3 |  |  | 5.64 |  | 5.32 | 3.58 | 1.74
2059 | CCCCCCCCCCCCc1ccc(-c2c3cc(-c4sc(-c5cc(F)c(-c6cc(CCCCCCCC)c(C)s6)c6nsnc56)cc4CCCCCCCC)sc3c(-c3ccc(CCCCCCCCCCCC)s3)c3cc(C)sc23)s1 | InChI=1S/C74H99FN2S7/c1-7-11-15-19-23-25-27-29-33-37-41-56-43-45-62(80-56)67-59-47-52(5)78-73(59)68(63-46-44-57(81-63)42-38-34-30-28-26-24-20-16-12-8-2)60-51-66(83-74(60)67)72-55(40-36-32-22-18-14-10-4)49-64(82-72)58-50-61(75)69(71-70(58)76-84-77-71)65-48-54(53(6)79-65)39-35-31-21-17-13-9-3/h43-51H,7-42H2,1-6H3 |  |  | 6.21 |  | 5.41 | 3.72 | 1.69
2060 | CCCCCCC(CCCC)CCc1c2cc(-c3ccc(-c4c(F)c(F)c(-c5ccc(C)s5)c5nn(CCC(CCCC)CCCCCC)nc45)s3)sc2c(CCC(CCCC)CCCCCC)c2cc(C)sc12 | InChI=1S/C65H93F2N3S4/c1-9-15-21-24-30-47(27-18-12-4)34-36-50-52-43-46(8)72-64(52)51(37-35-48(28-19-13-5)31-25-22-16-10-2)53-44-57(74-65(50)53)54-39-40-56(73-54)59-61(67)60(66)58(55-38-33-45(7)71-55)62-63(59)69-70(68-62)42-41-49(29-20-14-6)32-26-23-17-11-3/h33,38-40,43-44,47-49H,9-32,34-37,41-42H2,1-8H3 |  |  | 6.4 |  | 5.51 | 3.49 | 2.02
2061 | CCCCCCCCc1cc2c(cc1CCCCCCCC)c1cc(-c3sc(-c4cnc(-c5cc(C[C@H](CC)CCCC)c(C)s5)c5nsnc45)cc3C[C@@H](CC)CCCC)sc1c1sc(C)cc21 | InChI=1S/C61H81N3S5/c1-9-15-19-21-23-25-29-44-34-48-49(35-45(44)30-26-24-22-20-16-10-2)51-38-55(68-61(51)60-50(48)31-40(7)65-60)59-47(33-43(14-6)28-18-12-4)37-53(67-59)52-39-62-57(58-56(52)63-69-64-58)54-36-46(41(8)66-54)32-42(13-5)27-17-11-3/h31,34-39,42-43H,9-30,32-33H2,1-8H3/t42-,43+/m1/s1 |  |  | 6.2 |  | 5.36 | 3.42 | 1.94
2062 | CCCCCCCCc1nc2c3cc(C)sc3c3sc(-c4sc(-c5cnc(-c6cc(C[C@H](CC)CCCC)c(C)s6)c6nsnc56)cc4C[C@@H](CC)CCCC)cc3c2nc1CCCCCCCC | InChI=1S/C59H79N5S5/c1-9-15-19-21-23-25-29-47-48(30-26-24-22-20-16-10-2)62-53-45-36-51(68-59(45)58-44(52(53)61-47)31-38(7)65-58)57-43(33-41(14-6)28-18-12-4)35-49(67-57)46-37-60-55(56-54(46)63-69-64-56)50-34-42(39(8)66-50)32-40(13-5)27-17-11-3/h31,34-37,40-41H,9-30,32-33H2,1-8H3/t40-,41+/m1/s1 |  |  | 5.57 |  | 5.5 | 3.44 | 2.06
2063 | CCCCCCC(CCCC)CCc1c2cc(-c3sc(-c4cnc(-c5cc(C[C@H](CC)CCCC)c(C)s5)c5nsnc45)cc3C[C@@H](CC)CCCC)sc2c(CCC(CCCC)CCCCCC)c2cc(C)sc12 | InChI=1S/C67H99N3S5/c1-11-19-25-27-33-50(31-23-15-5)35-37-54-56-39-46(9)71-66(56)55(38-36-51(32-24-16-6)34-28-26-20-12-2)57-44-61(74-67(54)57)65-53(41-49(18-8)30-22-14-4)43-59(73-65)58-45-68-63(64-62(58)69-75-70-64)60-42-52(47(10)72-60)40-48(17-7)29-21-13-3/h39,42-45,48-51H,11-38,40-41H2,1-10H3/t48-,49+,50?,51?/m1/s1 |  |  | 6.32 |  | 5.47 | 3.44 | 2.03
2064 | CCCCCCCCC(CCCCCCCC)n1nc2c(-c3ccc(C)s3)c(F)c(F)c(-c3ccc(-c4cc5c(C#C[Si](C(C)C)(C(C)C)C(C)C)c6sc(C)cc6c(C#C[Si](C(C)C)(C(C)C)C(C)C)c5s4)s3)c2n1 | InChI=1S/C65H89F2N3S4Si2/c1-17-19-21-23-25-27-29-49(30-28-26-24-22-20-18-2)70-68-62-58(55-32-31-47(15)71-55)60(66)61(67)59(63(62)69-70)56-34-33-54(73-56)57-40-53-51(36-38-76(44(9)10,45(11)12)46(13)14)64-52(39-48(16)72-64)50(65(53)74-57)35-37-75(41(3)4,42(5)6)43(7)8/h31-34,39-46,49H,17-30H2,1-16H3 |  |  | 2.92 |  | 5.59 | 3.59 | 2
2065 | CCCCCCCCC(CCCCCCCC)n1nc2c(-c3ccc(C)s3)ccc(-c3ccc(-c4cc5c(C#C[Si](C(C)C)(C(C)C)C(C)C)c6sc(C)cc6c(C#C[Si](C(C)C)(C(C)C)C(C)C)c5s4)s3)c2n1 | InChI=1S/C65H91N3S4Si2/c1-17-19-21-23-25-27-29-51(30-28-26-24-22-20-18-2)68-66-62-54(58-34-31-49(15)69-58)32-33-55(63(62)67-68)59-35-36-60(71-59)61-42-57-53(38-40-74(46(9)10,47(11)12)48(13)14)64-56(41-50(16)70-64)52(65(57)72-61)37-39-73(43(3)4,44(5)6)45(7)8/h31-36,41-48,51H,17-30H2,1-16H3 |  |  | 5.53 |  | 5.4 | 3.45 | 1.95
2066 | CCCCCCCCC(CCCCCCCC)n1nc2c(-c3ccc(C)s3)ccc(-c3ccc(-c4cc5cc6sc(C)cc6cc5s4)s3)c2n1 | InChI=1S/C43H51N3S4/c1-5-7-9-11-13-15-17-33(18-16-14-12-10-8-6-2)46-44-42-34(36-22-19-29(3)47-36)20-21-35(43(42)45-46)37-23-24-38(49-37)41-28-32-27-39-31(25-30(4)48-39)26-40(32)50-41/h19-28,33H,5-18H2,1-4H3 |  |  | 2.88 |  | 5.26 | 3.29 | 1.97
2067 | CCCCCCCCc1ccc2c(c1)C(=O)c1c(-c3cc4c(OCC(CC)CCCC)c5oc(C)cc5c(OCC(CC)CCCC)c4o3)sc(C)c1C2=O | InChI=1S/C48H62O6S/c1-8-13-16-17-18-19-22-34-23-24-35-36(26-34)43(50)41-40(42(35)49)31(7)55-48(41)39-27-38-45(52-29-33(12-5)21-15-10-3)46-37(25-30(6)53-46)44(47(38)54-39)51-28-32(11-4)20-14-9-2/h23-27,32-33H,8-22,28-29H2,1-7H3 |  |  | 4.71 |  | 5.33 | 3.4 | 1.93
2068 | CCCCCCC(CCCC)COc1ccc(-c2c3cc(-c4sc(-c5ccc(-c6cc(CC(CC)CCCC)c(C)s6)c6nsnc56)cc4CC(CC)CCCC)sc3c(-c3ccc(OCC(CCCC)CCCCCC)c(F)c3)c3cc(C)sc23)cc1F | InChI=1S/C78H102F2N2O2S5/c1-11-19-25-27-33-55(31-23-15-5)49-83-67-39-35-57(44-65(67)79)72-63-41-51(9)85-77(63)73(58-36-40-68(66(80)45-58)84-50-56(32-24-16-6)34-28-26-20-12-2)64-48-71(88-78(64)72)76-60(43-54(18-8)30-22-14-4)47-70(87-76)62-38-37-61(74-75(62)82-89-81-74)69-46-59(52(10)86-69)42-53(17-7)29-21-13-3/h35-41,44-48,53-56H,11-34,42-43,49-50H2,1-10H3 |  |  | 7.02 |  | 5.39 | 3.66 | 1.73
2069 | CCCCCCCCCCc1cc(-c2c3cc(-c4ccc(-c5ccc(-c6ccc(C)s6)c6nsnc56)s4)sc3c(-c3cc(CCCCCCCCCC)c(CCCCCCCCCC)s3)c3cc(C)sc23)sc1CCCCCCCCCC | InChI=1S/C74H100N2S7/c1-7-11-15-19-23-27-31-35-39-55-50-67(79-61(55)41-37-33-29-25-21-17-13-9-3)69-59-49-54(6)78-73(59)70(68-51-56(40-36-32-28-24-20-16-12-8-2)62(80-68)42-38-34-30-26-22-18-14-10-4)60-52-66(82-74(60)69)65-48-47-64(81-65)58-45-44-57(63-46-43-53(5)77-63)71-72(58)76-83-75-71/h43-52H,7-42H2,1-6H3 |  |  | 5.4 |  | 5.18 | 3.55 | 1.63
2070 | CCCCCCCCCCc1cc(-c2c3cc(-c4ccc(-c5c(F)c(F)c(-c6ccc(C)s6)c6nsnc56)s4)sc3c(-c3cc(CCCCCCCCCC)c(CCCCCCCCCC)s3)c3cc(C)sc23)sc1CCCCCCCCCC | InChI=1S/C74H98F2N2S7/c1-7-11-15-19-23-27-31-35-39-53-48-63(81-57(53)41-37-33-29-25-21-17-13-9-3)65-55-47-52(6)80-73(55)66(64-49-54(40-36-32-28-24-20-16-12-8-2)58(82-64)42-38-34-30-26-22-18-14-10-4)56-50-62(84-74(56)65)59-45-46-61(83-59)68-70(76)69(75)67(60-44-43-51(5)79-60)71-72(68)78-85-77-71/h43-50H,7-42H2,1-6H3 |  |  | 7.7 |  | 5.33 | 3.63 | 1.7
2071 | CCCCCCCCCCc1cc(-c2c3cc(-c4ccc(-c5ccc(-c6ccc(C)o6)c6nsnc56)o4)sc3c(-c3cc(CCCCCCCCCC)c(CCCCCCCCCC)s3)c3cc(C)sc23)sc1CCCCCCCCCC | InChI=1S/C74H100N2O2S5/c1-7-11-15-19-23-27-31-35-39-55-50-67(80-64(55)41-37-33-29-25-21-17-13-9-3)69-59-49-54(6)79-73(59)70(68-51-56(40-36-32-28-24-20-16-12-8-2)65(81-68)42-38-34-30-26-22-18-14-10-4)60-52-66(82-74(60)69)63-48-47-62(78-63)58-45-44-57(61-46-43-53(5)77-61)71-72(58)76-83-75-71/h43-52H,7-42H2,1-6H3 |  |  | 3.7 |  | 5.36 | 3.59 | 1.77
2072 | CCCCCCCCCCc1cc(-c2c3cc(-c4ccc(-c5c(F)c(F)c(-c6ccc(C)o6)c6nsnc56)o4)sc3c(-c3cc(CCCCCCCCCC)c(CCCCCCCCCC)s3)c3cc(C)sc23)sc1CCCCCCCCCC | InChI=1S/C74H98F2N2O2S5/c1-7-11-15-19-23-27-31-35-39-53-48-63(82-60(53)41-37-33-29-25-21-17-13-9-3)65-55-47-52(6)81-73(55)66(64-49-54(40-36-32-28-24-20-16-12-8-2)61(83-64)42-38-34-30-26-22-18-14-10-4)56-50-62(84-74(56)65)57-45-46-59(80-57)68-70(76)69(75)67(58-44-43-51(5)79-58)71-72(68)78-85-77-71/h43-50H,7-42H2,1-6H3 |  |  | 4.4 |  | 5.28 | 3.6 | 1.68
2073 | CCCCCCc1cc(CCCCCC)c(-c2sc(-c3c4cc(-c5c(F)c(F)c(C)c6nsnc56)sc4c(-c4cc(CCCCCC)c(-c5sc(CCCCCC)cc5CCCCCC)s4)c4cc(C)sc34)cc2CCCCCC)s1 | InChI=1S/C70H90F2N2S7/c1-9-15-21-27-33-47-40-51(37-31-25-19-13-5)76-65(47)67-49(35-29-23-17-11-3)42-55(78-67)58-53-39-45(7)75-69(53)59(54-44-57(80-70(54)58)60-62(72)61(71)46(8)63-64(60)74-81-73-63)56-43-50(36-30-24-18-12-4)68(79-56)66-48(34-28-22-16-10-2)41-52(77-66)38-32-26-20-14-6/h39-44H,9-38H2,1-8H3 |  |  | 0.51 |  | 5.64 | 3.39 | 2.25
2074 | CCCCCCc1cc(CCCCCC)c(-c2sc(-c3c4cc(-c5ccc(-c6ccc(-c7ccc(C)s7)c7nsnc67)s5)sc4c(-c4cc(CCCCCC)c(-c5sc(CCCCCC)cc5CCCCCC)s4)c4cc(C)sc34)cc2CCCCCC)s1 | InChI=1S/C78H96N2S9/c1-9-15-21-27-33-53-46-57(37-31-25-19-13-5)83-73(53)75-55(35-29-23-17-11-3)48-67(87-75)69-61-45-52(8)82-77(61)70(68-49-56(36-30-24-18-12-4)76(88-68)74-54(34-28-22-16-10-2)47-58(84-74)38-32-26-20-14-6)62-50-66(86-78(62)69)65-44-43-64(85-65)60-41-40-59(63-42-39-51(7)81-63)71-72(60)80-89-79-71/h39-50H,9-38H2,1-8H3 |  |  | 3.52 |  | 5.47 | 3.13 | 2.34
2075 | CCCCCCc1cc(CCCCCC)c(-c2sc(-c3c4cc(-c5ccc(-c6c(F)c(F)c(-c7ccc(C)s7)c7nsnc67)s5)sc4c(-c4cc(CCCCCC)c(-c5sc(CCCCCC)cc5CCCCCC)s4)c4cc(C)sc34)cc2CCCCCC)s1 | InChI=1S/C78H94F2N2S9/c1-9-15-21-27-33-51-44-55(37-31-25-19-13-5)85-73(51)75-53(35-29-23-17-11-3)46-63(89-75)65-57-43-50(8)84-77(57)66(64-47-54(36-30-24-18-12-4)76(90-64)74-52(34-28-22-16-10-2)45-56(86-74)38-32-26-20-14-6)58-48-62(88-78(58)65)59-41-42-61(87-59)68-70(80)69(79)67(60-40-39-49(7)83-60)71-72(68)82-91-81-71/h39-48H,9-38H2,1-8H3 |  |  | 2.93 |  | 5.52 | 3.15 | 2.37
2076 | CCCCCCC(CCCC)CCc1ccc(-c2c3cc(-c4sc(-c5c(F)c(F)c(-c6cc(CC(CC)CCCC)c(C)s6)c6nsnc56)cc4CC(CC)CCCC)sc3c(-c3ccc(CCC(CCCC)CCCCCC)s3)c3cc(C)sc23)s1 | InChI=1S/C76H102F2N2S7/c1-11-19-25-27-33-53(31-23-15-5)35-37-57-39-41-61(83-57)66-59-43-49(9)81-75(59)67(62-42-40-58(84-62)38-36-54(32-24-16-6)34-28-26-20-12-2)60-48-65(86-76(60)66)74-56(45-52(18-8)30-22-14-4)47-64(85-74)69-71(78)70(77)68(72-73(69)80-87-79-72)63-46-55(50(10)82-63)44-51(17-7)29-21-13-3/h39-43,46-48,51-54H,11-38,44-45H2,1-10H3 |  |  | 3.47 |  | 5.6 | 3.59 | 2.01
2077 | CCCCCCC(CCCC)COc1ccc(-c2c3cc(-c4sc(-c5c(F)c(F)c(-c6cc(CC(CC)CCCC)c(C)s6)c6nsnc56)cc4CC(CC)CCCC)sc3c(-c3ccc(OCC(CCCC)CCCCCC)s3)c3cc(C)sc23)s1 | InChI=1S/C74H98F2N2O2S7/c1-11-19-25-27-33-51(31-23-15-5)45-79-62-37-35-57(83-62)64-55-39-47(9)81-73(55)65(58-36-38-63(84-58)80-46-52(32-24-16-6)34-28-26-20-12-2)56-44-61(86-74(56)64)72-54(41-50(18-8)30-22-14-4)43-60(85-72)67-69(76)68(75)66(70-71(67)78-87-77-70)59-42-53(48(10)82-59)40-49(17-7)29-21-13-3/h35-39,42-44,49-52H,11-34,40-41,45-46H2,1-10H3 |  |  | 4.53 |  | 5.48 | 3.59 | 1.89
2078 | CCCCCCC(CCCC)Cc1ccc(-c2c3cc(C)sc3c(-c3ccc(C[C@@H](CCCC)CCCCCC)s3)c3cc(-c4sc(-c5c(F)c(F)c(-c6cc(CC(CC)CCCC)c(C)s6)c6nsnc56)cc4CC(CC)CCCC)sc23)s1 | InChI=1S/C74H98F2N2S7/c1-11-19-25-27-33-51(31-23-15-5)42-55-35-37-59(81-55)64-57-39-47(9)79-73(57)65(60-38-36-56(82-60)43-52(32-24-16-6)34-28-26-20-12-2)58-46-63(84-74(58)64)72-54(41-50(18-8)30-22-14-4)45-62(83-72)67-69(76)68(75)66(70-71(67)78-85-77-70)61-44-53(48(10)80-61)40-49(17-7)29-21-13-3/h35-39,44-46,49-52H,11-34,40-43H2,1-10H3/t49?,50?,51?,52-/m0/s1 |  |  | 6.37 |  | 5.55 | 3.58 | 1.97
2079 | CCCCCCC(CCCC)COc1ccc(-c2c3cc(C)sc3c(-c3ccc(OC[C@@H](CCCC)CCCCCC)s3)c3cc(-c4sc(-c5c(F)c(F)c(-c6cc(CC(CC)CCCC)c(C)s6)c6nsnc56)cc4CC(CC)CCCC)sc23)s1 | InChI=1S/C74H98F2N2O2S7/c1-11-19-25-27-33-51(31-23-15-5)45-79-62-37-35-57(83-62)64-55-39-47(9)81-73(55)65(58-36-38-63(84-58)80-46-52(32-24-16-6)34-28-26-20-12-2)56-44-61(86-74(56)64)72-54(41-50(18-8)30-22-14-4)43-60(85-72)67-69(76)68(75)66(70-71(67)78-87-77-70)59-42-53(48(10)82-59)40-49(17-7)29-21-13-3/h35-39,42-44,49-52H,11-34,40-41,45-46H2,1-10H3/t49?,50?,51?,52-/m0/s1 |  |  | 3.65 |  | 5.41 | 3.69 | 1.72
2080 | CCCCC(CC)COC(=O)c1cc2c(-c3cc4c(OCC(CC)CCCC)c5sc(C)cc5c(OCC(CC)CCCC)c4s3)[se]c(C)c2[se]1 | InChI=1S/C43H60O4S2Se2/c1-9-15-18-29(12-4)24-45-37-32-21-27(7)48-39(32)38(46-25-30(13-5)19-16-10-2)33-22-35(49-40(33)37)42-34-23-36(51-41(34)28(8)50-42)43(44)47-26-31(14-6)20-17-11-3/h21-23,29-31H,9-20,24-26H2,1-8H3 |  |  | 5.47 |  | 5.05 | 3.27 | 1.78
2081 | CCCCC(CC)COC(=O)c1cc2c(-c3cc4c(OCC(CC)CCCC)c5[se]c(C)cc5c(OCC(CC)CCCC)c4[se]3)[se]c(C)c2[se]1 | InChI=1S/C43H60O4Se4/c1-9-15-18-29(12-4)24-45-37-32-21-27(7)48-41(32)38(46-25-30(13-5)19-16-10-2)33-22-35(50-42(33)37)40-34-23-36(51-39(34)28(8)49-40)43(44)47-26-31(14-6)20-17-11-3/h21-23,29-31H,9-20,24-26H2,1-8H3 |  |  | 6.87 |  | 5.04 | 3.26 | 1.78
2082 | CCCCC(CC)COC(=O)c1cc2c(-c3cc4c(OCC(CC)CCCC)c5[se]c(C)cc5c(OCC(CC)CCCC)c4[se]3)sc(C)c2s1 | InChI=1S/C43H60O4S2Se2/c1-9-15-18-29(12-4)24-45-37-32-21-27(7)50-41(32)38(46-25-30(13-5)19-16-10-2)33-23-36(51-42(33)37)40-34-22-35(49-39(34)28(8)48-40)43(44)47-26-31(14-6)20-17-11-3/h21-23,29-31H,9-20,24-26H2,1-8H3 |  |  | 6.13 |  | 5.05 | 3.27 | 1.78
2083 | CCCCCCCCOc1c(OCCCCCCCC)c(-c2ccc(-c3cc4c(-c5ccc(CC(CC)CCCC)s5)c5sc(C)cc5c(-c5ccc(CC(CC)CCCC)s5)c4s3)s2)c2nonc2c1-c1ccc(C)s1 | InChI=1S/C66H84N2O3S6/c1-9-15-19-21-23-25-37-69-63-59(54-32-29-43(7)72-54)61-62(68-71-67-61)60(64(63)70-38-26-24-22-20-16-10-2)55-36-35-51(76-55)56-42-50-58(53-34-31-48(75-53)41-46(14-6)28-18-12-4)65-49(39-44(8)73-65)57(66(50)77-56)52-33-30-47(74-52)40-45(13-5)27-17-11-3/h29-36,39,42,45-46H,9-28,37-38,40-41H2,1-8H3 |  |  | 5.9 |  | 5.46 | 3.68 | 1.78
2084 | CCCCCCCCOc1c(OCCCCCCCC)c(-c2ccc(-c3cc4c(-c5ccc(CC(CC)CCCC)s5)c5sc(C)cc5c(-c5ccc(CC(CC)CCCC)s5)c4s3)s2)c2n[se]nc2c1-c1ccc(C)s1 | InChI=1S/C66H84N2O2S6Se/c1-9-15-19-21-23-25-37-69-63-59(54-32-29-43(7)71-54)61-62(68-77-67-61)60(64(63)70-38-26-24-22-20-16-10-2)55-36-35-51(75-55)56-42-50-58(53-34-31-48(74-53)41-46(14-6)28-18-12-4)65-49(39-44(8)72-65)57(66(50)76-56)52-33-30-47(73-52)40-45(13-5)27-17-11-3/h29-36,39,42,45-46H,9-28,37-38,40-41H2,1-8H3 |  |  | 3.3 |  | 5.29 | 3.6 | 1.69
2085 | CCCCCCCCOc1c(OCCCCCCCC)c(-c2ccc(-c3cc4c(-c5ccc(CC(CC)CCCC)s5)c5sc(C)cc5c(-c5ccc(CC(CC)CCCC)s5)c4s3)[se]2)c2nsnc2c1-c1ccc(C)[se]1 | InChI=1S/C66H84N2O2S5Se2/c1-9-15-19-21-23-25-37-69-63-59(55-34-29-44(8)76-55)61-62(68-75-67-61)60(64(63)70-38-26-24-22-20-16-10-2)56-36-35-54(77-56)53-42-50-58(52-33-31-48(73-52)41-46(14-6)28-18-12-4)65-49(39-43(7)71-65)57(66(50)74-53)51-32-30-47(72-51)40-45(13-5)27-17-11-3/h29-36,39,42,45-46H,9-28,37-38,40-41H2,1-8H3 |  |  | 4.7 |  | 5.4 | 3.71 | 1.69
2086 | CCCCCCCCOc1c(OCCCCCCCC)c(-c2ccc(-c3cc4c(-c5ccc(CC(CC)CCCC)[se]5)c5sc(C)cc5c(-c5ccc(CC(CC)CCCC)[se]5)c4s3)s2)c2nsnc2c1-c1ccc(C)s1 | InChI=1S/C66H84N2O2S5Se2/c1-9-15-19-21-23-25-37-69-63-59(52-32-29-43(7)71-52)61-62(68-75-67-61)60(64(63)70-38-26-24-22-20-16-10-2)53-34-33-51(73-53)54-42-50-58(56-36-31-48(77-56)41-46(14-6)28-18-12-4)65-49(39-44(8)72-65)57(66(50)74-54)55-35-30-47(76-55)40-45(13-5)27-17-11-3/h29-36,39,42,45-46H,9-28,37-38,40-41H2,1-8H3 |  |  | 7.6 |  | 5.46 | 3.68 | 1.78
2087 | CCCCCCCCOc1c(OCCCCCCCC)c(-c2ccc(-c3cc4c(-c5ccc(CC(CC)CCCC)s5)c5sc(C)cc5c(-c5ccc(CC(CC)CCCC)s5)c4s3)[se]2)c2n[se]nc2c1-c1ccc(C)[se]1 | InChI=1S/C66H84N2O2S4Se3/c1-9-15-19-21-23-25-37-69-63-59(55-34-29-44(8)75-55)61-62(68-77-67-61)60(64(63)70-38-26-24-22-20-16-10-2)56-36-35-54(76-56)53-42-50-58(52-33-31-48(73-52)41-46(14-6)28-18-12-4)65-49(39-43(7)71-65)57(66(50)74-53)51-32-30-47(72-51)40-45(13-5)27-17-11-3/h29-36,39,42,45-46H,9-28,37-38,40-41H2,1-8H3 |  |  | 3 |  | 5.29 | 3.73 | 1.56
2088 | CCCCCCCCOc1c(OCCCCCCCC)c(-c2ccc(-c3cc4c(-c5ccc(CC(CC)CCCC)[se]5)c5sc(C)cc5c(-c5ccc(CC(CC)CCCC)[se]5)c4s3)s2)c2n[se]nc2c1-c1ccc(C)s1 | InChI=1S/C66H84N2O2S4Se3/c1-9-15-19-21-23-25-37-69-63-59(52-32-29-43(7)71-52)61-62(68-77-67-61)60(64(63)70-38-26-24-22-20-16-10-2)53-34-33-51(73-53)54-42-50-58(56-36-31-48(76-56)41-46(14-6)28-18-12-4)65-49(39-44(8)72-65)57(66(50)74-54)55-35-30-47(75-55)40-45(13-5)27-17-11-3/h29-36,39,42,45-46H,9-28,37-38,40-41H2,1-8H3 |  |  | 4 |  | 5.29 | 3.6 | 1.69
2089 | CCCCCCCCOc1c(OCCCCCCCC)c(-c2ccc(-c3cc4c(-c5ccc(CC(CC)CCCC)[se]5)c5sc(C)cc5c(-c5ccc(CC(CC)CCCC)[se]5)c4s3)[se]2)c2nsnc2c1-c1ccc(C)[se]1 | InChI=1S/C66H84N2O2S3Se4/c1-9-15-19-21-23-25-37-69-63-59(55-32-29-44(8)74-55)61-62(68-73-67-61)60(64(63)70-38-26-24-22-20-16-10-2)56-36-35-52(77-56)51-42-50-58(54-34-31-48(76-54)41-46(14-6)28-18-12-4)65-49(39-43(7)71-65)57(66(50)72-51)53-33-30-47(75-53)40-45(13-5)27-17-11-3/h29-36,39,42,45-46H,9-28,37-38,40-41H2,1-8H3 |  |  | 3.3 |  | 5.4 | 3.71 | 1.69
2090 | CCCCCCCCOc1c(OCCCCCCCC)c(-c2ccc(-c3cc4c(-c5ccc(CC(CC)CCCC)[se]5)c5sc(C)cc5c(-c5ccc(CC(CC)CCCC)[se]5)c4s3)[se]2)c2n[se]nc2c1-c1ccc(C)[se]1 | InChI=1S/C66H84N2O2S2Se5/c1-9-15-19-21-23-25-37-69-63-59(55-32-29-44(8)73-55)61-62(68-77-67-61)60(64(63)70-38-26-24-22-20-16-10-2)56-36-35-52(76-56)51-42-50-58(54-34-31-48(75-54)41-46(14-6)28-18-12-4)65-49(39-43(7)71-65)57(66(50)72-51)53-33-30-47(74-53)40-45(13-5)27-17-11-3/h29-36,39,42,45-46H,9-28,37-38,40-41H2,1-8H3 |  |  | 2.4 |  | 5.29 | 3.73 | 1.56
2091 | CCCCC(CC)Cc1ccc(-c2c3cc(-c4sc(-c5c(F)c(F)c(-c6cc(CC(CC)CCCC)c(C)s6)c6nsnc56)cc4CC(CC)CCCC)sc3c(-c3ccc(CC(CC)CCCC)s3)c3cc(C)sc23)s1 | InChI=1S/C66H82F2N2S7/c1-11-19-23-41(15-5)32-45-36-53(72-40(45)10)58-60(67)61(68)59(63-62(58)69-77-70-63)54-37-46(33-42(16-6)24-20-12-2)64(75-54)55-38-50-57(52-30-28-48(74-52)35-44(18-8)26-22-14-4)65-49(31-39(9)71-65)56(66(50)76-55)51-29-27-47(73-51)34-43(17-7)25-21-13-3/h27-31,36-38,41-44H,11-26,32-35H2,1-10H3 |  |  | 5.06 |  | 5.34 | 3.23 | 2.11
2092 | CCCCC(CC)Cc1ccc(-c2c3cc(-c4sc(-c5c(F)c(F)c(-c6cc(CC(CC)CCCC)c(C)s6)c6n[se]nc56)cc4CC(CC)CCCC)sc3c(-c3ccc(CC(CC)CCCC)s3)c3cc(C)sc23)s1 | InChI=1S/C66H82F2N2S6Se/c1-11-19-23-41(15-5)32-45-36-53(72-40(45)10)58-60(67)61(68)59(63-62(58)69-77-70-63)54-37-46(33-42(16-6)24-20-12-2)64(75-54)55-38-50-57(52-30-28-48(74-52)35-44(18-8)26-22-14-4)65-49(31-39(9)71-65)56(66(50)76-55)51-29-27-47(73-51)34-43(17-7)25-21-13-3/h27-31,36-38,41-44H,11-26,32-35H2,1-10H3 |  |  | 2.2 |  | 5.3 | 3.47 | 1.83
2093 | CCCCCCCCOc1c(OCCCCCCCC)c(-c2ccc(-c3cc4c(OCC(CC)CCCC)c5sc(C)cc5c(OCC(CC)CCCC)c4s3)o2)c2nonc2c1-c1ccc(C)o1 | InChI=1S/C58H80N2O7S2/c1-9-15-19-21-23-25-33-61-55-49(46-30-29-39(7)65-46)51-52(60-67-59-51)50(56(55)62-34-26-24-22-20-16-10-2)47-32-31-45(66-47)48-36-44-54(64-38-42(14-6)28-18-12-4)57-43(35-40(8)68-57)53(58(44)69-48)63-37-41(13-5)27-17-11-3/h29-32,35-36,41-42H,9-28,33-34,37-38H2,1-8H3 |  |  | 5.9 |  | 5.34 | 3.43 | 1.91
2094 | CCCCCCCCOc1c(OCCCCCCCC)c(-c2ccc(-c3cc4c(-c5ccc(CC(CC)CCCC)s5)c5sc(C)cc5c(-c5ccc(CC(CC)CCCC)s5)c4s3)o2)c2nonc2c1-c1ccc(C)o1 | InChI=1S/C66H84N2O5S4/c1-9-15-19-21-23-25-37-69-63-59(52-32-29-43(7)71-52)61-62(68-73-67-61)60(64(63)70-38-26-24-22-20-16-10-2)53-34-33-51(72-53)56-42-50-58(55-36-31-48(76-55)41-46(14-6)28-18-12-4)65-49(39-44(8)74-65)57(66(50)77-56)54-35-30-47(75-54)40-45(13-5)27-17-11-3/h29-36,39,42,45-46H,9-28,37-38,40-41H2,1-8H3 |  |  | 4.8 |  | 5.44 | 3.59 | 1.85
2095 | CCCCCCCCOc1c(OCCCCCCCC)c(-c2ccc(-c3cc4c(-c5ccc(CC(CC)CCCC)o5)c5sc(C)cc5c(-c5ccc(CC(CC)CCCC)o5)c4s3)o2)c2nonc2c1-c1ccc(C)o1 | InChI=1S/C66H84N2O7S2/c1-9-15-19-21-23-25-37-69-63-59(54-32-29-43(7)71-54)61-62(68-75-67-61)60(64(63)70-38-26-24-22-20-16-10-2)55-36-35-51(74-55)56-42-50-58(53-34-31-48(73-53)41-46(14-6)28-18-12-4)65-49(39-44(8)76-65)57(66(50)77-56)52-33-30-47(72-52)40-45(13-5)27-17-11-3/h29-36,39,42,45-46H,9-28,37-38,40-41H2,1-8H3 |  |  | 6.6 |  | 5.4 | 3.61 | 1.79
2096 | CCCCCCCCCCc1cc(C)sc1-c1oc2cc3c(CCCCCCCCCC)c(-c4sc(-c5ccc6c(c5)N(CC(CCCCCCCC)CCCCCCCCCC)C(=O)/C6=C5/C(=O)N(C[C@H](CCCCCCCC)CCCCCCCCCC)c6cc(C)ccc65)cc4CCCCCCCCCC)oc3cc2c1CCCCCCCCCC | InChI=1S/C116H182N2O4S2/c1-11-19-27-35-43-49-57-65-73-93(71-63-55-41-33-25-17-7)89-117-104-83-91(9)79-81-100(104)109(115(117)119)110-101-82-80-95(85-105(101)118(116(110)120)90-94(72-64-56-42-34-26-18-8)74-66-58-50-44-36-28-20-12-2)108-86-97(76-68-60-52-46-38-30-22-14-4)114(124-108)112-99(78-70-62-54-48-40-32-24-16-6)103-88-106-102(87-107(103)122-112)98(77-69-61-53-47-39-31-23-15-5)111(121-106)113-96(84-92(10)123-113)75-67-59-51-45-37-29-21-13-3/h79-88,93-94H,11-78,89-90H2,1-10H3/b110-109+/t93-,94?/m1/s1 |  |  | 0.59 |  | 5.7 | 3.8 | 1.9
2097 | CCCCCCCCCCc1cc(-c2oc3cc4c(CCCCCCCCCC)c(-c5cc(CCCCCCCCCC)c(-c6ccc7c(c6)N(CC(CCCCCCCC)CCCCCCCCCC)C(=O)/C7=C6/C(=O)N(C[C@H](CCCCCCCC)CCCCCCCCCC)c7cc(C)ccc76)s5)oc4cc3c2CCCCCCCCCC)sc1C | InChI=1S/C116H182N2O4S2/c1-11-19-27-35-43-49-57-65-73-93(71-63-55-41-33-25-17-7)89-117-104-83-91(9)79-81-100(104)110(115(117)119)111-101-82-80-97(84-105(101)118(116(111)120)90-94(72-64-56-42-34-26-18-8)74-66-58-50-44-36-28-20-12-2)114-96(76-68-60-52-46-38-30-22-14-4)86-109(124-114)113-99(78-70-62-54-48-40-32-24-16-6)103-88-106-102(87-107(103)122-113)98(77-69-61-53-47-39-31-23-15-5)112(121-106)108-85-95(92(10)123-108)75-67-59-51-45-37-29-21-13-3/h79-88,93-94H,11-78,89-90H2,1-10H3/b111-110+/t93-,94?/m1/s1 |  |  | 0.3 |  | 5.7 | 3.8 | 1.9
2098 | CCCCCCCCN1C(=O)c2c(C)sc(-c3cc4c(OCC(CC)CCCC)c5sc(C)cc5c(OC[C@@H](CC)CCCC)c4s3)c2C1=O | InChI=1S/C42H59NO4S3/c1-8-13-16-17-18-19-22-43-41(44)34-28(7)49-40(35(34)42(43)45)33-24-32-37(47-26-30(12-5)21-15-10-3)38-31(23-27(6)48-38)36(39(32)50-33)46-25-29(11-4)20-14-9-2/h23-24,29-30H,8-22,25-26H2,1-7H3/t29-,30?/m0/s1 |  |  | 4.8 |  | 5.39 | 3.56 | 1.83
2099 | CCCCCCCCN1C(=O)c2c(C)sc(-c3cc4c(CCC(CC)CCCC)c5sc(C)cc5c(CC[C@@H](CC)CCCC)c4s3)c2C1=O | InChI=1S/C44H63NO2S3/c1-8-13-16-17-18-19-26-45-43(46)38-30(7)49-42(39(38)44(45)47)37-28-36-34(25-23-32(12-5)21-15-10-3)40-35(27-29(6)48-40)33(41(36)50-37)24-22-31(11-4)20-14-9-2/h27-28,31-32H,8-26H2,1-7H3/t31-,32?/m0/s1 |  |  | 0.8 |  | 5.67 | 3.74 | 1.93
2100 | CCCCCCCCN1C(=O)c2cc3c(C)sc(-c4cc5c(OCC(CC)CCCC)c6sc(C)cc6c(OC[C@@H](CC)CCCC)c5s4)c3cc2C1=O | InChI=1S/C46H61NO4S3/c1-8-13-16-17-18-19-22-47-45(48)35-24-33-30(7)53-42(34(33)25-36(35)46(47)49)39-26-38-41(51-28-32(12-5)21-15-10-3)43-37(23-29(6)52-43)40(44(38)54-39)50-27-31(11-4)20-14-9-2/h23-26,31-32H,8-22,27-28H2,1-7H3/t31-,32?/m0/s1 |  |  | 2.1 |  | 5.37 | 3.94 | 1.43
2101 | CCCCCCCCCCCCN1C(=O)c2c(C)sc(-c3cc4c(OCC(CC)CCCC)c5sc(C)cc5c(OCC(CC)CCCC)c4s3)c2C1=O | InChI=1S/C46H67NO4S3/c1-8-13-16-17-18-19-20-21-22-23-26-47-45(48)38-32(7)53-44(39(38)46(47)49)37-28-36-41(51-30-34(12-5)25-15-10-3)42-35(27-31(6)52-42)40(43(36)54-37)50-29-33(11-4)24-14-9-2/h27-28,33-34H,8-26,29-30H2,1-7H3 |  |  | 4.8 |  | 5.6 | 3.82 | 1.78
2102 | CCCCC(CC)COc1c2cc(-c3ccc(-c4sc(-c5ccc(C)s5)c5c4C(=O)N(CC(CC)CCCC)C5=O)s3)sc2c(OCC(CC)CCCC)c2cc(C)sc12 | InChI=1S/C50H63NO4S5/c1-9-15-18-32(12-4)27-51-49(52)41-42(50(51)53)48(60-47(41)38-22-21-30(7)56-38)39-24-23-37(58-39)40-26-36-44(55-29-34(14-6)20-17-11-3)45-35(25-31(8)57-45)43(46(36)59-40)54-28-33(13-5)19-16-10-2/h21-26,32-34H,9-20,27-29H2,1-8H3 |  |  | 0.95 |  | 5.49 | 3.7 | 1.79
2103 | CCCCCCCCc1cc(C)sc1-c1sc(-c2sc(-c3cc4c(OCC(CC)CCCC)c5sc(C)cc5c(OCC(CC)CCCC)c4s3)cc2CCCCCCCC)c2c1C(=O)N(CCCCCCCC)C2=O | InChI=1S/C66H95NO4S5/c1-10-17-22-25-28-31-36-49-39-45(8)72-59(49)63-55-56(66(69)67(65(55)68)38-33-30-27-24-19-12-3)64(76-63)60-50(37-32-29-26-23-18-11-2)41-53(74-60)54-42-52-58(71-44-48(16-7)35-21-14-5)61-51(40-46(9)73-61)57(62(52)75-54)70-43-47(15-6)34-20-13-4/h39-42,47-48H,10-38,43-44H2,1-9H3 |  |  | 3.9 |  | 5.56 | 3.7 | 1.86
2104 | CCCCCCCCN1C(=O)c2c(-c3sc(C)cc3CC)sc(-c3sc(-c4cc5c(OCC(CC)CCCC)c6sc(C)cc6c(OCC(CC)CCCC)c5s4)cc3CC)c2C1=O | InChI=1S/C54H71NO4S5/c1-10-17-20-21-22-23-26-55-53(56)43-44(54(55)57)52(64-51(43)47-37(15-6)27-33(8)60-47)48-38(16-7)29-41(62-48)42-30-40-46(59-32-36(14-5)25-19-12-3)49-39(28-34(9)61-49)45(50(40)63-42)58-31-35(13-4)24-18-11-2/h27-30,35-36H,10-26,31-32H2,1-9H3 |  |  | 3.5 |  | 5.54 | 3.78 | 1.76
2105 | CCCCCCCCc1cc(-c2sc(-c3cc(CCCCCCCC)c(-c4cc5c(OCC(CC)CCCC)c6sc(C)cc6c(OCC(CC)CCCC)c5s4)s3)c3c2C(=O)N(CCCCCCCC)C3=O)sc1C | InChI=1S/C66H95NO4S5/c1-10-17-22-25-28-31-36-49-40-53(73-46(49)9)63-56-57(66(69)67(65(56)68)38-33-30-27-24-19-12-3)64(76-63)54-41-50(37-32-29-26-23-18-11-2)60(74-54)55-42-52-59(71-44-48(16-7)35-21-14-5)61-51(39-45(8)72-61)58(62(52)75-55)70-43-47(15-6)34-20-13-4/h39-42,47-48H,10-38,43-44H2,1-9H3 |  |  | 0.2 |  | 5.66 | 3.83 | 1.83
2106 | CCCCCCCCCCCCN1C(=O)c2c(-c3sc(C)cc3CCCCCCCC)sc(-c3sc(-c4cc5c(OCC(CC)CCCC)c6sc(C)cc6c(OCC(CC)CCCC)c5s4)cc3CCCCCCCC)c2C1=O | InChI=1S/C70H103NO4S5/c1-10-17-22-25-28-29-30-31-34-37-42-71-69(72)59-60(70(71)73)68(80-67(59)63-53(43-49(8)76-63)40-35-32-26-23-18-11-2)64-54(41-36-33-27-24-19-12-3)45-57(78-64)58-46-56-62(75-48-52(16-7)39-21-14-5)65-55(44-50(9)77-65)61(66(56)79-58)74-47-51(15-6)38-20-13-4/h43-46,51-52H,10-42,47-48H2,1-9H3 |  |  | 3.6 |  | 5.56 | 3.7 | 1.86
2107 | CCCCCCCCCCCCN1C(=O)c2c(-c3cc(CCCCCCCC)c(C)s3)sc(-c3cc(CCCCCCCC)c(-c4cc5c(OCC(CC)CCCC)c6sc(C)cc6c(OCC(CC)CCCC)c5s4)s3)c2C1=O | InChI=1S/C70H103NO4S5/c1-10-17-22-25-28-29-30-31-34-37-42-71-69(72)60-61(70(71)73)68(80-67(60)57-44-53(50(9)77-57)40-35-32-26-23-18-11-2)58-45-54(41-36-33-27-24-19-12-3)64(78-58)59-46-56-63(75-48-52(16-7)39-21-14-5)65-55(43-49(8)76-65)62(66(56)79-59)74-47-51(15-6)38-20-13-4/h43-46,51-52H,10-42,47-48H2,1-9H3 |  |  | 0.7 |  | 5.73 | 3.78 | 1.95
2108 | CCCCC(CC)Cc1ccc(-c2c3cc(-c4sc(C)c5c4C(=O)N(C(C)=O)C5=O)sc3c(-c3ccc(CC(CC)CCCC)s3)c3cc(C)sc23)s1 | InChI=1S/C44H49NO3S5/c1-8-12-14-27(10-3)21-29-16-18-33(51-29)37-31-20-24(5)49-40(31)38(34-19-17-30(52-34)22-28(11-4)15-13-9-2)32-23-35(53-41(32)37)42-39-36(25(6)50-42)43(47)45(26(7)46)44(39)48/h16-20,23,27-28H,8-15,21-22H2,1-7H3 |  |  | 6.1 |  | 5.41 | 3.62 | 1.79
2109 | CCCCC(CC)Cc1ccc(-c2c3cc(-c4sc(C)c5c4C(=O)N(C(=O)CCC)C5=O)sc3c(-c3ccc(CC(CC)CCCC)s3)c3cc(C)sc23)s1 | InChI=1S/C46H53NO3S5/c1-8-13-16-28(11-4)23-30-18-20-34(53-30)39-32-22-26(6)51-42(32)40(35-21-19-31(54-35)24-29(12-5)17-14-9-2)33-25-36(55-43(33)39)44-41-38(27(7)52-44)45(49)47(46(41)50)37(48)15-10-3/h18-22,25,28-29H,8-17,23-24H2,1-7H3 |  |  | 6.5 |  | 5.41 | 3.62 | 1.79
2110 | CCCCCCCC(=O)N1C(=O)c2c(C)sc(-c3cc4c(-c5ccc(CC(CC)CCCC)s5)c5sc(C)cc5c(-c5ccc(CC(CC)CCCC)s5)c4s3)c2C1=O | InChI=1S/C50H61NO3S5/c1-8-13-16-17-18-21-41(52)51-49(53)42-31(7)56-48(45(42)50(51)54)40-29-37-44(39-25-23-35(58-39)28-33(12-5)20-15-10-3)46-36(26-30(6)55-46)43(47(37)59-40)38-24-22-34(57-38)27-32(11-4)19-14-9-2/h22-26,29,32-33H,8-21,27-28H2,1-7H3 |  |  | 6.7 |  | 5.41 | 3.62 | 1.79
2111 | CCCCCCCCCCCC(=O)N1C(=O)c2c(C)sc(-c3cc4c(-c5ccc(CC(CC)CCCC)s5)c5sc(C)cc5c(-c5ccc(CC(CC)CCCC)s5)c4s3)c2C1=O | InChI=1S/C54H69NO3S5/c1-8-13-16-17-18-19-20-21-22-25-45(56)55-53(57)46-35(7)60-52(49(46)54(55)58)44-33-41-48(43-29-27-39(62-43)32-37(12-5)24-15-10-3)50-40(30-34(6)59-50)47(51(41)63-44)42-28-26-38(61-42)31-36(11-4)23-14-9-2/h26-30,33,36-37H,8-25,31-32H2,1-7H3 |  |  | 4.6 |  | 5.41 | 3.62 | 1.79
2112 | CCCCCCCCCCCCCC(=O)N1C(=O)c2c(C)sc(-c3cc4c(-c5ccc(CC(CC)CCCC)s5)c5sc(C)cc5c(-c5ccc(CC(CC)CCCC)s5)c4s3)c2C1=O | InChI=1S/C56H73NO3S5/c1-8-13-16-17-18-19-20-21-22-23-24-27-47(58)57-55(59)48-37(7)62-54(51(48)56(57)60)46-35-43-50(45-31-29-41(64-45)34-39(12-5)26-15-10-3)52-42(32-36(6)61-52)49(53(43)65-46)44-30-28-40(63-44)33-38(11-4)25-14-9-2/h28-32,35,38-39H,8-27,33-34H2,1-7H3 |  |  | 4.1 |  | 5.41 | 3.62 | 1.79
2113 | CCCCCCCCN1C(=O)c2c(-c3cc(CCCCCC)c(C)s3)sc(-c3cc(CCCCCC)c(-c4cc5c(-c6ccc(CC(CC)CCCC)s6)c6sc(C)cc6c(-c6ccc(CC(CC)CCCC)s6)c5s4)s3)c2C1=O | InChI=1S/C70H91NO2S7/c1-10-17-22-25-26-29-38-71-69(72)62-63(70(71)73)68(80-67(62)57-42-49(46(9)75-57)32-27-23-18-11-2)58-43-50(33-28-24-19-12-3)64(78-58)59-44-54-61(56-37-35-52(77-56)41-48(16-7)31-21-14-5)65-53(39-45(8)74-65)60(66(54)79-59)55-36-34-51(76-55)40-47(15-6)30-20-13-4/h34-37,39,42-44,47-48H,10-33,38,40-41H2,1-9H3 |  |  | 6.08 |  | 5.3 | 3.59 | 1.71
2114 | CCCCCCCCCCC(CCCCCCCC)COc1ccc2c(c1)c1c(-c3ccc(C)s3)c(=O)n3c4ccc(OCC(CCCCCCCC)CCCCCCCCCC)cc4c4c(-c5ccc(-c6ccc(C)s6)s5)c(=O)n2c1c43 | InChI=1S/C74H100N2O4S3/c1-7-11-15-19-23-25-29-33-37-55(35-31-27-21-17-13-9-3)51-79-57-41-43-61-59(49-57)67-69(65-46-40-54(6)82-65)73(77)75-62-44-42-58(80-52-56(36-32-28-22-18-14-10-4)38-34-30-26-24-20-16-12-8-2)50-60(62)68-70(74(78)76(61)71(67)72(68)75)66-48-47-64(83-66)63-45-39-53(5)81-63/h39-50,55-56H,7-38,51-52H2,1-6H3 |  |  | 2.35 |  | 4.24 | 3.02 | 1.22
2115 | CCCCCCc1cc(CCCCCC)c(-c2sc(-c3c4cc(-c5ccc(C)c6nsnc56)sc4c(-c4cc(CCCCCC)c(-c5sc(CCCCCC)cc5CCCCCC)s4)c4cc(C)sc34)cc2CCCCCC)s1 | InChI=1S/C70H92N2S7/c1-9-15-21-27-33-49-42-53(37-31-25-19-13-5)74-65(49)67-51(35-29-23-17-11-3)44-59(77-67)61-56-41-48(8)73-69(56)62(57-46-58(76-70(57)61)55-40-39-47(7)63-64(55)72-79-71-63)60-45-52(36-30-24-18-12-4)68(78-60)66-50(34-28-22-16-10-2)43-54(75-66)38-32-26-20-14-6/h39-46H,9-38H2,1-8H3 |  |  | 2.54 |  | 5.53 | 3.57 | 1.96
2116 | CCCCCCc1cc(CCCCCC)c(-c2sc(-c3c4cc(-c5sc(C)c6c5C(=O)N(CCCCCC)C6=O)sc4c(-c4cc(CCCCCC)c(-c5sc(CCCCCC)cc5CCCCCC)s4)c4cc(C)sc34)cc2CCCCCC)s1 | InChI=1S/C76H103NO2S7/c1-10-17-24-31-38-53-46-57(42-35-28-21-14-5)82-68(53)70-55(40-33-26-19-12-3)48-61(84-70)65-59-45-51(8)80-72(59)66(60-50-63(86-73(60)65)74-67-64(52(9)81-74)75(78)77(76(67)79)44-37-30-23-16-7)62-49-56(41-34-27-20-13-4)71(85-62)69-54(39-32-25-18-11-2)47-58(83-69)43-36-29-22-15-6/h45-50H,10-44H2,1-9H3 |  |  | 1.33 |  | 5.52 | 3.48 | 2.04
2117 | CCCCC(CC)COc1cccc(-c2ccc(-c3c4cc(-c5ccc(-c6sc(-c7ccc(C)s7)c7c6C(=O)N(CC(CC)CCCC)C7=O)s5)sc4c(-c4ccc(-c5cccc(OCC(CC)CCCC)c5)s4)c4cc(C)sc34)s2)c1 | InChI=1S/C70H75NO4S7/c1-9-15-20-44(12-4)39-71-69(72)63-64(70(71)73)68(82-67(63)58-28-27-42(7)76-58)59-34-31-55(80-59)60-38-52-62(57-33-30-54(79-57)48-24-19-26-50(37-48)75-41-46(14-6)22-17-11-3)65-51(35-43(8)77-65)61(66(52)81-60)56-32-29-53(78-56)47-23-18-25-49(36-47)74-40-45(13-5)21-16-10-2/h18-19,23-38,44-46H,9-17,20-22,39-41H2,1-8H3 |  |  | 7.14 |  | 5.42 | 3.66 | 1.76
2118 | CCCCCCCCOc1c(OCCCCCCCC)c(-c2ccc(-c3cc4c(-c5ccc(-c6cccc(OCC(CC)CCCC)c6)s5)c5sc(C)cc5c(-c5ccc(-c6cccc(OCC(CC)CCCC)c6)s5)c4s3)s2)c2nsnc2c1-c1ccc(C)s1 | InChI=1S/C78H92N2O4S7/c1-9-15-19-21-23-25-43-81-75-71(66-36-35-51(7)85-66)73-74(80-91-79-73)72(76(75)82-44-26-24-22-20-16-10-2)67-42-39-63(89-67)68-48-60-70(65-41-38-62(88-65)56-32-28-34-58(47-56)84-50-54(14-6)30-18-12-4)77-59(45-52(8)86-77)69(78(60)90-68)64-40-37-61(87-64)55-31-27-33-57(46-55)83-49-53(13-5)29-17-11-3/h27-28,31-42,45-48,53-54H,9-26,29-30,43-44,49-50H2,1-8H3 |  |  | 1.82 |  | 5.34 | 3.6 | 1.74
2119 | CCCCCCCCCCC(CCCCCCCC)CN1C(=O)c2c(-c3ccc(C)s3)sc(-c3ccc(-c4cc5c(-c6ccc(CC(CC)CCCC)s6)c6sc(C)cc6c(-c6ccc(CC(CC)CCCC)s6)c5s4)s3)c2C1=O | InChI=1S/C70H91NO2S7/c1-9-15-19-21-23-24-26-28-32-50(31-27-25-22-20-16-10-2)45-71-69(72)63-64(70(71)73)68(80-67(63)58-36-33-46(7)74-58)59-40-39-55(78-59)60-44-54-62(57-38-35-52(77-57)43-49(14-6)30-18-12-4)65-53(41-47(8)75-65)61(66(54)79-60)56-37-34-51(76-56)42-48(13-5)29-17-11-3/h33-41,44,48-50H,9-32,42-43,45H2,1-8H3 |  |  | 4.82 |  | 5.43 | 3.55 | 1.88
2120 | CCCCCCCCCCC(CCCCCCCC)CN1C(=O)c2c(-c3ccc(C)s3)sc(-c3ccc(-c4cc5c(-c6ccc(/C=C/c7ccc(CC(CC)CCCC)s7)s6)c6sc(C)cc6c(-c6ccc(/C=C/c7ccc(CC(CC)CCCC)s7)s6)c5s4)s3)c2C1=O | InChI=1S/C82H99NO2S9/c1-9-15-19-21-23-24-26-28-32-58(31-27-25-22-20-16-10-2)53-83-81(84)75-76(82(83)85)80(94-79(75)70-44-33-54(7)86-70)71-48-47-67(92-71)72-52-66-74(69-46-43-62(91-69)37-35-60-39-41-64(89-60)51-57(14-6)30-18-12-4)77-65(49-55(8)87-77)73(78(66)93-72)68-45-42-61(90-68)36-34-59-38-40-63(88-59)50-56(13-5)29-17-11-3/h33-49,52,56-58H,9-32,50-51,53H2,1-8H3/b36-34+,37-35+ |  |  | 6.04 |  | 5.4 | 3.53 | 1.87
2121 | CCCCCCC(CCCC)COc1c2cc(-c3sc(C)c4cc(C(=O)OC)c(C(=O)OC)cc34)sc2c(OCC(CCCC)CCCCCC)c2cc(C)sc12 | InChI=1S/C48H66O6S3/c1-9-13-17-19-23-33(21-15-11-3)29-53-42-39-25-31(5)55-45(39)43(54-30-34(22-16-12-4)24-20-18-14-10-2)40-28-41(57-46(40)42)44-36-27-38(48(50)52-8)37(47(49)51-7)26-35(36)32(6)56-44/h25-28,33-34H,9-24,29-30H2,1-8H3 |  |  | 2.74 |  | 5.59 | 3.48 | 2.11
2122 | CCCCCCCCN1C(=O)c2cc3c(C)sc(-c4cc5c(OCC(CC)CCCC)c6sc(C)cc6c(OCC(CC)CCCC)c5s4)c3cc2C1=O | InChI=1S/C46H61NO4S3/c1-8-13-16-17-18-19-22-47-45(48)35-24-33-30(7)53-42(34(33)25-36(35)46(47)49)39-26-38-41(51-28-32(12-5)21-15-10-3)43-37(23-29(6)52-43)40(44(38)54-39)50-27-31(11-4)20-14-9-2/h23-26,31-32H,8-22,27-28H2,1-7H3 |  |  | 2.94 |  | 5.66 | 3.63 | 2.03
2123 | CCCCCCCCOc1c2cc(-c3sc(C)c4cc5c(cc34)C(=O)N(CC(CC)CCCC)C5=O)sc2c(OCCCCCCCC)c2cc(C)sc12 | InChI=1S/C46H61NO4S3/c1-7-11-14-16-18-20-23-50-40-37-25-30(5)52-43(37)41(51-24-21-19-17-15-12-8-2)38-28-39(54-44(38)40)42-34-27-36-35(26-33(34)31(6)53-42)45(48)47(46(36)49)29-32(10-4)22-13-9-3/h25-28,32H,7-24,29H2,1-6H3 |  |  | 3.07 |  | 5.63 | 3.63 | 2
2124 | CCCCC(CC)COc1c2cc(-c3sc(C)c4cc5c(cc34)C(=O)N(CC(CC)CCCC)C5=O)sc2c(OCC(CC)CCCC)c2cc(C)sc12 | InChI=1S/C46H61NO4S3/c1-9-15-18-30(12-4)25-47-45(48)35-22-33-29(8)53-42(34(33)23-36(35)46(47)49)39-24-38-41(51-27-32(14-6)20-17-11-3)43-37(21-28(7)52-43)40(44(38)54-39)50-26-31(13-5)19-16-10-2/h21-24,30-32H,9-20,25-27H2,1-8H3 |  |  | 3.04 |  | 5.69 | 3.64 | 2.05
2125 | CCCCCCCCOc1c2cc(-c3sc(C)c4cc5c(cc34)C(=O)N(CCCCCCCC)C5=O)sc2c(OCCCCCCCC)c2cc(C)sc12 | InChI=1S/C46H61NO4S3/c1-6-9-12-15-18-21-24-47-45(48)35-28-33-32(5)53-42(34(33)29-36(35)46(47)49)39-30-38-41(51-26-23-20-17-14-11-8-3)43-37(27-31(4)52-43)40(44(38)54-39)50-25-22-19-16-13-10-7-2/h27-30H,6-26H2,1-5H3 |  |  | 1.36 |  | 5.64 | 3.66 | 1.98
2126 | CCCCCCCCOc1c2cc(-c3sc(C)c4sc5c(c34)C(=O)N(CCCCCCCC)C5=O)sc2c(OCCCCCCCC)c2cc(C)sc12 | InChI=1S/C44H59NO4S4/c1-6-9-12-15-18-21-24-45-43(46)35-34-38(53-42(35)44(45)47)30(5)51-41(34)33-28-32-37(49-26-23-20-17-14-11-8-3)39-31(27-29(4)50-39)36(40(32)52-33)48-25-22-19-16-13-10-7-2/h27-28H,6-26H2,1-5H3 |  |  | 4.7 |  | 5.23 | 4 | 1.23
2127 | CCCCCCCCN1C(=O)c2sc3c(C)sc(-c4cc5c(OC[C@H](CC)CCCC)c6sc(C)cc6c(OCC(CC)CCCC)c5s4)c3c2C1=O | InChI=1S/C44H59NO4S4/c1-8-13-16-17-18-19-22-45-43(46)35-34-38(53-42(35)44(45)47)28(7)51-41(34)33-24-32-37(49-26-30(12-5)21-15-10-3)39-31(23-27(6)50-39)36(40(32)52-33)48-25-29(11-4)20-14-9-2/h23-24,29-30H,8-22,25-26H2,1-7H3/t29?,30-/m1/s1 |  |  | 5.3 |  | 5.37 | 4.06 | 1.31
2128 | CCCCCCCCC(CCCCCC)COc1c2cc(C)sc2c(OC[C@H](CCCCCC)CCCCCCCC)c2cc(-c3ccc(-c4sc(-c5ccc(C)s5)c5cc6c(cc45)C(=O)N(CC(CC)CCCC)C6=O)s3)sc12 | InChI=1S/C70H97NO4S5/c1-9-15-20-24-26-30-35-51(33-28-22-17-11-3)46-74-63-57-41-49(8)77-67(57)64(75-47-52(34-29-23-18-12-4)36-31-27-25-21-16-10-2)58-44-62(79-68(58)63)59-39-40-61(78-59)66-54-43-56-55(42-53(54)65(80-66)60-38-37-48(7)76-60)69(72)71(70(56)73)45-50(14-6)32-19-13-5/h37-44,50-52H,9-36,45-47H2,1-8H3/t50?,51?,52-/m1/s1 |  |  | 3.12 |  | 5.4 | 3.78 | 1.62
2129 | CCCCCCCCN1C(=O)c2c(C)sc(-c3cc4c(OCC(CC)CCCC)c5sc(C)cc5c(OCC(CC)CCCC)c4s3)c2S1(=O)=O | InChI=1S/C41H59NO5S4/c1-8-13-16-17-18-19-22-42-41(43)34-28(7)49-39(40(34)51(42,44)45)33-24-32-36(47-26-30(12-5)21-15-10-3)37-31(23-27(6)48-37)35(38(32)50-33)46-25-29(11-4)20-14-9-2/h23-24,29-30H,8-22,25-26H2,1-7H3 |  |  | 3.28 |  | 5.44 | 3.55 | 1.89
2130 | CCCCC(CC)COc1c2cc(-c3sc(C)c4c3S(=O)(=O)N(CC(CC)CCCC)C4=O)sc2c(OCC(CC)CCCC)c2cc(C)sc12 | InChI=1S/C41H59NO5S4/c1-9-15-18-28(12-4)23-42-41(43)34-27(8)49-39(40(34)51(42,44)45)33-22-32-36(47-25-30(14-6)20-17-11-3)37-31(21-26(7)48-37)35(38(32)50-33)46-24-29(13-5)19-16-10-2/h21-22,28-30H,9-20,23-25H2,1-8H3 |  |  | 3.05 |  | 5.52 | 3.4 | 2.12
2131 | CCCCC(CC)COc1c2cc(-c3sc(C)c4c3C(=O)N(CC(CC)CCCC)C4=O)sc2c(OCC(CC)CCCC)c2cc(C)sc12 | InChI=1S/C42H59NO4S3/c1-9-15-18-28(12-4)23-43-41(44)34-27(8)49-40(35(34)42(43)45)33-22-32-37(47-25-30(14-6)20-17-11-3)38-31(21-26(7)48-38)36(39(32)50-33)46-24-29(13-5)19-16-10-2/h21-22,28-30H,9-20,23-25H2,1-8H3 |  |  | 4.48 |  | 5.4 | 3.55 | 1.85
2132 | CCCCC(CC)COc1c2cc(-c3sc(C)c4c3CC(C(=O)OCC)(C(=O)OCC)C4)sc2c(OCC(CC)CCCC)c2cc(C)sc12 | InChI=1S/C41H56O6S3/c1-9-15-17-27(11-3)23-46-34-29-19-25(7)48-37(29)35(47-24-28(12-4)18-16-10-2)30-20-33(50-38(30)34)36-32-22-41(39(42)44-13-5,40(43)45-14-6)21-31(32)26(8)49-36/h19-20,27-28H,9-18,21-24H2,1-8H3 |  |  | 1.13 |  | 5.25 | 2.75 | 2.5
2133 | CCCCC(CC)COc1c2cc(-c3sc(C)c4c3C(=O)C=C4)sc2c(OCC(CC)CCCC)c2cc(C)sc12 | InChI=1S/C35H44O3S3/c1-7-11-13-23(9-3)19-37-31-26-17-21(5)39-33(26)32(38-20-24(10-4)14-12-8-2)27-18-29(41-34(27)31)35-30-25(22(6)40-35)15-16-28(30)36/h15-18,23-24H,7-14,19-20H2,1-6H3 |  |  | 3.9 |  | 5.4 | 3.42 | 1.98
2134 | CCCCC(CC)COc1c2cc(-c3sc(C)c4c3C(=O)C(=C(C)C)C4=O)sc2c(OCC(CC)CCCC)c2cc(C)sc12 | InChI=1S/C38H48O4S3/c1-9-13-15-24(11-3)19-41-34-26-17-22(7)43-36(26)35(42-20-25(12-4)16-14-10-2)27-18-28(45-37(27)34)38-31-30(23(8)44-38)32(39)29(21(5)6)33(31)40/h17-18,24-25H,9-16,19-20H2,1-8H3 |  |  | 4.84 |  | 5.42 | 3.51 | 1.91
2135 | CCCCC(CC)COc1c2cc(-c3sc(C)c4c3C(=O)C(F)(F)C4=O)sc2c(OCC(CC)CCCC)c2cc(C)sc12 | InChI=1S/C35H42F2O4S3/c1-7-11-13-21(9-3)17-40-28-23-15-19(5)42-30(23)29(41-18-22(10-4)14-12-8-2)24-16-25(44-31(24)28)32-27-26(20(6)43-32)33(38)35(36,37)34(27)39/h15-16,21-22H,7-14,17-18H2,1-6H3 |  |  | 0.27 |  | 5.45 | 3.92 | 1.53
2136 | CCCCCCCCc1ccc(N2C(=O)c3c(C)sc(-c4cc5c(OCC(CC)CCCC)c6sc(C)cc6c(OCC(CC)CCCC)c5s4)c3C2=O)cc1 | InChI=1S/C48H63NO4S3/c1-8-13-16-17-18-19-22-35-23-25-36(26-24-35)49-47(50)40-32(7)55-46(41(40)48(49)51)39-28-38-43(53-30-34(12-5)21-15-10-3)44-37(27-31(6)54-44)42(45(38)56-39)52-29-33(11-4)20-14-9-2/h23-28,33-34H,8-22,29-30H2,1-7H3 |  |  | 6.78 |  | 5.36 | 3.51 | 1.85
2137 | CCCCCCCCc1ccc(N2C(=O)c3c(C)sc(-c4cc5c(-c6ccc(CC(CC)CCCC)s6)c6sc(C)cc6c(-c6ccc(CC(CC)CCCC)s6)c5s4)c3C2=O)cc1 | InChI=1S/C56H67NO2S5/c1-8-13-16-17-18-19-22-39-23-25-40(26-24-39)57-55(58)48-36(7)61-54(51(48)56(57)59)47-34-44-50(46-30-28-42(63-46)33-38(12-5)21-15-10-3)52-43(31-35(6)60-52)49(53(44)64-47)45-29-27-41(62-45)32-37(11-4)20-14-9-2/h23-31,34,37-38H,8-22,32-33H2,1-7H3 |  |  | 6.18 |  | 5.59 | 3.62 | 1.97
2138 | CCCCCCCCc1ccc2c(c1)C(=O)c1c(C)sc(-c3cc4c(-c5ccc(CC(CC)CCCC)s5)c5sc(C)cc5c(-c5ccc(CC(CC)CCCC)s5)c4s3)c1C2=O | InChI=1S/C56H66O2S5/c1-8-13-16-17-18-19-22-38-23-26-41-42(32-38)53(58)48-35(7)60-56(51(48)52(41)57)47-33-44-50(46-28-25-40(62-46)31-37(12-5)21-15-10-3)54-43(29-34(6)59-54)49(55(44)63-47)45-27-24-39(61-45)30-36(11-4)20-14-9-2/h23-29,32-33,36-37H,8-22,30-31H2,1-7H3 |  |  | 3.35 |  | 5.6 | 3.81 | 1.79
2139 | CCCCCCc1cc2c(s1)C(=O)c1c(C)sc(-c3cc4c(OCC(CC)CCCC)c5sc(C)cc5c(OCC(CC)CCCC)c4s3)c1C2=O | InChI=1S/C44H56O4S4/c1-8-13-16-17-20-30-22-31-37(45)36-35(38(46)41(31)51-30)27(7)50-44(36)34-23-33-40(48-25-29(12-5)19-15-10-3)42-32(21-26(6)49-42)39(43(33)52-34)47-24-28(11-4)18-14-9-2/h21-23,28-29H,8-20,24-25H2,1-7H3 |  |  | 2.18 |  | 5.49 | 3.53 | 1.96
2140 | CCCCCCc1cc2c(s1)C(=O)c1c(C)sc(-c3cc4c(s3)-c3sc(C)cc3[Si]4(CC(CC)CCCC)CC(CC)CCCC)c1C2=O | InChI=1S/C42H56O2S4Si/c1-8-13-16-17-20-30-22-31-37(43)36-35(38(44)39(31)47-30)27(7)46-40(36)32-23-34-42(48-32)41-33(21-26(6)45-41)49(34,24-28(11-4)18-14-9-2)25-29(12-5)19-15-10-3/h21-23,28-29H,8-20,24-25H2,1-7H3 |  |  | 4.33 |  | 5.33 | 3.47 | 1.86
2141 | CCCCC(CC)Cc1ccc(-c2c3cc(-c4ccc(-c5sc(-c6ccc(C)s6)c6c5C(=O)c5c(CC(CC)CCCC)sc(CC(CC)CCCC)c5C6=O)s4)oc3c(-c3ccc(CC(CC)CCCC)cc3)c3cc(C)oc23)cc1 | InChI=1S/C74H88O4S4/c1-11-19-23-47(15-5)40-51-28-32-53(33-29-51)63-55-39-45(9)77-71(55)64(54-34-30-52(31-35-54)41-48(16-6)24-20-12-2)56-44-57(78-72(56)63)58-37-38-60(80-58)74-68-67(73(82-74)59-36-27-46(10)79-59)69(75)65-61(42-49(17-7)25-21-13-3)81-62(66(65)70(68)76)43-50(18-8)26-22-14-4/h27-39,44,47-50H,11-26,40-43H2,1-10H3 |  |  | 9.23 |  | 4.74 | 2.54 | 2.2
2142 | CCCCC(CC)Cc1ccc(-c2c3cc(-c4ccc(-c5sc(-c6ccc(C)s6)c6c5C(=O)c5c(CC(CC)CCCC)sc(CC(CC)CCCC)c5C6=O)s4)sc3c(-c3ccc(CC(CC)CCCC)cc3)c3cc(C)sc23)cc1 | InChI=1S/C74H88O2S6/c1-11-19-23-47(15-5)40-51-28-32-53(33-29-51)63-55-39-46(10)78-71(55)64(54-34-30-52(31-35-54)41-48(16-6)24-20-12-2)56-44-60(81-72(56)63)57-37-38-59(79-57)74-68-67(73(82-74)58-36-27-45(9)77-58)69(75)65-61(42-49(17-7)25-21-13-3)80-62(66(65)70(68)76)43-50(18-8)26-22-14-4/h27-39,44,47-50H,11-26,40-43H2,1-10H3 |  |  | 8.12 |  | 4.8 | 2.52 | 2.28
2143 | CCCCCCCCOc1ccc(-c2nc3c(C)ccc(-c4ccc(C)s4)c3nc2-c2ccc(OCCCCCCCC)cc2)cc1 | InChI=1S/C42H52N2O2S/c1-5-7-9-11-13-15-29-45-35-23-19-33(20-24-35)40-41(34-21-25-36(26-22-34)46-30-16-14-12-10-8-6-2)44-42-37(38-28-18-32(4)47-38)27-17-31(3)39(42)43-40/h17-28H,5-16,29-30H2,1-4H3 |  |  | 3.3 |  | 5.57 | 3.92 | 1.65
2144 | CCCCCCCCOc1ccc(-c2nc3c(C)ccc(-c4cc5c(OCC(CC)CCCC)c6sc(C)cc6c(OCC(CC)CCCC)c5s4)c3nc2-c2ccc(OCCCCCCCC)cc2)cc1 | InChI=1S/C64H86N2O4S2/c1-9-15-19-21-23-25-39-67-51-34-30-49(31-35-51)58-59(50-32-36-52(37-33-50)68-40-26-24-22-20-16-10-2)66-60-53(38-29-45(7)57(60)65-58)56-42-55-62(70-44-48(14-6)28-18-12-4)63-54(41-46(8)71-63)61(64(55)72-56)69-43-47(13-5)27-17-11-3/h29-38,41-42,47-48H,9-28,39-40,43-44H2,1-8H3 |  |  | 1.9 |  | 5.41 | 3.63 | 1.78
2145 | CCCCCCCCOc1ccc(-c2nc3c(-c4ccc(C)s4)ccc(-c4ccc(-c5cc6c(OCC(CC)CCCC)c7sc(C)cc7c(OCC(CC)CCCC)c6s5)s4)c3nc2-c2ccc(OCCCCCCCC)cc2)cc1 | InChI=1S/C72H90N2O4S4/c1-9-15-19-21-23-25-43-75-55-34-30-53(31-35-55)65-66(54-32-36-56(37-33-54)76-44-26-24-22-20-16-10-2)74-68-58(39-38-57(67(68)73-65)61-40-29-49(7)79-61)62-41-42-63(81-62)64-46-60-70(78-48-52(14-6)28-18-12-4)71-59(45-50(8)80-71)69(72(60)82-64)77-47-51(13-5)27-17-11-3/h29-42,45-46,51-52H,9-28,43-44,47-48H2,1-8H3 |  |  | 2.3 |  | 5.43 | 3.75 | 1.68
2146 | CCCCCCCCOc1ccc(-c2nc3c(-c4ccc(C)s4)ccc(-c4ccc(-c5cc6c(C#C[Si](C(C)C)(C(C)C)C(C)C)c7sc(C)cc7c(C#C[Si](C(C)C)(C(C)C)C(C)C)c6s5)s4)c3nc2-c2ccc(OCCCCCCCC)cc2)cc1 | InChI=1S/C78H98N2O2S4Si2/c1-17-19-21-23-25-27-45-81-61-34-30-59(31-35-61)73-74(60-32-36-62(37-33-60)82-46-28-26-24-22-20-18-2)80-76-66(39-38-65(75(76)79-73)69-40-29-57(15)83-69)70-41-42-71(85-70)72-50-68-64(44-48-88(54(9)10,55(11)12)56(13)14)77-67(49-58(16)84-77)63(78(68)86-72)43-47-87(51(3)4,52(5)6)53(7)8/h29-42,49-56H,17-28,45-46H2,1-16H3 |  |  | 1.6 |  | 5.48 | 3.66 | 1.82
2147 | CCCCCCCCOc1ccc(-c2nc3c(-c4ccc(C)s4)c(F)c(F)c(-c4ccc(-c5cc6c(C#C[Si](C(C)C)(C(C)C)C(C)C)c7sc(C)cc7c(C#C[Si](C(C)C)(C(C)C)C(C)C)c6s5)s4)c3nc2-c2ccc(OCCCCCCCC)cc2)cc1 | InChI=1S/C78H96F2N2O2S4Si2/c1-17-19-21-23-25-27-43-83-59-34-30-57(31-35-59)73-74(58-32-36-60(37-33-58)84-44-28-26-24-22-20-18-2)82-76-70(72(80)71(79)69(75(76)81-73)66-38-29-55(15)85-66)67-40-39-65(87-67)68-48-64-62(42-46-90(52(9)10,53(11)12)54(13)14)77-63(47-56(16)86-77)61(78(64)88-68)41-45-89(49(3)4,50(5)6)51(7)8/h29-40,47-54H,17-28,43-44H2,1-16H3 |  |  | 6.12 |  | 5.62 | 3.75 | 1.87
2148 | CCCCCCCCOc1c2cc(-c3ccc(-c4ccc(-c5ccc(C)s5)c5nc(-c6ccc(-c7cc(CCCCCCCC)cs7)cc6)c(-c6ccc(-c7cc(CCCCCCCC)cs7)cc6)nc45)s3)sc2c(OCCCCCCCC)c2cc(C)sc12 | InChI=1S/C80H94N2O2S6/c1-7-11-15-19-23-27-31-57-50-70(85-53-57)59-34-38-61(39-35-59)73-74(62-40-36-60(37-41-62)71-51-58(54-86-71)32-28-24-20-16-12-8-2)82-76-64(43-42-63(75(76)81-73)67-44-33-55(5)87-67)68-45-46-69(89-68)72-52-66-78(84-48-30-26-22-18-14-10-4)79-65(49-56(6)88-79)77(80(66)90-72)83-47-29-25-21-17-13-9-3/h33-46,49-54H,7-32,47-48H2,1-6H3 |  |  | 4.39 |  | 5.11 | 3.64 | 1.47
2149 | CCCCCCCCOc1c2cc(-c3ccc(-c4ccc(-c5ccc(C)s5)c5nc(-c6ccc(-c7cc(CCCCCCCC)c(-c8cc(CCCCCCCC)cs8)s7)cc6)c(-c6ccc(-c7cc(CCCCCCCC)c(-c8cc(CCCCCCCC)cs8)s7)cc6)nc45)s3)sc2c(OCCCCCCCC)c2cc(C)sc12 | InChI=1S/C104H130N2O2S8/c1-9-15-21-27-33-39-45-75-66-93(109-71-75)101-81(47-41-35-29-23-17-11-3)68-90(114-101)77-50-54-79(55-51-77)95-96(80-56-52-78(53-57-80)91-69-82(48-42-36-30-24-18-12-4)102(115-91)94-67-76(72-110-94)46-40-34-28-22-16-10-2)106-98-84(59-58-83(97(98)105-95)87-60-49-73(7)111-87)88-61-62-89(113-88)92-70-86-100(108-64-44-38-32-26-20-14-6)103-85(65-74(8)112-103)99(104(86)116-92)107-63-43-37-31-25-19-13-5/h49-62,65-72H,9-48,63-64H2,1-8H3 |  |  | 3.58 |  | 5.18 | 3.62 | 1.56
2150 | CCCCCCCCOc1c2cc(-c3ccc(-c4ccc(-c5ccc(C)s5)c5nc(-c6ccc(CCCCCC)s6)c(-c6ccc(CCCCCC)s6)nc45)s3)sc2c(OCCCCCCCC)c2cc(C)sc12 | InChI=1S/C64H78N2O2S6/c1-7-11-15-19-21-25-39-67-61-49-41-44(6)70-63(49)62(68-40-26-22-20-16-12-8-2)50-42-56(74-64(50)61)53-38-37-52(73-53)48-33-32-47(51-34-29-43(5)69-51)57-58(48)66-60(55-36-31-46(72-55)28-24-18-14-10-4)59(65-57)54-35-30-45(71-54)27-23-17-13-9-3/h29-38,41-42H,7-28,39-40H2,1-6H3 |  |  | 2.62 |  | 4.99 | 3.62 | 1.37
2151 | CCCCCCCCOc1c2cc(-c3ccc(-c4ccc(-c5ccc(C)s5)c5nc(-c6ccc(-c7cc(CCCCCCCC)cs7)s6)c(-c6ccc(-c7cc(CCCCCCCC)cs7)s6)nc45)s3)sc2c(OCCCCCCCC)c2cc(C)sc12 | InChI=1S/C76H90N2O2S8/c1-7-11-15-19-23-27-31-53-46-66(81-49-53)61-39-41-64(86-61)71-72(65-42-40-62(87-65)67-47-54(50-82-67)32-28-24-20-16-12-8-2)78-70-56(35-34-55(69(70)77-71)59-36-33-51(5)83-59)60-37-38-63(85-60)68-48-58-74(80-44-30-26-22-18-14-10-4)75-57(45-52(6)84-75)73(76(58)88-68)79-43-29-25-21-17-13-9-3/h33-42,45-50H,7-32,43-44H2,1-6H3 |  |  | 1.52 |  | 5.08 | 3.61 | 1.47
2152 | CCCCCCCCCCCCOc1c2cc(-c3ccc(-c4c5nsnc5c(-c5ccc(C)s5)c5nc(C[C@H](CC)CCCC)c(CC(CC)CCCC)nc45)s3)sc2c(OCCCCCCCCCCCC)c2cc(C)sc12 | InChI=1S/C68H96N4O2S5/c1-9-15-19-21-23-25-27-29-31-33-41-73-65-51-43-48(8)76-67(51)66(74-42-34-32-30-28-26-24-22-20-16-10-2)52-46-58(78-68(52)65)55-39-40-57(77-55)60-62-61(59(56-38-37-47(7)75-56)63-64(60)72-79-71-63)69-53(44-49(13-5)35-17-11-3)54(70-62)45-50(14-6)36-18-12-4/h37-40,43,46,49-50H,9-36,41-42,44-45H2,1-8H3/t49-,50?/m1/s1 |  |  | 5.12 |  | 5.16 | 3.68 | 1.48
2153 | CCCCCCOc1cccc(-c2nc3c(-c4ccc(C)s4)c(F)c(F)c(-c4ccc(-c5cc6c(OCC(CC)CCCC)c7sc(C)cc7c(OCC(CC)CCCC)c6s5)s4)c3nc2-c2cccc(OCCCCCC)c2)c1 | InChI=1S/C68H80F2N2O4S4/c1-9-15-19-21-35-73-49-29-23-27-47(38-49)61-62(48-28-24-30-50(39-48)74-36-22-20-16-10-2)72-64-58(60(70)59(69)57(63(64)71-61)54-32-31-43(7)77-54)55-34-33-53(79-55)56-40-52-66(76-42-46(14-6)26-18-12-4)67-51(37-44(8)78-67)65(68(52)80-56)75-41-45(13-5)25-17-11-3/h23-24,27-34,37-40,45-46H,9-22,25-26,35-36,41-42H2,1-8H3 |  |  | 8 |  | 5.52 | 3.3 | 2.22
2154 | CCCCC(CC)COc1cccc(-c2nc3c(-c4ccc(-c5cc6c(OCC(CC)CCCC)c7sc(C)cc7c(OCC(CC)CCCC)c6s5)s4)ccc(-c4ccc(C)s4)c3nc2-c2cccc(OC[C@H](CC)CCCC)c2)c1 | InChI=1S/C72H90N2O4S4/c1-11-19-25-49(15-5)43-75-55-31-23-29-53(40-55)65-66(54-30-24-32-56(41-54)76-44-50(16-6)26-20-12-2)74-68-58(35-34-57(67(68)73-65)61-36-33-47(9)79-61)62-37-38-63(81-62)64-42-60-70(78-46-52(18-8)28-22-14-4)71-59(39-48(10)80-71)69(72(60)82-64)77-45-51(17-7)27-21-13-3/h23-24,29-42,49-52H,11-22,25-28,43-46H2,1-10H3/t49-,50?,51?,52?/m1/s1 |  |  | 3.06 |  | 5.12 | 3.38 | 1.74
2155 | CCCCC(CC)COc1cccc(-c2nc3c(-c4ccc(-c5cc6c(-c7ccc(CC(CC)CCCC)s7)c7sc(C)cc7c(-c7ccc(CC(CC)CCCC)s7)c6s5)s4)ccc(-c4ccc(C)s4)c3nc2-c2cccc(OC[C@H](CC)CCCC)c2)c1 | InChI=1S/C80H94N2O2S6/c1-11-19-25-53(15-5)44-61-34-39-70(87-61)73-65-43-52(10)86-79(65)74(71-40-35-62(88-71)45-54(16-6)26-20-12-2)66-48-72(90-80(66)73)69-42-41-68(89-69)64-37-36-63(67-38-33-51(9)85-67)77-78(64)82-76(58-30-24-32-60(47-58)84-50-56(18-8)28-22-14-4)75(81-77)57-29-23-31-59(46-57)83-49-55(17-7)27-21-13-3/h23-24,29-43,46-48,53-56H,11-22,25-28,44-45,49-50H2,1-10H3/t53?,54?,55-,56?/m1/s1 |  |  | 5 |  | 5.12 | 3.45 | 1.67
2156 | CCCCCCc1ccc(-c2nc3c(C)ccc(-c4cc5c(-c6ccc(CCCCCC)s6)c6sc(C)cc6c(-c6ccc(CCCCCC)s6)c5s4)c3nc2-c2ccc(CCCCCC)s2)s1 | InChI=1S/C60H70N2S6/c1-7-11-15-19-23-41-28-33-48(64-41)53-46-37-40(6)63-59(46)54(49-34-29-42(65-49)24-20-16-12-8-2)47-38-52(68-60(47)53)45-32-27-39(5)55-56(45)62-58(51-36-31-44(67-51)26-22-18-14-10-4)57(61-55)50-35-30-43(66-50)25-21-17-13-9-3/h27-38H,7-26H2,1-6H3 |  |  | 3.9 |  | 5.35 | 3.6 | 1.75
2157 | CCCCCCCCOc1c(OCCCCCCCC)c(-c2ccc(-c3cc4c(OC[C@H](CC)CCCC)c5sc(C)cc5c(OCC(CC)CCCC)c4s3)s2)c2nc(-c3ccc(OC)cc3)c(-c3ccc(OC)cc3)nc2c1-c1ccc(C)s1 | InChI=1S/C74H94N2O6S4/c1-11-17-21-23-25-27-43-79-71-63(60-40-31-49(7)83-60)67-68(76-66(54-34-38-56(78-10)39-35-54)65(75-67)53-32-36-55(77-9)37-33-53)64(72(71)80-44-28-26-24-22-18-12-2)61-42-41-59(85-61)62-46-58-70(82-48-52(16-6)30-20-14-4)73-57(45-50(8)84-73)69(74(58)86-62)81-47-51(15-5)29-19-13-3/h31-42,45-46,51-52H,11-30,43-44,47-48H2,1-10H3/t51?,52-/m1/s1 |  |  | 4.44 |  | 5.29 | 2.77 | 2.52
2158 | CCCCCCCCOc1c(OCCCCCCCC)c(-c2ccc(-c3cc4c(-c5ccc(CC(CC)CCCC)s5)c5sc(C)cc5c(-c5ccc(CC(CC)CCCC)s5)c4s3)s2)c2nc(-c3ccc(OC)cc3)c(-c3ccc(OC)cc3)nc2c1-c1ccc(C)s1 | InChI=1S/C82H98N2O4S6/c1-11-17-21-23-25-27-47-87-79-73(68-42-31-53(7)89-68)77-78(84-76(58-34-38-60(86-10)39-35-58)75(83-77)57-32-36-59(85-9)37-33-57)74(80(79)88-48-28-26-24-22-18-12-2)69-46-45-65(93-69)70-52-64-72(67-44-41-62(92-67)51-56(16-6)30-20-14-4)81-63(49-54(8)90-81)71(82(64)94-70)66-43-40-61(91-66)50-55(15-5)29-19-13-3/h31-46,49,52,55-56H,11-30,47-48,50-51H2,1-10H3 |  |  | 6.31 |  | 5.41 | 2.92 | 2.49
2159 | CCCCCCCCOc1c(OCCCCCCCC)c(-c2ccc(-c3cc4c(-c5ccc(CC(CC)CCCC)s5)c5sc(C)cc5c(-c5ccc(CC(CC)CCCC)s5)c4s3)s2)c2nc(-c3ccccc3)c(-c3ccccc3)nc2c1-c1ccc(C)s1 | InChI=1S/C80H94N2O2S6/c1-9-15-19-21-23-31-47-83-77-71(66-42-39-53(7)85-66)75-76(82-74(58-37-29-26-30-38-58)73(81-75)57-35-27-25-28-36-57)72(78(77)84-48-32-24-22-20-16-10-2)67-46-45-63(89-67)68-52-62-70(65-44-41-60(88-65)51-56(14-6)34-18-12-4)79-61(49-54(8)86-79)69(80(62)90-68)64-43-40-59(87-64)50-55(13-5)33-17-11-3/h25-30,35-46,49,52,55-56H,9-24,31-34,47-48,50-51H2,1-8H3 |  |  | 6.9 |  | 5.51 | 3.57 | 1.94
2160 | CCCCCCCCCCCCc1ccc(-c2c3cc(-c4ccc(-c5ccc(-c6ccc(C)s6)c6nc(-c7ccccc7)c(-c7ccccc7)nc56)s4)sc3c(-c3ccc(CCCCCCCCCCCC)s3)c3cc(C)sc23)s1 | InChI=1S/C72H78N2S6/c1-5-7-9-11-13-15-17-19-21-29-35-53-38-43-62(77-53)65-57-47-50(4)76-71(57)66(63-44-39-54(78-63)36-30-22-20-18-16-14-12-10-8-6-2)58-48-64(80-72(58)65)61-46-45-60(79-61)56-41-40-55(59-42-37-49(3)75-59)69-70(56)74-68(52-33-27-24-28-34-52)67(73-69)51-31-25-23-26-32-51/h23-28,31-34,37-48H,5-22,29-30,35-36H2,1-4H3 |  |  | 2.9 |  | 4.98 | 3.18 | 1.8
2161 | CCCCCCCCCCCCc1ccc(-c2c3cc(-c4ccc(-c5cc(F)c(-c6ccc(C)s6)c6nc(-c7ccccc7)c(-c7ccccc7)nc56)s4)sc3c(-c3ccc(CCCCCCCCCCCC)s3)c3cc(C)sc23)s1 | InChI=1S/C72H77FN2S6/c1-5-7-9-11-13-15-17-19-21-29-35-52-38-41-60(78-52)64-55-45-49(4)77-71(55)65(61-42-39-53(79-61)36-30-22-20-18-16-14-12-10-8-6-2)56-47-63(81-72(56)64)59-44-43-58(80-59)54-46-57(73)66(62-40-37-48(3)76-62)70-69(54)74-67(50-31-25-23-26-32-50)68(75-70)51-33-27-24-28-34-51/h23-28,31-34,37-47H,5-22,29-30,35-36H2,1-4H3 |  |  | 3.1 |  | 5.07 | 3.27 | 1.8
2162 | CCCCCCCCCCCCc1ccc(-c2c3cc(-c4ccc(-c5c(F)c(F)c(-c6ccc(C)s6)c6nc(-c7ccccc7)c(-c7ccccc7)nc56)s4)sc3c(-c3ccc(CCCCCCCCCCCC)s3)c3cc(C)sc23)s1 | InChI=1S/C72H76F2N2S6/c1-5-7-9-11-13-15-17-19-21-29-35-51-38-41-56(79-51)61-53-45-48(4)78-71(53)62(57-42-39-52(80-57)36-30-22-20-18-16-14-12-10-8-6-2)54-46-60(82-72(54)61)55-43-44-59(81-55)64-66(74)65(73)63(58-40-37-47(3)77-58)69-70(64)76-68(50-33-27-24-28-34-50)67(75-69)49-31-25-23-26-32-49/h23-28,31-34,37-46H,5-22,29-30,35-36H2,1-4H3 |  |  | 3.7 |  | 5.08 | 3.27 | 1.81
2163 | CCCCC(CC)COc1ccc(-c2nc3c(-c4ccc(-c5cc6c(-c7ccc(OCC(CC)CCCC)cc7)c7sc(C)cc7c(-c7ccc(OC[C@@H](CC)CCCC)cc7)c6s5)s4)c(F)c(F)c(-c4ccc(C)s4)c3nc2-c2ccc(OC[C@@H](CC)CCCC)cc2)cc1 | InChI=1S/C84H96F2N2O4S4/c1-11-19-23-55(15-5)49-89-63-36-28-59(29-37-63)73-67-47-54(10)94-83(67)74(60-30-38-64(39-31-60)90-50-56(16-6)24-20-12-2)68-48-72(96-84(68)73)69-45-46-71(95-69)76-78(86)77(85)75(70-44-27-53(9)93-70)81-82(76)88-80(62-34-42-66(43-35-62)92-52-58(18-8)26-22-14-4)79(87-81)61-32-40-65(41-33-61)91-51-57(17-7)25-21-13-3/h27-48,55-58H,11-26,49-52H2,1-10H3/t55-,56?,57-,58?/m0/s1 |  |  | 3.96 |  | 5.35 | 3.53 | 1.82
2164 | CCCCC(CC)COc1ccc(-c2nc3c(-c4ccc(-c5cc6c(-c7ccc(CC(CC)CCCC)s7)c7sc(C)cc7c(-c7ccc(C[C@@H](CC)CCCC)s7)c6s5)s4)c(F)c(F)c(-c4ccc(C)s4)c3nc2-c2ccc(OC[C@@H](CC)CCCC)cc2)cc1 | InChI=1S/C80H92F2N2O2S6/c1-11-19-23-51(15-5)44-59-36-39-64(89-59)69-61-43-50(10)88-79(61)70(65-40-37-60(90-65)45-52(16-6)24-20-12-2)62-46-68(92-80(62)69)63-41-42-67(91-63)72-74(82)73(81)71(66-38-27-49(9)87-66)77-78(72)84-76(56-30-34-58(35-31-56)86-48-54(18-8)26-22-14-4)75(83-77)55-28-32-57(33-29-55)85-47-53(17-7)25-21-13-3/h27-43,46,51-54H,11-26,44-45,47-48H2,1-10H3/t51-,52?,53-,54?/m0/s1 |  |  | 6.08 |  | 5.25 | 3.52 | 1.73
2165 | CCCCC(CC)COc1ccc(-c2c3cc(-c4ccc(-c5c(F)c(F)c(-c6ccc(C)s6)c6nc(-c7ccc(C[C@@H](CC)CCCC)s7)c(-c7ccc(CC(CC)CCCC)s7)nc56)s4)sc3c(-c3ccc(OC[C@@H](CC)CCCC)cc3)c3cc(C)sc23)cc1 | InChI=1S/C80H92F2N2O2S6/c1-11-19-23-51(15-5)44-59-36-39-66(89-59)75-76(67-40-37-60(90-67)45-52(16-6)24-20-12-2)84-78-72(74(82)73(81)71(77(78)83-75)64-38-27-49(9)87-64)65-42-41-63(91-65)68-46-62-70(56-30-34-58(35-31-56)86-48-54(18-8)26-22-14-4)79-61(43-50(10)88-79)69(80(62)92-68)55-28-32-57(33-29-55)85-47-53(17-7)25-21-13-3/h27-43,46,51-54H,11-26,44-45,47-48H2,1-10H3/t51-,52?,53-,54?/m0/s1 |  |  | 6.54 |  | 5.29 | 3.58 | 1.71
2166 | CCCCC(CC)Cc1ccc(-c2nc3c(-c4ccc(-c5cc6c(-c7ccc(CC(CC)CCCC)s7)c7sc(C)cc7c(-c7ccc(C[C@@H](CC)CCCC)s7)c6s5)s4)c(F)c(F)c(-c4ccc(C)s4)c3nc2-c2ccc(C[C@@H](CC)CCCC)s2)s1 | InChI=1S/C76H88F2N2S8/c1-11-19-23-47(15-5)40-51-28-33-58(83-51)65-55-39-46(10)82-75(55)66(59-34-29-52(84-59)41-48(16-6)24-20-12-2)56-44-64(88-76(56)65)57-37-38-61(87-57)68-70(78)69(77)67(60-32-27-45(9)81-60)73-74(68)80-72(63-36-31-54(86-63)43-50(18-8)26-22-14-4)71(79-73)62-35-30-53(85-62)42-49(17-7)25-21-13-3/h27-39,44,47-50H,11-26,40-43H2,1-10H3/t47-,48?,49-,50?/m0/s1 |  |  | 7.68 |  | 5.2 | 3.5 | 1.7
2167 | CCCCCCCCOc1cccc(-c2nc3c(-c4ccc(C)s4)c(F)c(F)c(-c4ccc(-c5cc6c(-c7ccc(CCCCCCCC)s7)c7sc(C)cc7c(-c7ccc(CCCCCCCC)s7)c6s5)s4)c3nc2-c2cccc(OCCCCCCCC)c2)c1 | InChI=1S/C80H92F2N2O2S6/c1-7-11-15-19-23-27-37-59-40-43-64(89-59)69-61-49-54(6)88-79(61)70(65-44-41-60(90-65)38-28-24-20-16-12-8-2)62-52-68(92-80(62)69)63-45-46-67(91-63)72-74(82)73(81)71(66-42-39-53(5)87-66)77-78(72)84-76(56-34-32-36-58(51-56)86-48-30-26-22-18-14-10-4)75(83-77)55-33-31-35-57(50-55)85-47-29-25-21-17-13-9-3/h31-36,39-46,49-52H,7-30,37-38,47-48H2,1-6H3 |  |  | 5.7 |  | 5.89 | 3.61 | 2.28
2168 | CCCCCCCCOc1cccc(-c2nc3c(-c4ccc(C)s4)c(F)c(F)c(-c4ccc(-c5cc6c(-c7cc(CCCCCC)c(CCCCCC)s7)c7sc(C)cc7c(-c7cc(CCCCCC)c(CCCCCC)s7)c6s5)s4)c3nc2-c2cccc(OCCCCCCCC)c2)c1 | InChI=1S/C88H108F2N2O2S6/c1-9-15-21-27-29-35-51-93-65-43-37-41-63(54-65)83-84(64-42-38-44-66(55-64)94-52-36-30-28-22-16-10-2)92-86-80(82(90)81(89)79(85(86)91-83)72-48-47-59(7)95-72)73-50-49-71(99-73)74-58-68-78(76-57-62(40-32-24-18-12-4)70(98-76)46-34-26-20-14-6)87-67(53-60(8)96-87)77(88(68)100-74)75-56-61(39-31-23-17-11-3)69(97-75)45-33-25-19-13-5/h37-38,41-44,47-50,53-58H,9-36,39-40,45-46,51-52H2,1-8H3 |  |  | 3.4 |  | 5.87 | 3.63 | 2.24
2169 | CCCCCCCCOc1cccc(-c2nc3c(-c4ccc(C)s4)cc(F)c(-c4ccc(-c5cc6c(-c7ccc(CC(CC)CCCC)s7)c7sc(C)cc7c(-c7ccc(CC(CC)CCCC)s7)c6s5)s4)c3nc2-c2cccc(OCCCCCCCC)c2)c1 | InChI=1S/C80H93FN2O2S6/c1-9-15-19-21-23-25-43-84-58-33-27-31-56(48-58)75-76(57-32-28-34-59(49-57)85-44-26-24-22-20-16-10-2)83-78-74(65(81)50-62(77(78)82-75)66-38-35-52(7)86-66)70-42-41-67(90-70)71-51-64-73(69-40-37-61(89-69)47-55(14-6)30-18-12-4)79-63(45-53(8)87-79)72(80(64)91-71)68-39-36-60(88-68)46-54(13-5)29-17-11-3/h27-28,31-42,45,48-51,54-55H,9-26,29-30,43-44,46-47H2,1-8H3 |  |  | 7.29 |  | 5.29 | 3.05 | 2.24
2170 | CCCCCCCCc1ccc(-c2nc3c(-c4ccc(C)s4)cc(F)c(-c4ccc(-c5cc6c(-c7ccc(CC(CC)CCCC)s7)c7sc(C)cc7c(-c7ccc(CC(CC)CCCC)s7)c6s5)s4)c3nc2-c2ccc(CCCCCCCC)s2)s1 | InChI=1S/C76H89FN2S8/c1-9-15-19-21-23-25-29-52-32-39-65(82-52)72-73(66-40-33-53(83-66)30-26-24-22-20-16-10-2)79-74-70(59(77)46-56(71(74)78-72)60-36-31-48(7)80-60)64-42-41-61(86-64)67-47-58-69(63-38-35-55(85-63)45-51(14-6)28-18-12-4)75-57(43-49(8)81-75)68(76(58)87-67)62-37-34-54(84-62)44-50(13-5)27-17-11-3/h31-43,46-47,50-51H,9-30,44-45H2,1-8H3 |  |  | 7.61 |  | 5.37 | 3.03 | 2.34
2171 | CCCCCCCCOc1cccc(-c2nc3c(-c4ccc(C)s4)cc(F)c(-c4ccc(-c5cc6c(-c7cc(CCCCCCCC)c(CCCCCCCC)s7)c7sc(C)cc7c(-c7cc(CCCCCCCC)c(CCCCCCCC)s7)c6s5)s4)c3nc2-c2cccc(OCCCCCCCC)c2)c1 | InChI=1S/C96H125FN2O2S6/c1-9-15-21-27-33-39-47-70-64-86(104-80(70)53-41-35-29-23-17-11-3)88-77-61-69(8)103-95(77)89(87-65-71(48-40-34-28-22-16-10-2)81(105-87)54-42-36-30-24-18-12-4)78-67-85(107-96(78)88)83-57-58-84(106-83)90-79(97)66-76(82-56-55-68(7)102-82)93-94(90)99-92(73-50-46-52-75(63-73)101-60-44-38-32-26-20-14-6)91(98-93)72-49-45-51-74(62-72)100-59-43-37-31-25-19-13-5/h45-46,49-52,55-58,61-67H,9-44,47-48,53-54,59-60H2,1-8H3 |  |  | 6.82 |  | 5.12 | 3.03 | 2.09
2172 | CCCCCCCCc1ccc(-c2nc3c(-c4ccc(C)s4)cc(F)c(-c4ccc(-c5cc6c(-c7cc(CCCCCCCC)c(CCCCCCCC)s7)c7sc(C)cc7c(-c7cc(CCCCCCCC)c(CCCCCCCC)s7)c6s5)s4)c3nc2-c2ccc(CCCCCCCC)s2)s1 | InChI=1S/C92H121FN2S8/c1-9-15-21-27-33-39-45-66-60-82(100-74(66)49-43-37-31-25-19-13-5)84-71-59-65(8)97-91(71)85(83-61-67(46-40-34-28-22-16-10-2)75(101-83)50-44-38-32-26-20-14-6)72-63-81(103-92(72)84)77-57-58-78(102-77)86-73(93)62-70(76-54-51-64(7)96-76)87-90(86)95-89(80-56-53-69(99-80)48-42-36-30-24-18-12-4)88(94-87)79-55-52-68(98-79)47-41-35-29-23-17-11-3/h51-63H,9-50H2,1-8H3 |  |  | 7.25 |  | 5.31 | 2.99 | 2.32
2173 | CCCCCCCCOc1c(OCCCCCCCC)c(-c2ccc(-c3cc4c(OC[C@H](CC)CCCCCC)c5sc(C)cc5c(OCC(CC)CCCCCC)c4s3)s2)c2nc3c4cccc5ccc6cccc(c3nc2c1-c1ccc(C)s1)c6c54 | InChI=1S/C78H96N2O4S4/c1-9-15-19-23-25-29-45-81-75-67(62-42-39-51(7)85-62)71-72(80-70-58-38-32-36-56-41-40-55-35-31-37-57(69(70)79-71)65(55)66(56)58)68(76(75)82-46-30-26-24-20-16-10-2)63-44-43-61(87-63)64-48-60-74(84-50-54(14-6)34-28-22-18-12-4)77-59(47-52(8)86-77)73(78(60)88-64)83-49-53(13-5)33-27-21-17-11-3/h31-32,35-44,47-48,53-54H,9-30,33-34,45-46,49-50H2,1-8H3/t53?,54-/m1/s1 |  |  | 4.25 |  | 5.29 | 3.08 | 2.21
2174 | CCCCCCCCOc1c(OCCCCCCCC)c(-c2ccc(-c3cc4c(-c5ccc(C[C@H](CC)CCCCCC)s5)c5sc(C)cc5c(-c5ccc(CC(CC)CCCCCC)s5)c4s3)s2)c2nc3c4cccc5ccc6cccc(c3nc2c1-c1ccc(C)s1)c6c54 | InChI=1S/C86H100N2O2S6/c1-9-15-19-23-25-29-49-89-83-77(70-44-39-55(7)91-70)81-82(88-80-64-38-32-36-60-41-40-59-35-31-37-63(79(80)87-81)73(59)74(60)64)78(84(83)90-50-30-26-24-20-16-10-2)71-48-47-67(95-71)72-54-66-76(69-46-43-62(94-69)53-58(14-6)34-28-22-18-12-4)85-65(51-56(8)92-85)75(86(66)96-72)68-45-42-61(93-68)52-57(13-5)33-27-21-17-11-3/h31-32,35-48,51,54,57-58H,9-30,33-34,49-50,52-53H2,1-8H3/t57?,58-/m1/s1 |  |  | 4.86 |  | 5.34 | 3.15 | 2.19
2175 | CCCCCCCCOc1cccc(-c2nc3c(-c4ccc(C)s4)c4c(c(-c5ccc(-c6cc7c(-c8cc(CCCCCCCC)c(CCCCCCCC)s8)c8sc(C)cc8c(-c8cc(CCCCCCCC)c(CCCCCCCC)s8)c7s6)s5)c3nc2-c2cccc(OCCCCCCCC)c2)C(=O)N(CC(CC)CCCC)C4=O)c1 | InChI=1S/C106H141N3O4S6/c1-11-19-26-32-38-44-53-77-70-91(116-85(77)59-46-40-34-28-21-13-3)93-83-67-75(10)115-103(83)94(92-71-78(54-45-39-33-27-20-12-2)86(117-92)60-47-41-35-29-22-14-4)84-72-90(119-104(84)93)87-63-64-89(118-87)96-98-97(105(110)109(106(98)111)73-76(18-8)52-25-17-7)95(88-62-61-74(9)114-88)101-102(96)108-100(80-56-51-58-82(69-80)113-66-49-43-37-31-24-16-6)99(107-101)79-55-50-57-81(68-79)112-65-48-42-36-30-23-15-5/h50-51,55-58,61-64,67-72,76H,11-49,52-54,59-60,65-66,73H2,1-10H3 |  |  | 4.9 |  | 5.97 | 3.79 | 2.18
2176 | CCCCCCCCOc1cccc(-c2nc3c(-c4ccc(C)s4)c4c(c(-c5ccc(-c6cc7c(-c8ccc(CC(CC)CCCC)s8)c8sc(C)cc8c(-c8ccc(CC(CC)CCCC)s8)c7s6)s5)c3nc2-c2cccc(OCCCCCCCC)c2)C(=O)N(CC(CC)CCCC)C4=O)c1 | InChI=1S/C90H109N3O4S6/c1-11-19-24-26-28-30-49-96-65-39-32-37-63(54-65)83-84(64-38-33-40-66(55-64)97-50-31-29-27-25-20-12-2)92-86-80(82-81(79(85(86)91-83)74-44-41-58(9)98-74)89(94)93(90(82)95)57-62(18-8)36-23-15-5)75-48-47-71(102-75)76-56-70-78(73-46-43-68(101-73)53-61(17-7)35-22-14-4)87-69(51-59(10)99-87)77(88(70)103-76)72-45-42-67(100-72)52-60(16-6)34-21-13-3/h32-33,37-48,51,54-56,60-62H,11-31,34-36,49-50,52-53,57H2,1-10H3 |  |  | 3.5 |  | 5.96 | 3.74 | 2.22
2177 | CCCCCCCCOc1cccc(-c2nc3c(-c4ccc(C)s4)c4c(c(-c5ccc(-c6cc7c(OCC(CC)CCCC)c8sc(C)cc8c(OCC(CC)CCCC)c7s6)s5)c3nc2-c2cccc(OCCCCCCCC)c2)C(=O)N(CC(CC)CCCC)C4=O)c1 | InChI=1S/C82H105N3O6S4/c1-11-19-24-26-28-30-45-88-61-39-32-37-59(48-61)73-74(60-38-33-40-62(49-60)89-46-31-29-27-25-20-12-2)84-76-70(72-71(69(75(76)83-73)66-42-41-54(9)92-66)81(86)85(82(72)87)51-56(16-6)34-21-13-3)67-44-43-65(94-67)68-50-64-78(91-53-58(18-8)36-23-15-5)79-63(47-55(10)93-79)77(80(64)95-68)90-52-57(17-7)35-22-14-4/h32-33,37-44,47-50,56-58H,11-31,34-36,45-46,51-53H2,1-10H3 |  |  | 2.9 |  | 5.82 | 3.72 | 2.1
2178 | CCCCCCCCOc1cccc(-c2nc3c(-c4ccc(C)s4)c4c(c(-c5ccc(-c6ccc(C)s6)s5)c3nc2-c2cccc(OCCCCCCCC)c2)C(=O)N(CC(CC)CCCC)C4=O)c1 | InChI=1S/C60H71N3O4S3/c1-7-11-14-16-18-20-35-66-45-27-22-25-43(37-45)55-56(44-26-23-28-46(38-44)67-36-21-19-17-15-12-8-2)62-58-52(50-34-33-48(70-50)47-31-29-40(5)68-47)54-53(51(57(58)61-55)49-32-30-41(6)69-49)59(64)63(60(54)65)39-42(10-4)24-13-9-3/h22-23,25-34,37-38,42H,7-21,24,35-36,39H2,1-6H3 |  |  | 2.9 |  | 5.83 | 3.83 | 2
2179 | CCCCCCCCc1c2cc(-c3ccc(C4=C5C(=O)N(CC(CCCCCC)CCCCCCCC)C(c6ccc(C)s6)=C5C(=O)N4CC(CCCCCC)CCCCCCCC)s3)sc2c(CCCCCCCC)c2cc(C)sc12 | InChI=1S/C74H112N2O2S4/c1-9-15-21-27-31-37-43-57(41-35-25-19-13-5)53-75-69(64-48-47-55(7)79-64)67-68(74(75)78)70(76(73(67)77)54-58(42-36-26-20-14-6)44-38-32-28-22-16-10-2)65-50-49-63(81-65)66-52-62-60(46-40-34-30-24-18-12-4)71-61(51-56(8)80-71)59(72(62)82-66)45-39-33-29-23-17-11-3/h47-52,57-58H,9-46,53-54H2,1-8H3 |  |  | 4.1 |  | 5.15 | 3.28 | 1.87
2180 | CCCCCCC(CCCC)CN1C(=O)C2=C(c3ccc(-c4cc5c(CCC(CCCC)CCCCC)c6sc(C)cc6c(CCC(CCCC)CCCCC)c5s4)s3)N(CC(CCCC)CCCCCC)C(=O)C2=C1c1ccc(C)s1 | InChI=1S/C74H112N2O2S4/c1-11-19-27-31-39-57(35-25-17-7)51-75-69(64-46-41-53(9)79-64)67-68(74(75)78)70(76(73(67)77)52-58(36-26-18-8)40-32-28-20-12-2)65-48-47-63(81-65)66-50-62-60(45-43-56(34-24-16-6)38-30-22-14-4)71-61(49-54(10)80-71)59(72(62)82-66)44-42-55(33-23-15-5)37-29-21-13-3/h41,46-50,55-58H,11-40,42-45,51-52H2,1-10H3 |  |  | 0.93 |  | 5.14 | 3.34 | 1.8
2181 | CCCCCCCCC(CCCCC)CCc1c2cc(-c3ccc(C4=C5C(=O)N(CCCCCCCC)C(c6ccc(C)s6)=C5C(=O)N4CCCCCCCC)s3)sc2c(CCC(CCCCC)CCCCCCCC)c2cc(C)sc12 | InChI=1S/C74H112N2O2S4/c1-9-15-21-25-29-35-41-57(39-33-19-13-5)44-46-59-61-53-56(8)80-71(61)60(47-45-58(40-34-20-14-6)42-36-30-26-22-16-10-2)62-54-66(82-72(59)62)63-49-50-65(81-63)70-68-67(73(77)76(70)52-38-32-28-24-18-12-4)69(64-48-43-55(7)79-64)75(74(68)78)51-37-31-27-23-17-11-3/h43,48-50,53-54,57-58H,9-42,44-47,51-52H2,1-8H3 |  |  | 1.4 |  | 5.1 | 3.31 | 1.79
2182 | CCCCCCCCCCCCOc1c2cc(-c3ccc(C4=C5C(=O)N(CC(CCCC)CCCCCC)C(c6ccc(C)s6)=C5C(=O)N4CC(CCCC)CCCCCC)s3)sc2c(OCCCCCCCCCCCC)c2cc(C)sc12 | InChI=1S/C74H112N2O4S4/c1-9-15-21-25-27-29-31-33-35-39-49-79-69-59-51-56(8)82-71(59)70(80-50-40-36-34-32-30-28-26-22-16-10-2)60-52-64(84-72(60)69)61-47-48-63(83-61)68-66-65(73(77)76(68)54-58(42-20-14-6)44-38-24-18-12-4)67(62-46-45-55(7)81-62)75(74(66)78)53-57(41-19-13-5)43-37-23-17-11-3/h45-48,51-52,57-58H,9-44,49-50,53-54H2,1-8H3 |  |  | 4.35 |  | 5.3 | 3.8 | 1.5
2183 | CCCCCCCCCCCCc1c2cc(-c3ccc(C4=C5C(=O)N(CC(CCCC)CCCCCC)C(c6ccc(C)s6)=C5C(=O)N4CC(CCCC)CCCCCC)s3)sc2c(CCCCCCCCCCCC)c2cc(C)sc12 | InChI=1S/C74H112N2O2S4/c1-9-15-21-25-27-29-31-33-35-39-45-59-61-51-56(8)80-71(61)60(46-40-36-34-32-30-28-26-22-16-10-2)62-52-66(82-72(59)62)63-49-50-65(81-63)70-68-67(73(77)76(70)54-58(42-20-14-6)44-38-24-18-12-4)69(64-48-47-55(7)79-64)75(74(68)78)53-57(41-19-13-5)43-37-23-17-11-3/h47-52,57-58H,9-46,53-54H2,1-8H3 |  |  | 4.43 |  | 5.3 | 3.8 | 1.5
2184 | CCCCCCCCCCCCC(CCCCCCCCCC)CN1C(=O)C2=C(c3ccc(-c4cc5cc6sc(C)cc6cc5s4)s3)N(CC(CCCCCCCCCC)CCCCCCCCCCCC)C(=O)C2=C1c1ccc(C)s1 | InChI=1S/C74H112N2O2S4/c1-7-11-15-19-23-27-29-33-37-41-44-59(43-39-35-31-25-21-17-13-9-3)55-75-71(64-48-47-57(5)79-64)69-70(74(75)78)72(65-50-49-63(81-65)68-54-62-53-66-61(51-58(6)80-66)52-67(62)82-68)76(73(69)77)56-60(45-40-36-32-26-22-18-14-10-4)46-42-38-34-30-28-24-20-16-12-8-2/h47-54,59-60H,7-46,55-56H2,1-6H3 |  |  | 2.69 |  | 5.4 | 3.9 | 1.5
2185 | CCCCCCCCCCC(CCCCCCCC)CN1C(=O)C2=C(c3ccc(-c4cc5c(C#C[Si](C(C)C)(C(C)C)C(C)C)c6sc(C)cc6c(C#C[Si](C(C)C)(C(C)C)C(C)C)c5s4)s3)N(CC(CCCCCCCC)CCCCCCCCCC)C(=O)C2=C1c1ccc(C)s1 | InChI=1S/C88H136N2O2S4Si2/c1-19-23-27-31-35-37-41-45-49-71(47-43-39-33-29-25-21-3)61-89-83(78-52-51-69(17)93-78)81-82(88(89)92)84(90(87(81)91)62-72(48-44-40-34-30-26-22-4)50-46-42-38-36-32-28-24-20-2)79-54-53-77(95-79)80-60-76-74(56-58-98(66(11)12,67(13)14)68(15)16)85-75(59-70(18)94-85)73(86(76)96-80)55-57-97(63(5)6,64(7)8)65(9)10/h51-54,59-60,63-68,71-72H,19-50,61-62H2,1-18H3 |  |  | 8 |  | 5.44 | 4 | 1.44
2186 | CCCCC(CC)Cc1ccc(-c2c3cc(-c4ccc(C5=C6C(=O)N(CC(CC)CCCC)C(c7ccc(C)s7)=C6C(=O)N5CC(CC)CCCC)s4)sc3c(-c3ccc(CC(CC)CCCC)o3)c3cc(C)sc23)o1 | InChI=1S/C66H84N2O4S4/c1-11-19-23-43(15-5)36-47-28-30-51(71-47)57-49-35-42(10)74-63(49)58(52-31-29-48(72-52)37-44(16-6)24-20-12-2)50-38-56(76-64(50)57)53-33-34-55(75-53)62-60-59(65(69)68(62)40-46(18-8)26-22-14-4)61(54-32-27-41(9)73-54)67(66(60)70)39-45(17-7)25-21-13-3/h27-35,38,43-46H,11-26,36-37,39-40H2,1-10H3 |  |  | 3.5 |  | 5.16 | 3.64 | 1.52
2187 | CCCCC(CC)Cc1ccc(-c2c3cc(-c4ccc(C5=C6C(=O)N(CC(CC)CCCC)C(c7ccc(C)o7)=C6C(=O)N5CC(CC)CCCC)o4)sc3c(-c3ccc(CC(CC)CCCC)o3)c3cc(C)sc23)o1 | InChI=1S/C66H84N2O6S2/c1-11-19-23-43(15-5)36-47-28-31-52(72-47)57-49-35-42(10)75-63(49)58(53-32-29-48(73-53)37-44(16-6)24-20-12-2)50-38-56(76-64(50)57)51-33-34-55(74-51)62-60-59(65(69)68(62)40-46(18-8)26-22-14-4)61(54-30-27-41(9)71-54)67(66(60)70)39-45(17-7)25-21-13-3/h27-35,38,43-46H,11-26,36-37,39-40H2,1-10H3 |  |  | 5.1 |  | 5.24 | 3.74 | 1.5
2188 | CCCCC(CC)COc1c2cc(-c3ccc(C4=C5C(=O)N(CC(CC)CCCC)C(c6ccc(C)s6)=C5C(=O)N4CC(CC)CCCC)s3)sc2c(OCC(CC)CCCC)c2cc(C)sc12 | InChI=1S/C58H80N2O4S4/c1-11-19-23-39(15-5)33-59-51(46-28-27-37(9)65-46)49-50(58(59)62)52(60(57(49)61)34-40(16-6)24-20-12-2)47-30-29-45(67-47)48-32-44-54(64-36-42(18-8)26-22-14-4)55-43(31-38(10)66-55)53(56(44)68-48)63-35-41(17-7)25-21-13-3/h27-32,39-42H,11-26,33-36H2,1-10H3 |  |  | 1 |  | 5.05 | 3.4 | 1.65
2189 | CCCCC(CC)COc1c2cc(-c3ccc(C4=C5C(=O)N(CC(CC)CCCC)C(c6ccc(C)o6)=C5C(=O)N4CC(CC)CCCC)o3)sc2c(OCC(CC)CCCC)c2cc(C)sc12 | InChI=1S/C58H80N2O6S2/c1-11-19-23-39(15-5)33-59-51(46-28-27-37(9)65-46)49-50(58(59)62)52(60(57(49)61)34-40(16-6)24-20-12-2)47-30-29-45(66-47)48-32-44-54(64-36-42(18-8)26-22-14-4)55-43(31-38(10)67-55)53(56(44)68-48)63-35-41(17-7)25-21-13-3/h27-32,39-42H,11-26,33-36H2,1-10H3 |  |  | 2.9 |  | 5.15 | 3.44 | 1.71
2190 | CCCCC(CC)Cc1ccc2sc(-c3c4cc(-c5ccc(-c6sc(-c7ccc(C)c8nsnc78)c7c6OCC(CC(CC)CCCC)(CC(CC)CCCC)CO7)c6nsnc56)sc4c(-c4cc5cc(CC(CC)CCCC)ccc5s4)c4cc(C)sc34)cc2c1 | InChI=1S/C79H92N4O2S7/c1-11-19-23-49(15-5)36-53-28-33-62-55(38-53)40-65(87-62)67-60-35-48(10)86-75(60)68(66-41-56-39-54(29-34-63(56)88-66)37-50(16-6)24-20-12-2)61-42-64(89-76(61)67)57-31-32-59(72-70(57)81-92-83-72)78-74-73(77(90-78)58-30-27-47(9)69-71(58)82-91-80-69)84-45-79(46-85-74,43-51(17-7)25-21-13-3)44-52(18-8)26-22-14-4/h27-35,38-42,49-52H,11-26,36-37,43-46H2,1-10H3 |  |  | 1.93 |  | 5.2 | 3.56 | 1.64
2191 | CCCCCCCCC(CCCCCC)CN1C(=O)C2=C(c3ccc(-c4cc5c(-c6cc7cc(CC(CC)CCCC)ccc7s6)c6sc(C)cc6c(-c6cc7cc(CC(CC)CCCC)ccc7s6)c5s4)s3)N(CC(CCCCCC)CCCCCCCC)C(=O)C2=C1c1ccc(C)s1 | InChI=1S/C90H120N2O2S6/c1-11-19-25-29-31-35-41-65(39-33-27-21-13-3)59-91-85(76-46-43-61(9)95-76)83-84(90(91)94)86(92(89(83)93)60-66(40-34-28-22-14-4)42-36-32-30-26-20-12-2)77-50-49-75(99-77)78-58-72-82(80-57-70-55-68(45-48-74(70)98-80)53-64(18-8)38-24-16-6)87-71(51-62(10)96-87)81(88(72)100-78)79-56-69-54-67(44-47-73(69)97-79)52-63(17-7)37-23-15-5/h43-51,54-58,63-66H,11-42,52-53,59-60H2,1-10H3 |  |  | 2.6 |  | 5.26 | 3.89 | 1.37
2192 | CCCCC(CC)COc1ccc(-c2cccc(C#Cc3c4cc(-c5ccc(C6=C7C(=O)N(CC(CC)CCCC)C(c8ccc(C)s8)=C7C(=O)N6CC(CC)CCCC)s5)sc4c(C#Cc4cccc(-c5ccc(OCC(CC)CCCC)cc5)c4)c4cc(C)sc34)c2)cc1 | InChI=1S/C86H96N2O4S4/c1-11-19-25-59(15-5)53-87-81(76-46-33-57(9)93-76)79-80(86(87)90)82(88(85(79)89)54-60(16-6)26-20-12-2)77-48-47-75(95-77)78-52-74-72(45-35-64-30-24-32-68(51-64)66-38-42-70(43-39-66)92-56-62(18-8)28-22-14-4)83-73(49-58(10)94-83)71(84(74)96-78)44-34-63-29-23-31-67(50-63)65-36-40-69(41-37-65)91-55-61(17-7)27-21-13-3/h23-24,29-33,36-43,46-52,59-62H,11-22,25-28,53-56H2,1-10H3 |  |  | 5.58 |  | 5.25 | 3.86 | 1.39
2193 | CCCCC(CC)COc1ccc(-c2ccc(F)c(C#Cc3c4cc(-c5ccc(C6=C7C(=O)N(CC(CC)CCCC)C(c8ccc(C)s8)=C7C(=O)N6CC(CC)CCCC)s5)sc4c(C#Cc4c(F)ccc(-c5ccc(OCC(CC)CCCC)cc5)c4F)c4cc(C)sc34)c2F)cc1 | InChI=1S/C86H92F4N2O4S4/c1-11-19-23-55(15-5)49-91-81(74-44-27-53(9)97-74)77-78(86(91)94)82(92(85(77)93)50-56(16-6)24-20-12-2)75-46-45-73(99-75)76-48-70-66(37-39-68-72(88)43-41-64(80(68)90)60-30-34-62(35-31-60)96-52-58(18-8)26-22-14-4)83-69(47-54(10)98-83)65(84(70)100-76)36-38-67-71(87)42-40-63(79(67)89)59-28-32-61(33-29-59)95-51-57(17-7)25-21-13-3/h27-35,40-48,55-58H,11-26,49-52H2,1-10H3 |  |  | 4.04 |  | 5.2 | 3.91 | 1.29
2194 | CCCCC(CC)COc1c2cc(-c3ccc(C4=C5C(=O)N(CCCCCCCCCCCCc6ccc(-c7ccc(C#N)cc7)cc6)C(c6ccc(C)s6)=C5C(=O)N4CCCCCCCCCCCCc4ccc(-c5ccc(C#N)cc5)cc4)s3)sc2c(OCC(CC)CCCC)c2cc(C)sc12 | InChI=1S/C92H110N4O4S4/c1-7-11-33-67(9-3)63-99-87-77-59-66(6)102-89(77)88(100-64-68(10-4)34-12-8-2)78-60-82(104-90(78)87)79-55-56-81(103-79)86-84-83(91(97)96(86)58-32-28-24-20-16-14-18-22-26-30-36-70-40-48-74(49-41-70)76-52-44-72(62-94)45-53-76)85(80-54-37-65(5)101-80)95(92(84)98)57-31-27-23-19-15-13-17-21-25-29-35-69-38-46-73(47-39-69)75-50-42-71(61-93)43-51-75/h37-56,59-60,67-68H,7-36,57-58,63-64H2,1-6H3 |  |  | 1.3 |  | 5.39 | 3.57 | 1.82
2195 | CCCCCCCCC(CCCCCCCC)n1c2cc(C)ccc2c2ccc(-c3ccc(C4=C5C(=O)N(CCCCCCCCCCCCc6ccc(-c7ccc(C#N)cc7)cc6)C(c6ccc(C)s6)=C5C(=O)N4CCCCCCCCCCCCc4ccc(-c5ccc(C#N)cc5)cc4)s3)cc21 | InChI=1S/C95H115N5O2S2/c1-5-7-9-11-27-33-39-82(40-34-28-12-10-8-6-2)100-85-67-71(3)41-60-83(85)84-61-59-81(68-86(84)100)87-63-64-89(104-87)93-91-90(94(101)99(93)66-36-30-24-20-16-14-18-22-26-32-38-74-45-53-78(54-46-74)80-57-49-76(70-97)50-58-80)92(88-62-42-72(4)103-88)98(95(91)102)65-35-29-23-19-15-13-17-21-25-31-37-73-43-51-77(52-44-73)79-55-47-75(69-96)48-56-79/h41-64,67-68,82H,5-40,65-66H2,1-4H3 |  |  | 1.2 |  | 5.43 | 3.38 | 2.05
2196 | CCCCCCCCCCCCC(CCCCCCCCCC)CN1C(=O)C2=C(c3ncc(-c4cc5cc6sc(C)cc6cc5s4)s3)N(C[C@@H](CCCCCCCCCC)CCCCCCCCCCCC)C(=O)C2=C1c1ncc(C)s1 | InChI=1S/C72H110N4O2S4/c1-7-11-15-19-23-27-29-33-37-41-44-57(43-39-35-31-25-21-17-13-9-3)53-75-67(69-73-51-56(6)80-69)65-66(72(75)78)68(70-74-52-64(82-70)63-50-60-49-61-59(47-55(5)79-61)48-62(60)81-63)76(71(65)77)54-58(45-40-36-32-26-22-18-14-10-4)46-42-38-34-30-28-24-20-16-12-8-2/h47-52,57-58H,7-46,53-54H2,1-6H3/t57?,58-/m0/s1 |  |  | 3.2 |  | 5.51 | 3.98 | 1.53
2197 | CCCCCCCCCCCCC(CCCCCCCCCC)CN1C(=O)C2=C(c3ncc(-c4ccc(-c5ccc(C)s5)s4)s3)N(C[C@@H](CCCCCCCCCC)CCCCCCCCCCCC)C(=O)C2=C1c1ncc(C)s1 | InChI=1S/C70H110N4O2S4/c1-7-11-15-19-23-27-29-33-37-41-44-57(43-39-35-31-25-21-17-13-9-3)53-73-65(67-71-51-56(6)78-67)63-64(70(73)76)66(68-72-52-62(80-68)61-50-49-60(79-61)59-48-47-55(5)77-59)74(69(63)75)54-58(45-40-36-32-26-22-18-14-10-4)46-42-38-34-30-28-24-20-16-12-8-2/h47-52,57-58H,7-46,53-54H2,1-6H3/t57?,58-/m0/s1 |  |  | 5.1 |  | 5.46 | 3.99 | 1.47
2198 | CCCCCCC(CCCC)CN1C(=O)C2=C(c3ncc(-c4cc5c(s4)c4sc(C)cc4n5CC(CC)CCCC)s3)N(C[C@@H](CCCC)CCCCCC)C(=O)C2=C1c1ncc(C)s1 | InChI=1S/C54H77N5O2S4/c1-9-15-20-22-27-39(25-18-12-4)34-58-47(51-55-31-37(8)63-51)45-46(54(58)61)48(59(53(45)60)35-40(26-19-13-5)28-23-21-16-10-2)52-56-32-44(65-52)43-30-42-50(64-43)49-41(29-36(7)62-49)57(42)33-38(14-6)24-17-11-3/h29-32,38-40H,9-28,33-35H2,1-8H3/t38?,39?,40-/m0/s1 |  |  | 5.6 |  | 5.18 | 3.9 | 1.28
2199 | CCCCCCCCC(CCCCCC)Cc1cc(-c2c(F)c(F)c(-c3cc(CC(CCCCCC)CCCCCCCC)c(-c4ccc(-c5ccc(C)s5)s4)s3)c3nsnc23)sc1C | InChI=1S/C56H78F2N2S5/c1-7-11-15-19-21-25-29-41(27-23-17-13-9-3)35-43-37-48(62-40(43)6)50-52(57)53(58)51(55-54(50)59-65-60-55)49-38-44(36-42(28-24-18-14-10-4)30-26-22-20-16-12-8-2)56(64-49)47-34-33-46(63-47)45-32-31-39(5)61-45/h31-34,37-38,41-42H,7-30,35-36H2,1-6H3 |  |  | 7.2 |  | 5.21 | 3.56 | 1.65
2200 | CCCCCCCCC(CCCCCC)Cc1cc(-c2sc(-c3c(F)c(F)c(-c4cc(CC(CCCCCC)CCCCCCCC)c(-c5cc(CC(CCCCCC)CCCCCCCC)c(-c6ccc(-c7c(F)c(F)c(-c8ccc(C)s8)c8nsnc78)s6)s5)s4)c4nsnc34)cc2CC(CCCCCC)CCCCCCCC)sc1C | InChI=1S/C102H146F4N4S8/c1-11-19-27-35-39-47-55-73(51-43-31-23-15-5)63-77-67-86(112-72(77)10)101-78(64-74(52-44-32-24-16-6)56-48-40-36-28-20-12-2)68-84(114-101)90-94(105)95(106)91(99-98(90)109-118-110-99)85-69-79(65-75(53-45-33-25-17-7)57-49-41-37-29-21-13-3)102(115-85)87-70-80(66-76(54-46-34-26-18-8)58-50-42-38-30-22-14-4)100(116-87)83-62-61-82(113-83)89-93(104)92(103)88(81-60-59-71(9)111-81)96-97(89)108-117-107-96/h59-62,67-70,73-76H,11-58,63-66H2,1-10H3 |  |  | 10 |  | 5.31 | 3.68 | 1.63
2201 | CCCCCCCCC(CCCCCC)Cc1cc(-c2c(F)c(F)c(-c3cc(CC(CCCCCC)CCCCCCCC)c(-c4cc(CC(CCCCCC)CCCCCCC)c(-c5ccc(-c6c(F)c(F)c(-c7ccc(C)s7)c7nsnc67)s5)s4)s3)c3nsnc23)sc1-c1cc(CC(CCCCCC)CCCCCCC)c(C)s1 | InChI=1S/C100H142F4N4S8/c1-11-19-27-35-39-47-55-72(50-42-32-24-16-6)62-76-66-82(112-99(76)84-65-75(70(10)110-84)61-71(49-41-31-23-15-5)53-45-37-29-21-13-3)88-92(103)93(104)89(97-96(88)107-116-108-97)83-67-77(63-73(51-43-33-25-17-7)56-48-40-36-28-20-12-2)100(113-83)85-68-78(64-74(52-44-34-26-18-8)54-46-38-30-22-14-4)98(114-85)81-60-59-80(111-81)87-91(102)90(101)86(79-58-57-69(9)109-79)94-95(87)106-115-105-94/h57-60,65-68,71-74H,11-56,61-64H2,1-10H3 |  |  | 10.7 |  | 5.31 | 3.68 | 1.63
2202 | CCCCCCCCCCCCCCC(CCCCCCCCCCCCCC)Cc1cc(-c2c(F)c(F)c(-c3cc(CC(CCCCCCCCCCCCCC)CCCCCCCCCCCCCC)c(-c4ccc(-c5c(F)c(F)c(-c6ccc(C)s6)c6nsnc56)s4)s3)c3nsnc23)sc1C | InChI=1S/C90H134F4N4S6/c1-7-11-15-19-23-27-31-35-39-43-47-51-55-69(56-52-48-44-40-36-32-28-24-20-16-12-8-2)63-71-65-76(100-68(71)6)80-84(93)85(94)81(89-88(80)97-104-98-89)77-66-72(90(102-77)75-62-61-74(101-75)79-83(92)82(91)78(73-60-59-67(5)99-73)86-87(79)96-103-95-86)64-70(57-53-49-45-41-37-33-29-25-21-17-13-9-3)58-54-50-46-42-38-34-30-26-22-18-14-10-4/h59-62,65-66,69-70H,7-58,63-64H2,1-6H3 |  |  | 4.5 |  | 5.38 | 3.77 | 1.61
2203 | CCCCCCCCCCCCc1cc(C)sc1-c1nc2cc3sc(-c4sc(-c5sc(-c6cc7c(cc(-c8cc(CC(CCCCCCCCCC)CCCCCCCCCCCC)c(C)s8)c8nsnc87)c7nsnc67)cc5CC(CCCCCCCCCC)CCCCCCCCCCCC)cc4CCCCCCCCCCCC)nc3cc2s1 | InChI=1S/C108H162N6S8/c1-9-15-21-27-33-39-43-49-55-60-66-83(65-59-53-47-37-31-25-19-13-5)72-87-75-95(116-82(87)8)91-77-89-90(100-102(91)113-121-111-100)78-92(103-101(89)112-122-114-103)96-76-88(73-84(67-61-54-48-38-32-26-20-14-6)68-62-56-50-44-40-34-28-22-16-10-2)104(117-96)99-74-86(70-64-58-52-46-42-36-30-24-18-12-4)106(118-99)108-110-94-80-97-93(79-98(94)120-108)109-107(119-97)105-85(71-81(7)115-105)69-63-57-51-45-41-35-29-23-17-11-3/h71,74-80,83-84H,9-70,72-73H2,1-8H3 |  |  | 6.59 |  | 5.51 | 3.8 | 1.71
2204 | CCCCCCCCCCCCc1cc(C)sc1-c1nc2cc3sc(-c4sc(-c5sc(-c6cc7c(cc(-c8cc(CC(CCCCCCCC)CCCCCCCCCC)c(C)s8)c8nsnc87)c7nsnc67)cc5CC(CCCCCCCC)CCCCCCCCCC)cc4CCCCCCCCCCCC)nc3cc2s1 | InChI=1S/C100H146N6S8/c1-9-15-21-27-33-37-39-43-49-55-61-77-63-73(7)107-97(77)99-101-85-71-90-86(72-89(85)111-99)102-100(112-90)98-78(62-56-50-44-40-38-34-28-22-16-10-2)66-91(110-98)96-80(65-76(59-52-46-32-26-20-14-6)60-54-48-42-36-30-24-18-12-4)68-88(109-96)84-70-82-81(93-95(84)106-114-104-93)69-83(94-92(82)103-113-105-94)87-67-79(74(8)108-87)64-75(57-51-45-31-25-19-13-5)58-53-47-41-35-29-23-17-11-3/h63,66-72,75-76H,9-62,64-65H2,1-8H3 |  |  | 3.63 |  | 5.5 | 3.77 | 1.73
2205 | CCCCCCCCC(CCCCCC)Cc1cc(-c2cc3c(cc(-c4cc(CC(CCCCCC)CCCCCCCC)c(-c5cc(CC(CCCCCC)CCCCCCCC)c(-c6nc7cc8sc(-c9sc(C)cc9CC(CCCCCC)CCCCCCCC)nc8cc7s6)s5)s4)c4nsnc43)c3nsnc23)sc1C | InChI=1S/C100H146N6S8/c1-11-19-27-35-39-47-55-73(51-43-31-23-15-5)60-77-64-87(108-72(77)10)83-67-81-82(92-94(83)105-113-103-92)68-84(95-93(81)104-114-106-95)88-65-79(62-75(53-45-33-25-17-7)57-49-41-37-29-21-13-3)96(109-88)91-66-80(63-76(54-46-34-26-18-8)58-50-42-38-30-22-14-4)98(110-91)100-102-86-70-89-85(69-90(86)112-100)101-99(111-89)97-78(59-71(9)107-97)61-74(52-44-32-24-16-6)56-48-40-36-28-20-12-2/h59,64-70,73-76H,11-58,60-63H2,1-10H3 |  |  | 2.53 |  | 5.57 | 3.85 | 1.72
2206 | CCCCCCCCC(CCCCCC)Cc1cc(C)sc1-c1nc2cc3sc(-c4sc(-c5sc(-c6cc7c(cc(-c8cc(CC(CCCC)CCCCCC)c(C)s8)c8nsnc87)c7nsnc67)cc5CC(CCCC)CCCCCC)cc4CC(CCCCCC)CCCCCCCC)nc3cc2s1 | InChI=1S/C92H130N6S8/c1-11-19-27-33-35-41-49-67(47-39-31-23-15-5)53-70-51-63(9)99-89(70)91-93-77-61-82-78(62-81(77)103-91)94-92(104-82)90-72(55-68(48-40-32-24-16-6)50-42-36-34-28-20-12-2)58-83(102-90)88-71(54-66(44-26-18-8)46-38-30-22-14-4)57-80(101-88)76-60-74-73(85-87(76)98-106-96-85)59-75(86-84(74)95-105-97-86)79-56-69(64(10)100-79)52-65(43-25-17-7)45-37-29-21-13-3/h51,56-62,65-68H,11-50,52-55H2,1-10H3 |  |  | 3.7 |  | 5.45 | 3.76 | 1.69
2207 | CCCCCCC(CCCC)Cc1cc(-c2cc3c(cc(-c4cc(CC(CCCC)CCCCCC)c(-c5cc(CC(CCCC)CCCCCC)c(-c6nc7cc8sc(-c9sc(C)cc9CC(CCCC)CCCCCC)nc8cc7s6)s5)s4)c4nsnc43)c3nsnc23)sc1C | InChI=1S/C84H114N6S8/c1-11-19-27-31-39-57(35-23-15-5)44-61-48-71(92-56(61)10)67-51-65-66(76-78(67)89-97-87-76)52-68(79-77(65)88-98-90-79)72-49-63(46-59(37-25-17-7)41-33-29-21-13-3)80(93-72)75-50-64(47-60(38-26-18-8)42-34-30-22-14-4)82(94-75)84-86-70-54-73-69(53-74(70)96-84)85-83(95-73)81-62(43-55(9)91-81)45-58(36-24-16-6)40-32-28-20-12-2/h43,48-54,57-60H,11-42,44-47H2,1-10H3 |  |  | 3.09 |  | 5.44 | 3.76 | 1.68
2208 | CCCCCCCCCCC(CCCCCCCC)CN1C(=O)/C(=C2/C(=O)N(CC(CCCCCCCC)CCCCCCCCCC)c3cc(-c4ccc(C)s4)ccc32)c2ccc(C)cc21 | InChI=1S/C62H96N2O2S/c1-7-11-15-19-23-25-29-33-37-51(35-31-27-21-17-13-9-3)47-63-56-45-49(5)39-42-54(56)59(61(63)65)60-55-43-41-53(58-44-40-50(6)67-58)46-57(55)64(62(60)66)48-52(36-32-28-22-18-14-10-4)38-34-30-26-24-20-16-12-8-2/h39-46,51-52H,7-38,47-48H2,1-6H3/b60-59+ |  |  | 0.92 |  | 5.49 | 3.91 | 1.58
2209 | CCCCCCCCCCC(CCCCCCCC)CN1C(=O)/C(=C2/C(=O)N(CC(CCCCCCCC)CCCCCCCCCC)c3cc(-c4cc5sc(C)cc5s4)ccc32)c2ccc(C)cc21 | InChI=1S/C64H96N2O2S2/c1-7-11-15-19-23-25-29-33-37-51(35-31-27-21-17-13-9-3)47-65-56-43-49(5)39-41-54(56)61(63(65)67)62-55-42-40-53(58-46-60-59(70-58)44-50(6)69-60)45-57(55)66(64(62)68)48-52(36-32-28-22-18-14-10-4)38-34-30-26-24-20-16-12-8-2/h39-46,51-52H,7-38,47-48H2,1-6H3/b62-61+ |  |  | 1.74 |  | 5.43 | 3.88 | 1.55
2210 | CCCCC(CC)COc1c2cc(-c3ccc4c(c3)N(CC(CC)CCCC)C(=O)/C4=C3/C(=O)N(CC(CC)CCCC)c4cc(C)ccc43)sc2c(OCC(CC)CCCC)c2cc(C)sc12 | InChI=1S/C60H82N2O4S2/c1-11-19-23-41(15-5)35-61-50-31-39(9)27-29-46(50)53(59(61)63)54-47-30-28-45(33-51(47)62(60(54)64)36-42(16-6)24-20-12-2)52-34-49-56(66-38-44(18-8)26-22-14-4)57-48(32-40(10)67-57)55(58(49)68-52)65-37-43(17-7)25-21-13-3/h27-34,41-44H,11-26,35-38H2,1-10H3/b54-53+ |  |  | 1.91 |  | 5.2 | 3.66 | 1.54
2211 | CCCCCCCCCCC(CCCCCCCC)CN1C(=O)/C(=C\c2ccc(-c3ccc(/C=C4\C(=O)N(CC(CCCCCCCC)CCCCCCCCCC)c5cc(-c6cc7c(OCC(CC)CCCC)c8sc(C)cc8c(OCC(CC)CCCC)c7s6)ccc54)s3)s2)c2ccc(C)cc21 | InChI=1S/C94H136N2O4S4/c1-11-19-25-29-33-35-39-43-49-73(47-41-37-31-27-21-13-3)65-95-84-59-69(9)51-55-78(84)80(93(95)97)62-76-53-57-86(102-76)87-58-54-77(103-87)63-81-79-56-52-75(61-85(79)96(94(81)98)66-74(48-42-38-32-28-22-14-4)50-44-40-36-34-30-26-20-12-2)88-64-83-90(100-68-72(18-8)46-24-16-6)91-82(60-70(10)101-91)89(92(83)104-88)99-67-71(17-7)45-23-15-5/h51-64,71-74H,11-50,65-68H2,1-10H3/b80-62-,81-63- |  |  | 6.41 |  | 5.24 | 3.72 | 1.52
2212 | CCCCCCCCC(CCCCCC)CN1C(=O)/C(=C2/C(=O)N(CC(CCCCCC)CCCCCCCC)c3cc(-c4cc(C)c(-c5sc(C)cc5C)s4)ccc32)c2ccc(C)cc21 | InChI=1S/C60H86N2O2S2/c1-9-13-17-21-23-27-31-47(29-25-19-15-11-3)41-61-52-37-43(5)33-35-50(52)55(59(61)63)56-51-36-34-49(54-39-45(7)58(66-54)57-44(6)38-46(8)65-57)40-53(51)62(60(56)64)42-48(30-26-20-16-12-4)32-28-24-22-18-14-10-2/h33-40,47-48H,9-32,41-42H2,1-8H3/b56-55+ |  |  | 1.64 |  | 5.93 | 3.84 | 2.09
2213 | CCCCCCCCC(CCCCCC)CN1C(=O)/C(=C2/C(=O)N(CC(CCCCCC)CCCCCCCC)c3cc(-c4cc(C)c(-c5ccc(-c6sc(C)cc6C)s5)s4)ccc32)c2ccc(C)cc21 | InChI=1S/C64H88N2O2S3/c1-9-13-17-21-23-27-31-49(29-25-19-15-11-3)43-65-54-39-45(5)33-35-52(54)59(63(65)67)60-53-36-34-51(58-41-47(7)62(71-58)57-38-37-56(70-57)61-46(6)40-48(8)69-61)42-55(53)66(64(60)68)44-50(30-26-20-16-12-4)32-28-24-22-18-14-10-2/h33-42,49-50H,9-32,43-44H2,1-8H3/b60-59+ |  |  | 3.55 |  | 5.78 | 3.83 | 1.95
2214 | CCCCCCCCC(CCCCCC)CN1C(=O)/C(=C2/C(=O)N(CC(CCCCCC)CCCCCCCC)c3cc(-c4cc(C)c(-c5cc6c(OCC(CC)CCCC)c7sc(-c8sc(C)cc8C)cc7c(OCC(CC)CCCC)c6s5)s4)ccc32)c2ccc(C)cc21 | InChI=1S/C86H122N2O4S4/c1-13-21-27-31-33-37-43-65(41-35-29-23-15-3)55-87-72-49-59(9)45-47-68(72)77(85(87)89)78-69-48-46-67(52-73(69)88(86(78)90)56-66(42-36-30-24-16-4)44-38-34-32-28-22-14-2)74-51-61(11)82(94-74)76-54-71-80(92-58-64(20-8)40-26-18-6)83-70(53-75(95-83)81-60(10)50-62(12)93-81)79(84(71)96-76)91-57-63(19-7)39-25-17-5/h45-54,63-66H,13-44,55-58H2,1-12H3/b78-77+ |  |  | 4.98 |  | 5.87 | 3.91 | 1.96
2215 | CCCCCCCCC(CCCCCC)CN1C(=O)/C(=C2/C(=O)N(CC(CCCCCC)CCCCCCCC)c3cc(-c4cc(C)c(-c5cc6c(CCC(CCCC)CCCCCC)c7sc(-c8sc(C)cc8C)cc7c(CCC(CCCC)CCCCCC)c6s5)s4)ccc32)c2ccc(C)cc21 | InChI=1S/C96H142N2O2S4/c1-13-21-29-35-37-43-51-75(49-41-33-25-17-5)67-97-84-61-69(9)53-57-80(84)89(95(97)99)90-81-60-56-77(64-85(81)98(96(90)100)68-76(50-42-34-26-18-6)52-44-38-36-30-22-14-2)86-63-71(11)92(102-86)88-66-83-79(59-55-74(46-28-20-8)48-40-32-24-16-4)93-82(65-87(103-93)91-70(10)62-72(12)101-91)78(94(83)104-88)58-54-73(45-27-19-7)47-39-31-23-15-3/h53,56-57,60-66,73-76H,13-52,54-55,58-59,67-68H2,1-12H3/b90-89+ |  |  | 5.36 |  | 5.94 | 3.81 | 2.13
2216 | CCCCCCCCc1cc(C)sc1-c1ccc(-c2cc3c(OCC(CC)CCCC)c4sc(-c5ccc(-c6sc(-c7ccc8c(c7)N(CC(CCCCCC)CCCCCCCC)C(=O)/C8=C7/C(=O)N(CC(CCCCCC)CCCCCCCC)c8cc(C)ccc87)cc6CCCCCCCC)s5)cc4c(OC[C@H](CC)CCCC)c3s2)s1 | InChI=1S/C108H154N2O4S6/c1-13-23-31-37-41-47-55-81(53-45-35-27-17-5)73-109-90-67-77(11)59-61-86(90)99(107(109)111)100-87-62-60-83(69-91(87)110(108(100)112)74-82(54-46-36-28-18-6)56-48-42-38-32-24-14-2)96-70-85(58-50-44-40-34-26-16-4)104(118-96)95-66-64-93(117-95)98-72-89-102(114-76-80(22-10)52-30-20-8)105-88(101(106(89)120-98)113-75-79(21-9)51-29-19-7)71-97(119-105)92-63-65-94(116-92)103-84(68-78(12)115-103)57-49-43-39-33-25-15-3/h59-72,79-82H,13-58,73-76H2,1-12H3/b100-99+/t79?,80-,81?,82?/m1/s1 |  |  | 7.31 |  | 5.62 | 3.99 | 1.63
2217 | CCCCCCCCc1cc(C)sc1-c1cc(CCCCCCCC)c(-c2ccc(-c3cc4c(OCC(CC)CCCC)c5sc(-c6ccc(-c7sc(-c8sc(-c9ccc%10c(c9)N(CC(CCCCCC)CCCCCCCC)C(=O)/C%10=C9/C(=O)N(CC(CCCCCC)CCCCCCCC)c%10cc(C)ccc%109)cc8CCCCCCCC)cc7CCCCCCCC)s6)cc5c(OC[C@@H](CC)CCCC)c4s3)s2)s1 | InChI=1S/C132H190N2O4S8/c1-15-27-37-45-51-59-69-99(67-57-43-33-21-7)91-133-110-83-95(13)75-77-106(110)121(131(133)135)122-107-78-76-101(85-111(107)134(132(122)136)92-100(68-58-44-34-22-8)70-60-52-46-38-28-16-2)116-86-103(72-62-54-48-40-30-18-4)128(142-116)120-88-105(74-64-56-50-42-32-20-6)126(146-120)115-82-80-113(141-115)118-90-109-124(138-94-98(26-12)66-36-24-10)129-108(123(130(109)144-118)137-93-97(25-11)65-35-23-9)89-117(143-129)112-79-81-114(140-112)125-104(73-63-55-49-41-31-19-5)87-119(145-125)127-102(84-96(14)139-127)71-61-53-47-39-29-17-3/h75-90,97-100H,15-74,91-94H2,1-14H3/b122-121+/t97?,98-,99?,100?/m0/s1 |  |  | 3.98 |  | 5.62 | 3.99 | 1.63
2218 | CCCCCCCCCCC(CCCCCCCC)CN1C(=O)/C(=C2/C(=O)N(CC(CCCCCCCC)CCCCCCCCCC)c3cc(-c4ccc(-c5cc6c(-c7ccc(CC(CC)CCCC)s7)c7sc(-c8ccc(C)s8)cc7c(-c7ccc(CC(CC)CCCC)s7)c6s5)s4)ccc32)c2ccc(C)cc21 | InChI=1S/C100H138N2O2S6/c1-11-19-25-29-33-35-39-43-49-75(47-41-37-31-27-21-13-3)69-101-84-63-71(9)51-56-80(84)95(99(101)103)96-81-57-53-77(66-85(81)102(100(96)104)70-76(48-42-38-32-28-22-14-4)50-44-40-36-34-30-26-20-12-2)86-61-62-88(108-86)92-68-83-94(90-60-55-79(107-90)65-74(18-8)46-24-16-6)97-82(67-91(109-97)87-58-52-72(10)105-87)93(98(83)110-92)89-59-54-78(106-89)64-73(17-7)45-23-15-5/h51-63,66-68,73-76H,11-50,64-65,69-70H2,1-10H3/b96-95+ |  |  | 5.86 |  | 5.38 | 3.35 | 2.03
2219 | CCCCCCCCCCC(CCCCCCCC)CN1C(=O)/C(=C2/C(=O)N(CC(CCCCCCCC)CCCCCCCCCC)c3cc(-c4ccc(-c5cc6c(-c7ccc(CC(CC)CCCC)s7)c7sc(-c8ccc(C)s8)cc7c(-c7ccc(CC(CC)CCCC)s7)c6s5)s4)sc32)c2sc(C)cc21 | InChI=1S/C96H134N2O2S8/c1-11-19-25-29-33-35-39-43-49-71(47-41-37-31-27-21-13-3)65-97-77-59-68(10)102-93(77)89(95(97)99)90-94-78(98(96(90)100)66-72(48-42-38-32-28-22-14-4)50-44-40-36-34-30-26-20-12-2)64-86(108-94)81-58-57-80(105-81)85-63-76-88(83-56-53-74(104-83)61-70(18-8)46-24-16-6)91-75(62-84(106-91)79-54-51-67(9)101-79)87(92(76)107-85)82-55-52-73(103-82)60-69(17-7)45-23-15-5/h51-59,62-64,69-72H,11-50,60-61,65-66H2,1-10H3/b90-89+ |  |  | 2.55 |  | 4.96 | 3.29 | 1.67
2220 | CCCCCCCCc1cc(-c2c3cc(-c4ccc(-c5ccc6c(c5)N(CC(CC)CCCC)C(=O)/C6=C5/C(=O)N(CC(CC)CCCC)c6cc(-c7ccc(C)s7)ccc65)s4)sc3c(-c3cc(CCCCCCCC)c(CCCCCCCC)s3)c3cc(C)sc23)sc1CCCCCCCC | InChI=1S/C92H122N2O2S6/c1-11-19-25-29-33-37-43-67-58-83(100-77(67)45-39-35-31-27-21-13-3)85-73-55-64(10)98-89(73)86(84-59-68(44-38-34-30-26-20-12-2)78(101-84)46-40-36-32-28-22-14-4)74-60-82(102-90(74)85)81-54-53-80(99-81)70-49-51-72-76(57-70)94(62-66(18-8)42-24-16-6)92(96)88(72)87-71-50-48-69(79-52-47-63(9)97-79)56-75(71)93(91(87)95)61-65(17-7)41-23-15-5/h47-60,65-66H,11-46,61-62H2,1-10H3/b88-87+ |  |  | 4.76 |  | 5.52 | 3.92 | 1.6
2221 | CCCCCCCCc1cc(-c2c3cc(-c4ccc(-c5ccc6c(c5F)N(CC(CC)CCCC)C(=O)/C6=C5/C(=O)N(CC(CC)CCCC)c6c5ccc(-c5ccc(C)s5)c6F)s4)sc3c(-c3cc(CCCCCCCC)c(CCCCCCCC)s3)c3cc(C)sc23)sc1CCCCCCCC | InChI=1S/C92H120F2N2O2S6/c1-11-19-25-29-33-37-43-65-56-79(101-73(65)45-39-35-31-27-21-13-3)81-71-55-62(10)100-89(71)82(80-57-66(44-38-34-30-26-20-12-2)74(102-80)46-40-36-32-28-22-14-4)72-58-78(104-90(72)81)77-54-53-76(103-77)68-49-51-70-84(92(98)96(88(70)86(68)94)60-64(18-8)42-24-16-6)83-69-50-48-67(75-52-47-61(9)99-75)85(93)87(69)95(91(83)97)59-63(17-7)41-23-15-5/h47-58,63-64H,11-46,59-60H2,1-10H3/b84-83+ |  |  | 7.04 |  | 5.64 | 4.06 | 1.58
2222 | CCCCCCCCCCc1ccc(C#Cc2c3cc(C)sc3c(C#Cc3ccc(CCCCCCCCCC)cc3)c3cc(C)sc23)cc1 | InChI=1S/C48H58S2/c1-5-7-9-11-13-15-17-19-21-39-23-27-41(28-24-39)31-33-43-45-35-37(3)50-48(45)44(46-36-38(4)49-47(43)46)34-32-42-29-25-40(26-30-42)22-20-18-16-14-12-10-8-6-2/h23-30,35-36H,5-22H2,1-4H3 |  |  | 1.05 |  | 5.62 | 3.9 | 1.72
2223 | CCCCCCCCCCCCCCCCc1ccc(C#Cc2c3cc(C)sc3c(C#Cc3ccc(CCCCCCCCCCCCCCCC)cc3)c3cc(C)sc23)cc1 | InChI=1S/C60H82S2/c1-5-7-9-11-13-15-17-19-21-23-25-27-29-31-33-51-35-39-53(40-36-51)43-45-55-57-47-49(3)62-60(57)56(58-48-50(4)61-59(55)58)46-44-54-41-37-52(38-42-54)34-32-30-28-26-24-22-20-18-16-14-12-10-8-6-2/h35-42,47-48H,5-34H2,1-4H3 |  |  | 0.47 |  | 5.61 | 3.87 | 1.74
2224 | CCCCCCCCCCc1ccc(C#Cc2c3cc(C)oc3c(C#Cc3ccc(CCCCCCCCCC)cc3)c3cc(C)oc23)cc1 | InChI=1S/C48H58O2/c1-5-7-9-11-13-15-17-19-21-39-23-27-41(28-24-39)31-33-43-45-35-37(3)50-48(45)44(46-36-38(4)49-47(43)46)34-32-42-29-25-40(26-30-42)22-20-18-16-14-12-10-8-6-2/h23-30,35-36H,5-22H2,1-4H3 |  |  | 1.19 |  | 5.39 | 3.32 | 2.07
2225 | CCCCCCCCCCc1ccc(C#Cc2c3cc(-c4cc5c(C#Cc6ccc(CCCCCCCCCC)cc6)c6sc(C)cc6c(C#Cc6ccc(CCCCCCCCCC)cc6)c5s4)oc3c(C#Cc3ccc(CCCCCCCCCC)cc3)c3cc(C)oc23)cc1 | InChI=1S/C94H110O2S2/c1-7-11-15-19-23-27-31-35-39-73-43-51-77(52-44-73)59-63-81-85-67-71(5)95-91(85)82(64-60-78-53-45-74(46-54-78)40-36-32-28-24-20-16-12-8-2)86-69-89(96-92(81)86)90-70-88-84(66-62-80-57-49-76(50-58-80)42-38-34-30-26-22-18-14-10-4)93-87(68-72(6)97-93)83(94(88)98-90)65-61-79-55-47-75(48-56-79)41-37-33-29-25-21-17-13-9-3/h43-58,67-70H,7-42H2,1-6H3 |  |  | 0.79 |  | 5.3 | 3.26 | 2.04
2226 | CCCCCCCCCCC(CCCCCCCC)CN1C(=O)/C(=C2/C(=O)N(CC(CCCCCCCC)CCCCCCCCCC)c3cc(-c4cc5cc6cc(C)oc6cc5o4)ccc32)c2ccc(C)cc21 | InChI=1S/C68H98N2O4/c1-7-11-15-19-23-25-29-33-37-53(35-31-27-21-17-13-9-3)49-69-60-43-51(5)39-41-58(60)65(67(69)71)66-59-42-40-55(62-47-57-45-56-44-52(6)73-63(56)48-64(57)74-62)46-61(59)70(68(66)72)50-54(36-32-28-22-18-14-10-4)38-34-30-26-24-20-16-12-8-2/h39-48,53-54H,7-38,49-50H2,1-6H3/b66-65+ |  |  | 1.44 |  | 5.63 | 3.9 | 1.73
2227 | CCCCCCCCCCC(CCCCCCCC)CN1C(=O)/C(=C2/C(=O)N(CC(CCCCCCCC)CCCCCCCCCC)c3cc(-c4cc5cc6oc(C)cc6cc5o4)ccc32)c2ccc(C)cc21 | InChI=1S/C68H98N2O4/c1-7-11-15-19-23-25-29-33-37-53(35-31-27-21-17-13-9-3)49-69-60-43-51(5)39-41-58(60)65(67(69)71)66-59-42-40-55(62-47-57-48-63-56(44-52(6)73-63)46-64(57)74-62)45-61(59)70(68(66)72)50-54(36-32-28-22-18-14-10-4)38-34-30-26-24-20-16-12-8-2/h39-48,53-54H,7-38,49-50H2,1-6H3/b66-65+ |  |  | 0.65 |  | 5.49 | 3.85 | 1.64
2228 | CCCCCCCCCCc1cc(C)sc1-c1oc2cc3c(CCCCCCCCCC)c(-c4sc(-c5ccc(C6=C7C(=O)N(CC(CC)CCCC)C(c8ccc(C)o8)=C7C(=O)N6C[C@@H](CC)CCCC)o5)cc4CCCCCCCCCC)oc3cc2c1CCCCCCCCCC | InChI=1S/C90H132N2O6S2/c1-11-19-25-29-33-37-41-45-51-69-59-66(10)99-87(69)85-71(53-47-43-39-35-31-27-21-13-3)73-61-79-74(62-78(73)97-85)72(54-48-44-40-36-32-28-22-14-4)86(98-79)88-70(52-46-42-38-34-30-26-20-12-2)60-80(100-88)75-57-58-77(96-75)84-82-81(89(93)92(84)64-68(18-8)50-24-16-6)83(76-56-55-65(9)95-76)91(90(82)94)63-67(17-7)49-23-15-5/h55-62,67-68H,11-54,63-64H2,1-10H3/t67?,68-/m0/s1 |  |  | 2.89 |  | 5.5 | 3.7 | 1.8
2229 | CCCCCCCCCCCCCCN1C(=O)C2=C(c3ccc(-c4cc(CCCCCCCCCC)c(-c5oc6cc7c(CCCCCCCCCC)c(-c8sc(C)cc8CCCCCCCCCC)oc7cc6c5CCCCCCCCCC)s4)o3)N(CCCCCCCCCCCCCC)C(=O)C2=C1c1ccc(C)o1 | InChI=1S/C102H156N2O6S2/c1-9-15-21-27-33-39-41-43-45-51-57-63-73-103-95(88-70-69-79(7)107-88)93-94(102(103)106)96(104(101(93)105)74-64-58-52-46-44-42-40-34-28-22-16-10-2)89-72-71-87(108-89)92-76-82(66-60-54-48-36-30-24-18-12-4)100(112-92)98-84(68-62-56-50-38-32-26-20-14-6)86-78-90-85(77-91(86)110-98)83(67-61-55-49-37-31-25-19-13-5)97(109-90)99-81(75-80(8)111-99)65-59-53-47-35-29-23-17-11-3/h69-72,75-78H,9-68,73-74H2,1-8H3 |  |  | 2.81 |  | 5.5 | 3.8 | 1.7
2230 | CCCCCCCCCCc1cc(C)sc1-c1oc2cc3c(CCCCCCCCCC)c(-c4sc(-c5ccc(C6=C7C(=O)N(CC(CC)CCCC)C(c8ccc(C)s8)=C7C(=O)N6CC(CC)CCCC)s5)cc4CCCCCCCCCC)oc3cc2c1CCCCCCCCCC | InChI=1S/C90H132N2O4S4/c1-11-19-25-29-33-37-41-45-51-69-59-66(10)98-87(69)85-71(53-47-43-39-35-31-27-21-13-3)73-61-76-74(62-75(73)95-85)72(54-48-44-40-36-32-28-22-14-4)86(96-76)88-70(52-46-42-38-34-30-26-20-12-2)60-80(100-88)77-57-58-79(99-77)84-82-81(89(93)92(84)64-68(18-8)50-24-16-6)83(78-56-55-65(9)97-78)91(90(82)94)63-67(17-7)49-23-15-5/h55-62,67-68H,11-54,63-64H2,1-10H3 |  |  | 2.28 |  | 5.6 | 3.8 | 1.8
2231 | CCCCCCCCCCCCCCN1C(=O)C2=C(c3ccc(-c4cc(CCCCCCCCCC)c(-c5oc6cc7c(CCCCCCCCCC)c(-c8sc(C)cc8CCCCCCCCCC)oc7cc6c5CCCCCCCCCC)s4)s3)N(CCCCCCCCCCCCCC)C(=O)C2=C1c1ccc(C)s1 | InChI=1S/C102H156N2O4S4/c1-9-15-21-27-33-39-41-43-45-51-57-63-73-103-95(90-70-69-79(7)109-90)93-94(102(103)106)96(104(101(93)105)74-64-58-52-46-44-42-40-34-28-22-16-10-2)91-72-71-89(111-91)92-76-82(66-60-54-48-36-30-24-18-12-4)100(112-92)98-84(68-62-56-50-38-32-26-20-14-6)86-78-87-85(77-88(86)108-98)83(67-61-55-49-37-31-25-19-13-5)97(107-87)99-81(75-80(8)110-99)65-59-53-47-35-29-23-17-11-3/h69-72,75-78H,9-68,73-74H2,1-8H3 |  |  | 0.97 |  | 5.6 | 3.7 | 1.9
2232 | CCCCCCCCOc1c2cc(-c3sc(C)c4sc(C(=O)C(CC)CCCC)cc34)oc2c(OCCCCCCCC)c2cc(C)oc12 | InChI=1S/C42H58O5S2/c1-7-11-14-16-18-20-23-44-37-31-25-28(5)46-39(31)38(45-24-21-19-17-15-12-8-2)32-26-34(47-40(32)37)42-33-27-35(49-41(33)29(6)48-42)36(43)30(10-4)22-13-9-3/h25-27,30H,7-24H2,1-6H3 |  |  | 4.26 |  | 5.03 | 3.63 | 1.4
2233 | CCCCCCCCOc1c2cc(-c3sc(C)c4sc(C(=O)OCC(CC)CCCC)c(F)c34)oc2c(OCCCCCCCC)c2cc(C)oc12 | InChI=1S/C43H59FO6S2/c1-7-11-14-16-18-20-23-46-36-31-25-28(5)49-38(31)37(47-24-21-19-17-15-12-8-2)32-26-33(50-39(32)36)41-34-35(44)42(52-40(34)29(6)51-41)43(45)48-27-30(10-4)22-13-9-3/h25-26,30H,7-24,27H2,1-6H3 |  |  | 5.17 |  | 5.07 | 3.61 | 1.46
2234 | CCCCCCCCOc1c2cc(-c3sc(C)c4sc(C(=O)C(CC)CCCC)c(F)c34)oc2c(OCCCCCCCC)c2cc(C)oc12 | InChI=1S/C42H57FO5S2/c1-7-11-14-16-18-20-23-45-36-30-25-27(5)47-38(30)37(46-24-21-19-17-15-12-8-2)31-26-32(48-39(31)36)41-33-34(43)42(50-40(33)28(6)49-41)35(44)29(10-4)22-13-9-3/h25-26,29H,7-24H2,1-6H3 |  |  | 5.23 |  | 5.11 | 3.6 | 1.51
2235 | CCCCCCCCOc1c2cc(-c3sc(C)c4sc(S(=O)(=O)CC(CC)CCCC)cc34)oc2c(OCCCCCCCC)c2cc(C)oc12 | InChI=1S/C42H60O6S3/c1-7-11-14-16-18-20-23-45-37-32-25-29(5)47-39(32)38(46-24-21-19-17-15-12-8-2)33-26-35(48-40(33)37)42-34-27-36(50-41(34)30(6)49-42)51(43,44)28-31(10-4)22-13-9-3/h25-27,31H,7-24,28H2,1-6H3 |  |  | 5.08 |  | 5.25 | 3.61 | 1.64
2236 | CCCCCCCCOc1c2cc(-c3sc(C)c4sc(C(=O)OCC(CC)CCCC)c(C#N)c34)oc2c(OCCCCCCCC)c2cc(C)oc12 | InChI=1S/C44H59NO6S2/c1-7-11-14-16-18-20-23-47-37-32-25-29(5)50-39(32)38(48-24-21-19-17-15-12-8-2)33-26-35(51-40(33)37)43-36-34(27-45)42(53-41(36)30(6)52-43)44(46)49-28-31(10-4)22-13-9-3/h25-26,31H,7-24,28H2,1-6H3 |  |  | 2.28 |  | 5.44 | 3.7 | 1.74
2237 | CCCCC(CC)COc1c2cc(-c3sc(C)c4c(F)c(C(=O)C(CC)CCCC)sc34)oc2c(OCC(CC)CCCC)c2cc(C)oc12 | InChI=1S/C44H59NO6S2/c1-7-11-14-16-18-20-23-47-37-32-25-29(5)50-39(32)38(48-24-21-19-17-15-12-8-2)33-26-35(51-40(33)37)43-36-34(27-45)42(53-41(36)30(6)52-43)44(46)49-28-31(10-4)22-13-9-3/h25-26,31H,7-24,28H2,1-6H3 |  |  | 5.22 |  | 4.98 | 3.18 | 1.8
2238 | CCCCC(CC)Cc1ccc(-c2c3cc(-c4sc(C)c5c(F)c(C(=O)C(CC)CCCC)sc45)oc3c(-c3ccc(CC(CC)CCCC)s3)c3cc(C)oc23)s1 | InChI=1S/C50H61FO3S4/c1-9-15-18-31(12-4)26-34-21-23-39(56-34)42-36-25-29(7)53-46(36)43(40-24-22-35(57-40)27-32(13-5)19-16-10-2)37-28-38(54-47(37)42)48-49-41(30(8)55-48)44(51)50(58-49)45(52)33(14-6)20-17-11-3/h21-25,28,31-33H,9-20,26-27H2,1-8H3 |  |  | 6.26 |  | 5.21 | 3.2 | 2.01
2239 | CCCCCCCCCCCCc1ccc(-c2c3cc(-c4sc(C)c5sc(C(=O)C(CC)CCCC)c(F)c45)sc3c(-c3ccc(CCCCCCCCCCCC)s3)c3cc(C)sc23)s1 | InChI=1S/C58H77FOS6/c1-7-11-14-16-18-20-22-24-26-28-31-42-33-35-46(63-42)49-44-37-39(5)61-55(44)50(47-36-34-43(64-47)32-29-27-25-23-21-19-17-15-12-8-2)45-38-48(65-56(45)49)57-51-52(59)58(66-54(51)40(6)62-57)53(60)41(10-4)30-13-9-3/h33-38,41H,7-32H2,1-6H3 |  |  | 2.55 |  | 5.15 | 3.36 | 1.79
2240 | CCCCCCCCCCCCc1ccc(-c2c3cc(-c4sc(C)c5sc(C(=O)C(CC)CCCC)c(F)c45)sc3c(-c3ccc(CCCCCCCCCCCC)o3)c3cc(C)sc23)o1 | InChI=1S/C58H77FO3S4/c1-7-11-14-16-18-20-22-24-26-28-31-42-33-35-46(61-42)49-44-37-39(5)63-55(44)50(47-36-34-43(62-47)32-29-27-25-23-21-19-17-15-12-8-2)45-38-48(65-56(45)49)57-51-52(59)58(66-54(51)40(6)64-57)53(60)41(10-4)30-13-9-3/h33-38,41H,7-32H2,1-6H3 |  |  | 2.61 |  | 5.07 | 3.29 | 1.78
2241 | CCCCCCCCCCCCc1ccc(-c2c3cc(-c4sc(C)c5sc(C(=O)C(CC)CCCC)c(F)c45)oc3c(-c3ccc(CCCCCCCCCCCC)s3)c3cc(C)oc23)s1 | InChI=1S/C58H77FO3S4/c1-7-11-14-16-18-20-22-24-26-28-31-42-33-35-47(64-42)49-44-37-39(5)61-54(44)50(48-36-34-43(65-48)32-29-27-25-23-21-19-17-15-12-8-2)45-38-46(62-55(45)49)57-51-52(59)58(66-56(51)40(6)63-57)53(60)41(10-4)30-13-9-3/h33-38,41H,7-32H2,1-6H3 |  |  | 3.34 |  | 5.18 | 3.53 | 1.65
2242 | CCCCCCCCCCCCc1ccc(-c2c3cc(-c4sc(C)c5sc(C(=O)C(CC)CCCC)c(F)c45)oc3c(-c3ccc(CCCCCCCCCCCC)o3)c3cc(C)oc23)o1 | InChI=1S/C58H77FO5S2/c1-7-11-14-16-18-20-22-24-26-28-31-42-33-35-46(62-42)49-44-37-39(5)61-54(44)50(47-36-34-43(63-47)32-29-27-25-23-21-19-17-15-12-8-2)45-38-48(64-55(45)49)57-51-52(59)58(66-56(51)40(6)65-57)53(60)41(10-4)30-13-9-3/h33-38,41H,7-32H2,1-6H3 |  |  | 5.23 |  | 5.12 | 3.56 | 1.56
2243 | CCCCCCCN1C(=O)c2c(C)sc(-c3cc4c(OCC(CC)CCCC)c5oc(C)cc5c(OCC(CC)CCCC)c4o3)c2C1=O | InChI=1S/C41H57NO6S/c1-8-13-16-17-18-21-42-40(43)33-27(7)49-39(34(33)41(42)44)32-23-31-36(46-25-29(12-5)20-15-10-3)37-30(22-26(6)47-37)35(38(31)48-32)45-24-28(11-4)19-14-9-2/h22-23,28-29H,8-21,24-25H2,1-7H3 |  |  | 6.6 |  | 5.41 | 3.44 | 1.97
2244 | CCCCCCCCN1C(=O)c2c(C)sc(-c3cc4c(OCC(CC)CCCC)c5oc(C)cc5c(OCC(CC)CCCC)c4o3)c2C1=O | InChI=1S/C42H59NO6S/c1-8-13-16-17-18-19-22-43-41(44)34-28(7)50-40(35(34)42(43)45)33-24-32-37(47-26-30(12-5)21-15-10-3)38-31(23-27(6)48-38)36(39(32)49-33)46-25-29(11-4)20-14-9-2/h23-24,29-30H,8-22,25-26H2,1-7H3 |  |  | 7.4 |  | 5.41 | 3.44 | 1.97
2245 | CCCCCCCCCN1C(=O)c2c(C)sc(-c3cc4c(OCC(CC)CCCC)c5oc(C)cc5c(OCC(CC)CCCC)c4o3)c2C1=O | InChI=1S/C43H61NO6S/c1-8-13-16-17-18-19-20-23-44-42(45)35-29(7)51-41(36(35)43(44)46)34-25-33-38(48-27-31(12-5)22-15-10-3)39-32(24-28(6)49-39)37(40(33)50-34)47-26-30(11-4)21-14-9-2/h24-25,30-31H,8-23,26-27H2,1-7H3 |  |  | 7.3 |  | 5.41 | 3.44 | 1.97
2246 | CCCCCCCCCCN1C(=O)c2c(C)sc(-c3cc4c(OCC(CC)CCCC)c5oc(C)cc5c(OCC(CC)CCCC)c4o3)c2C1=O | InChI=1S/C44H63NO6S/c1-8-13-16-17-18-19-20-21-24-45-43(46)36-30(7)52-42(37(36)44(45)47)35-26-34-39(49-28-32(12-5)23-15-10-3)40-33(25-29(6)50-40)38(41(34)51-35)48-27-31(11-4)22-14-9-2/h25-26,31-32H,8-24,27-28H2,1-7H3 |  |  | 6.3 |  | 5.41 | 3.44 | 1.97
2247 | CCCCCCCCN1C(=O)c2c(C)sc(-c3cc4c(OCC(CC)CCCC)c5sc(C)cc5c(OCC(CC)CCCC)c4s3)c2C1=O | InChI=1S/C42H59NO4S3/c1-8-13-16-17-18-19-22-43-41(44)34-28(7)49-40(35(34)42(43)45)33-24-32-37(47-26-30(12-5)21-15-10-3)38-31(23-27(6)48-38)36(39(32)50-33)46-25-29(11-4)20-14-9-2/h23-24,29-30H,8-22,25-26H2,1-7H3 |  |  | 7.1 |  | 5.29 | 3.44 | 1.85
2248 | CCCCCCCCCCCCCCCCCCCCOc1cc(C)sc1-c1nc2sc(-c3sc(-c4cc5c(C#C[Si](C(C)C)(C(C)C)C(C)C)c6oc(C)cc6c(C#C[Si](C(C)C)(C(C)C)C(C)C)c5o4)cc3OCCCCCCCCCCCCCCCCCCCC)nc2s1 | InChI=1S/C86H134N2O4S4Si2/c1-17-19-21-23-25-27-29-31-33-35-37-39-41-43-45-47-49-51-55-89-76-60-70(16)93-81(76)83-87-85-86(95-83)88-84(96-85)82-77(90-56-52-50-48-46-44-42-40-38-36-34-32-30-28-26-24-22-20-18-2)62-78(94-82)75-61-74-72(54-58-98(66(9)10,67(11)12)68(13)14)79-73(59-69(15)91-79)71(80(74)92-75)53-57-97(63(3)4,64(5)6)65(7)8/h59-68H,17-52,55-56H2,1-16H3 |  |  | 4.61 |  | 5.31 | 3.61 | 1.7
2249 | CCCCCCCCOc1cccc(-c2nc3c(-c4ccc(-c5cc6c(-c7cc(CCCCCCCC)c(CCCCCCCC)s7)c7oc(C)cc7c(-c7cc(CCCCCCCC)c(CCCCCCCC)s7)c6o5)s4)cc(F)c(-c4ccc(C)s4)c3nc2-c2cccc(OCCCCCCCC)c2)c1 | InChI=1S/C96H125FN2O4S4/c1-9-15-21-27-33-39-47-70-64-86(105-81(70)53-41-35-29-23-17-11-3)88-77-61-68(7)102-95(77)89(87-65-71(48-40-34-28-22-16-10-2)82(106-87)54-42-36-30-24-18-12-4)78-67-80(103-96(78)88)84-58-57-83(107-84)76-66-79(97)90(85-56-55-69(8)104-85)94-93(76)98-91(72-49-45-51-74(62-72)100-59-43-37-31-25-19-13-5)92(99-94)73-50-46-52-75(63-73)101-60-44-38-32-26-20-14-6/h45-46,49-52,55-58,61-67H,9-44,47-48,53-54,59-60H2,1-8H3 |  |  | 2.22 |  | 5.25 | 3.2 | 2.05
2250 | CCCCCCCCOc1cccc(-c2nc3c(-c4ccc(C)s4)c(F)c(F)c(-c4ccc(-c5cc6c(-c7cc(CCCCCCCC)c(CCCCCCCC)s7)c7oc(C)cc7c(-c7cc(CCCCCCCC)c(CCCCCCCC)s7)c6o5)s4)c3nc2-c2cccc(OCCCCCCCC)c2)c1 | InChI=1S/C96H124F2N2O4S4/c1-9-15-21-27-33-39-47-69-64-83(106-78(69)53-41-35-29-23-17-11-3)85-75-61-67(7)103-95(75)86(84-65-70(48-40-34-28-22-16-10-2)79(107-84)54-42-36-30-24-18-12-4)76-66-77(104-96(76)85)80-57-58-82(108-80)88-90(98)89(97)87(81-56-55-68(8)105-81)93-94(88)100-92(72-50-46-52-74(63-72)102-60-44-38-32-26-20-14-6)91(99-93)71-49-45-51-73(62-71)101-59-43-37-31-25-19-13-5/h45-46,49-52,55-58,61-66H,9-44,47-48,53-54,59-60H2,1-8H3 |  |  | 4.44 |  | 5.3 | 3.25 | 2.05
2251 | CCCCCCC(CCCC)COC(=O)c1sc2c(C)sc(-c3cc4sc5c(CC(CCCC)CCCC)c6c(sc7cc(C)sc76)c(CC(CCCC)CCCC)c5c4s3)c2c1F | InChI=1S/C55H75FO2S6/c1-9-15-21-22-28-38(27-20-14-6)33-58-55(57)54-47(56)46-48(64-54)35(8)60-53(46)43-32-42-52(63-43)45-40(31-37(25-18-12-4)26-19-13-5)49-44(51-41(61-49)29-34(7)59-51)39(50(45)62-42)30-36(23-16-10-2)24-17-11-3/h29,32,36-38H,9-28,30-31,33H2,1-8H3 |  |  | 7.6 |  | 5.24 | 3.57 | 1.67
2252 | CCCCC(CC)CCC(CC(CC)CCCC)OC(=O)c1sc2c(C)sc(-c3cc4sc5c(CC(CCCC)CCCC)c6c(sc7cc(C)sc76)c(CC(CCCC)CCCC)c5c4s3)c2c1F | InChI=1S/C61H87FO2S6/c1-11-19-25-40(17-7)31-32-44(34-41(18-8)26-20-12-2)64-61(63)60-53(62)52-54(70-60)39(10)66-59(52)49-37-48-58(69-49)51-46(36-43(29-23-15-5)30-24-16-6)55-50(57-47(67-55)33-38(9)65-57)45(56(51)68-48)35-42(27-21-13-3)28-22-14-4/h33,37,40-44H,11-32,34-36H2,1-10H3 |  |  | 4.9 |  | 5.3 | 3.63 | 1.67
2253 | CCCCCCC(CCCC)COC(=O)c1sc2c(-c3cc4sc5c(OCC(CCCC)CCCCCC)c6c(sc7cc(C)sc76)c(OCC(CCCC)CCCCCC)c5c4s3)sc(C)c2c1F | InChI=1S/C59H83FO4S6/c1-9-15-21-24-30-40(27-18-12-4)35-62-50-47-52-43(33-38(7)65-52)68-55(47)51(63-36-41(28-19-13-5)31-25-22-16-10-2)48-53-44(69-56(48)50)34-45(67-53)54-57-46(39(8)66-54)49(60)58(70-57)59(61)64-37-42(29-20-14-6)32-26-23-17-11-3/h33-34,40-42H,9-32,35-37H2,1-8H3 |  |  | 5 |  | 5.18 | 3.28 | 1.9
2254 | CCCCCCC(CCCC)COc1c2sc3cc(-c4sc(C)c5c(F)c(C(=O)OCC(CC)CCCC)sc45)sc3c2c(OCC(CC)CCCC)c2sc3c(sc4c(OCC(CC)CCCC)c5cc(C)sc5c(OCC(CC)CCCC)c43)c12 | InChI=1S/C73H101FO6S7/c1-13-23-29-30-36-50(35-28-18-6)43-79-62-57-68(86-70-56-60(77-40-47(20-8)32-25-15-3)63-51(37-44(11)81-63)59(66(56)85-71(57)70)76-39-46(19-7)31-24-14-2)61(78-41-48(21-9)33-26-16-4)55-64-52(84-67(55)62)38-53(83-64)65-69-54(45(12)82-65)58(74)72(87-69)73(75)80-42-49(22-10)34-27-17-5/h37-38,46-50H,13-36,39-43H2,1-12H3 |  |  | 0.01 |  | 5.2 | 3 | 2.2
2255 | CCCCCCC(CCCC)COC(=O)c1sc2c(-c3cc4sc5c(OCC(CCCC)CCCCCC)c6c(sc7c6sc6c(OCC(CC)CCCC)c8cc(C)sc8c(OCC(CC)CCCC)c67)c(OCC(CCCC)CCCCCC)c5c4s3)sc(C)c2c1F | InChI=1S/C81H117FO6S7/c1-13-23-31-34-42-56(39-28-18-6)49-86-69-63-72-60(46-61(91-72)73-77-62(53(12)90-73)66(82)80(95-77)81(83)88-51-58(41-30-20-8)44-36-33-25-15-3)92-75(63)70(87-50-57(40-29-19-7)43-35-32-24-14-2)65-76(69)94-78-64-68(85-48-55(22-10)38-27-17-5)71-59(45-52(11)89-71)67(74(64)93-79(65)78)84-47-54(21-9)37-26-16-4/h45-46,54-58H,13-44,47-51H2,1-12H3 |  |  | 0.08 |  | 5.22 | 2.99 | 2.23
2256 | CCCCCCC(CCCC)COc1c2sc3c(sc4c(OCC(CC)CCCC)c5cc(-c6sc(C)c7c(F)c(C(=O)OCC(CC)CCCC)sc67)sc5c(OC[C@H](CC)CCCC)c43)c2c(OCC(CC)CCCC)c2sc3c(sc4c(OCC(CC)CCCC)c5cc(C)sc5c(OCC(CC)CCCC)c43)c12 | InChI=1S/C95H135FO8S8/c1-17-31-39-40-48-66(47-38-24-8)57-103-81-74-87(110-90-71-78(100-53-62(27-11)43-34-20-4)82-67(49-58(15)105-82)76(85(71)108-93(74)90)98-51-60(25-9)41-32-18-2)80(102-55-64(29-13)45-36-22-6)73-88(81)111-91-72-79(101-54-63(28-12)44-35-21-5)83-68(77(86(72)109-92(73)91)99-52-61(26-10)42-33-19-3)50-69(107-83)84-89-70(59(16)106-84)75(96)94(112-89)95(97)104-56-65(30-14)46-37-23-7/h49-50,60-66H,17-48,51-57H2,1-16H3/t60?,61?,62?,63-,64?,65?,66?/m1/s1 |  |  | 2.8 |  | 5.23 | 3.04 | 2.19
2257 | CCCCCCC(CCCC)COC(=O)c1sc2c(-c3cc4c(OCC(CC)CCCC)c5sc6c(sc7c(OCC(CCCC)CCCCCC)c8c(sc9c8sc8c(OCC(CC)CCCC)c%10cc(C)sc%10c(OCC(CC)CCCC)c89)c(OCC(CCCC)CCCCCC)c76)c5c(OC[C@H](CC)CCCC)c4s3)sc(C)c2c1F | InChI=1S/C103H151FO8S8/c1-17-31-41-44-54-72(51-38-24-8)63-110-88-81-95(118-98-79-86(108-61-70(29-13)49-36-22-6)90-75(57-66(15)113-90)84(93(79)116-100(81)98)106-59-68(27-11)47-34-20-4)89(111-64-73(52-39-25-9)55-45-42-32-18-2)82-96(88)119-99-80-87(109-62-71(30-14)50-37-23-7)91-76(85(94(80)117-101(82)99)107-60-69(28-12)48-35-21-5)58-77(115-91)92-97-78(67(16)114-92)83(104)102(120-97)103(105)112-65-74(53-40-26-10)56-46-43-33-19-3/h57-58,68-74H,17-56,59-65H2,1-16H3/t68?,69?,70?,71-,72?,73?,74?/m1/s1 |  |  | 2 |  | 5.32 | 3.01 | 2.31
2258 | CCCCCCCCCCc1cc(-c2c3sc4cc(-c5sc(C)c6cc(C(=O)C(CC)CCCC)sc56)sc4c3c(-c3cc(CCCCCCCCCC)c(CCCCCCCCCC)s3)c3sc4cc(C)sc4c23)sc1CCCCCCCCCC | InChI=1S/C78H110OS8/c1-9-15-20-24-28-32-36-40-45-57-50-62(82-60(57)47-42-38-34-30-26-22-17-11-3)68-70-74-65(49-54(7)80-74)86-77(70)69(63-51-58(46-41-37-33-29-25-21-16-10-2)61(83-63)48-43-39-35-31-27-23-18-12-4)71-75-66(87-78(68)71)53-67(85-75)76-73-59(55(8)81-76)52-64(84-73)72(79)56(14-6)44-19-13-5/h49-53,56H,9-48H2,1-8H3 |  |  | 6.74 |  | 5.29 | 3.66 | 1.63
2259 | CCCCCCCCCCc1cc(-c2c3sc4cc(-c5sc(C)c6c7c(sc56)C(=O)N(CCCCCCCC)C7=O)sc4c3c(-c3cc(CCCCCCCCCC)c(CCCCCCCCCC)s3)c3sc4cc(C)sc4c23)sc1CCCCCCCCCC | InChI=1S/C80H111NO2S8/c1-8-13-18-23-28-32-36-41-46-57-52-61(86-59(57)48-43-38-34-30-25-20-15-10-3)67-69-72-63(51-55(6)84-72)89-75(69)68(62-53-58(47-42-37-33-29-24-19-14-9-2)60(87-62)49-44-39-35-31-26-21-16-11-4)70-73-64(90-76(67)70)54-65(88-73)74-77-66(56(7)85-74)71-78(91-77)80(83)81(79(71)82)50-45-40-27-22-17-12-5/h51-54H,8-50H2,1-7H3 |  |  | 2.83 |  | 5.53 | 3.87 | 1.66
2260 | CCCCCCCCC(CCCCCC)COc1c2sc3cc(-c4ccc(C5=C6C(=O)N(CC(CCCCCC)CCCCCCCC)C(c7ccc(C)s7)=C6C(=O)N5CC(CCCCCC)CCCCCCCC)s4)sc3c2c(OCC(CCCCCC)CCCCCCCC)c2sc3cc(C)sc3c12 | InChI=1S/C94H144N2O4S6/c1-11-19-27-35-39-47-53-71(51-43-31-23-15-5)65-95-85(76-60-59-69(9)101-76)81-82(94(95)98)86(96(93(81)97)66-72(52-44-32-24-16-6)54-48-40-36-28-20-12-2)77-62-61-75(103-77)78-64-80-90(104-78)84-88(100-68-74(56-46-34-26-18-8)58-50-42-38-30-22-14-4)91-83(89-79(105-91)63-70(10)102-89)87(92(84)106-80)99-67-73(55-45-33-25-17-7)57-49-41-37-29-21-13-3/h59-64,71-74H,11-58,65-68H2,1-10H3 |  |  | 2.42 |  | 5.13 | 3.65 | 1.48
2261 | CCCCCCCCCCc1cc(-c2c3sc4cc(-c5ccc(C6=C7C(=O)N(CC(CCCC)CCCCCC)C(c8ccc(C)s8)=C7C(=O)N6CC(CCCC)CCCCCC)s5)sc4c3c(-c3cc(CCCCCCCCCC)c(CCCCCCCCCC)s3)c3sc4cc(C)sc4c23)sc1CCCCCCCCCC | InChI=1S/C102H148N2O2S8/c1-11-19-27-33-37-41-45-51-59-77-68-85(109-79(77)61-53-47-43-39-35-29-21-13-3)89-93-97-87(67-74(10)108-97)113-99(93)90(86-69-78(60-52-46-42-38-34-28-20-12-2)80(110-86)62-54-48-44-40-36-30-22-14-4)94-98-88(114-100(89)94)70-84(112-98)81-65-66-83(111-81)96-92-91(101(105)104(96)72-76(56-26-18-8)58-50-32-24-16-6)95(82-64-63-73(9)107-82)103(102(92)106)71-75(55-25-17-7)57-49-31-23-15-5/h63-70,75-76H,11-62,71-72H2,1-10H3 |  |  | 5.19 |  | 5.19 | 3.72 | 1.47
2262 | CCCCCCCCC(CCCCCC)CN1C(=O)C2=C(c3ccc(-c4cc5sc6c(C#C[Si](C(C)C)(C(C)C)C(C)C)c7c(sc8cc(C)sc87)c(C#C[Si](C(C)C)(C(C)C)C(C)C)c6c5s4)s3)N(CC(CCCCCC)CCCCCCCC)C(=O)C2=C1c1ccc(C)s1 | InChI=1S/C84H120N2O2S6Si2/c1-19-23-27-31-33-37-41-63(39-35-29-25-21-3)53-85-77(68-44-43-61(17)89-68)75-76(84(85)88)78(86(83(75)87)54-64(40-36-30-26-22-4)42-38-34-32-28-24-20-2)69-46-45-67(91-69)70-52-72-82(92-70)74-66(48-50-96(58(11)12,59(13)14)60(15)16)79-73(81-71(93-79)51-62(18)90-81)65(80(74)94-72)47-49-95(55(5)6,56(7)8)57(9)10/h43-46,51-52,55-60,63-64H,19-42,53-54H2,1-18H3 |  |  | 6.39 |  | 5.25 | 3.8 | 1.45
2263 | CCCCCCCCCCCCC(CCCCCCCCCC)CN1C(=O)C2=C(c3ccc(-c4cc5c(OCC(CC)CCCC)c6sc(C)cc6c(OCC(CC)CCCC)c5s4)s3)N(CC(CCCCCCCCCC)CCCCCCCCCCCC)C(=O)C2=C1c1ccc(C)s1 | InChI=1S/C90H144N2O4S4/c1-11-19-25-29-33-37-39-43-47-51-56-73(55-49-45-41-35-31-27-21-13-3)65-91-83(78-60-59-69(9)97-78)81-82(90(91)94)84(92(89(81)93)66-74(57-50-46-42-36-32-28-22-14-4)58-52-48-44-40-38-34-30-26-20-12-2)79-62-61-77(99-79)80-64-76-86(96-68-72(18-8)54-24-16-6)87-75(63-70(10)98-87)85(88(76)100-80)95-67-71(17-7)53-23-15-5/h59-64,71-74H,11-58,65-68H2,1-10H3 |  |  | 3.31 |  | 5.37 | 3.39 | 1.98
2264 | CCCCCCCCCCCCC(CCCCCCCCCC)CN1C(=O)C2=C(c3ccc(-c4cc5sc6cc(C)sc6c5s4)s3)N(CC(CCCCCCCCCC)CCCCCCCCCCCC)C(=O)C2=C1c1ccc(C)s1 | InChI=1S/C72H110N2O2S5/c1-7-11-15-19-23-27-29-33-37-41-44-57(43-39-35-31-25-21-17-13-9-3)53-73-67(60-48-47-55(5)77-60)65-66(72(73)76)68(61-50-49-59(79-61)62-52-64-70(81-62)69-63(80-64)51-56(6)78-69)74(71(65)75)54-58(45-40-36-32-26-22-18-14-10-4)46-42-38-34-30-28-24-20-16-12-8-2/h47-52,57-58H,7-46,53-54H2,1-6H3 |  |  | 6.11 |  | 5.36 | 3.59 | 1.77
2265 | CCCCCCCCCCCCC(CCCCCCCCCC)CN1C(=O)C2=C(c3ccc(-c4cc5sc6c(CC(CC)CCCCC)c7c(sc8cc(C)sc87)c(CC(CC)CCCCC)c6c5s4)s3)N(CC(CCCCCCCCCC)CCCCCCCCCCCC)C(=O)C2=C1c1ccc(C)s1 | InChI=1S/C96H148N2O2S6/c1-11-19-25-29-33-37-39-43-47-53-58-75(57-51-45-41-35-31-27-21-13-3)69-97-89(80-62-61-71(9)101-80)87-88(96(97)100)90(98(95(87)99)70-76(59-52-46-42-36-32-28-22-14-4)60-54-48-44-40-38-34-30-26-20-12-2)81-64-63-79(103-81)82-68-84-94(104-82)86-78(67-74(18-8)56-50-24-16-6)91-85(93-83(105-91)65-72(10)102-93)77(92(86)106-84)66-73(17-7)55-49-23-15-5/h61-65,68,73-76H,11-60,66-67,69-70H2,1-10H3 |  |  | 4.75 |  | 5.35 | 3.35 | 2
2266 | CCCCCCCCC(CCCCCC)CN1C(=O)/C(=C2/C(=O)N(CC(CCCCCC)CCCCCCCC)c3cc(-c4cc5sc6c(OCC(CC)CCCC)c7c(sc8cc(C)sc87)c(OCC(CC)CCCC)c6c5s4)ccc32)c2ccc(C)cc21 | InChI=1S/C80H114N2O4S4/c1-11-19-25-29-31-35-41-59(39-33-27-21-13-3)51-81-64-47-55(9)43-45-62(64)69(79(81)83)70-63-46-44-61(49-65(63)82(80(70)84)52-60(40-34-28-22-14-4)42-36-32-30-26-20-12-2)66-50-68-76(88-66)72-74(86-54-58(18-8)38-24-16-6)77-71(75-67(89-77)48-56(10)87-75)73(78(72)90-68)85-53-57(17-7)37-23-15-5/h43-50,57-60H,11-42,51-54H2,1-10H3/b70-69+ |  |  | 4.43 |  | 5.38 | 3.8 | 1.58
2267 | CCCCCCCCCCc1cc(-c2c3sc4cc(-c5sc(-c6cc7c(cc(-c8cc(CCCCCC)c(C)s8)c8nsnc87)c7nsnc67)cc5CCCCCC)sc4c3c(-c3cc(CCCCCCCCCC)c(CCCCCCCCCC)s3)c3sc4cc(C)sc4c23)sc1CCCCCCCCCC | InChI=1S/C94H124N4S10/c1-9-15-21-27-31-35-39-45-50-66-57-77(101-73(66)53-47-41-37-33-29-23-17-11-3)82-84-91-79(55-63(7)99-91)105-93(84)83(78-58-67(51-46-40-36-32-28-22-16-10-2)74(102-78)54-48-42-38-34-30-24-18-12-4)85-92-81(106-94(82)85)62-80(104-92)90-68(52-44-26-20-14-6)59-76(103-90)72-61-70-69(87-89(72)98-108-96-87)60-71(88-86(70)95-107-97-88)75-56-65(64(8)100-75)49-43-25-19-13-5/h55-62H,9-54H2,1-8H3 |  |  | 7.52 |  | 5.51 | 3.9 | 1.61
2268 | CCCCCCCCCCCCc1c(C)sc2c1[P@](=O)(c1ccccc1)c1c-2sc(-c2cc3sc4c(-c5cc(CCCCCCCCCC)c(CCCCCCCCCC)s5)c5c(sc6cc(C)sc65)c(-c5cc(CCCCCCCCCC)c(CCCCCCCCCC)s5)c4c3s2)c1CCCCCCCCCCCC | InChI=1S/C102H149OPS8/c1-9-15-21-27-33-39-41-45-51-60-68-81-77(8)106-101-94(81)104(103,80-66-58-55-59-67-80)95-82(69-61-52-46-42-40-34-28-22-16-10-2)96(112-102(95)101)88-75-89-98(109-88)93-91(86-74-79(65-57-50-44-36-30-24-18-12-4)84(108-86)71-63-54-48-38-32-26-20-14-6)99-92(97-87(110-99)72-76(7)105-97)90(100(93)111-89)85-73-78(64-56-49-43-35-29-23-17-11-3)83(107-85)70-62-53-47-37-31-25-19-13-5/h55,58-59,66-67,72-75H,9-54,56-57,60-65,68-71H2,1-8H3/t104-/m1/s1 |  |  | 6.81 |  | 5.44 | 3.01 | 2.43
2269 | CCCCCCCCCCC(CCCCCCCC)C[Ge]1(CC(CCCCCCCC)CCCCCCCCCC)c2cc(C)sc2-c2sc(-c3ccc(-c4cc(C#N)c(-c5ccc(C)s5)c5nsnc45)s3)cc21 | InChI=1S/C65H95GeN3S5/c1-7-11-15-19-23-25-29-33-37-51(35-31-27-21-17-13-9-3)46-66(47-52(36-32-28-22-18-14-10-4)38-34-30-26-24-20-16-12-8-2)55-43-50(6)71-64(55)65-56(66)45-60(73-65)58-42-41-57(72-58)54-44-53(48-67)61(59-40-39-49(5)70-59)63-62(54)68-74-69-63/h39-45,51-52H,7-38,46-47H2,1-6H3 |  |  | 6.55 |  | 5.11 | 3.54 | 1.57
2270 | CCCCCCCCCCC(CCCCCCCC)C[Ge]1(CC(CCCCCCCC)CCCCCCCCCC)c2cc(C)sc2-c2sc(-c3ccc(-c4c(C#N)c(C#N)c(-c5ccc(C)s5)c5nsnc45)s3)cc21 | InChI=1S/C66H94GeN4S5/c1-7-11-15-19-23-25-29-33-37-51(35-31-27-21-17-13-9-3)45-67(46-52(36-32-28-22-18-14-10-4)38-34-30-26-24-20-16-12-8-2)55-43-50(6)73-65(55)66-56(67)44-60(75-66)57-41-42-59(74-57)62-54(48-69)53(47-68)61(58-40-39-49(5)72-58)63-64(62)71-76-70-63/h39-44,51-52H,7-38,45-46H2,1-6H3 |  |  | 0.63 |  | 5.14 | 3.77 | 1.37
2271 | CCCCCCCCCCCCC(CCCCCCCCCC)CN1C(=O)/C(=C2/C(=O)N(CC(CCCCCCCCCC)CCCCCCCCCCCC)c3cc4c(cc32)sc2cc(-c3ccc(C)s3)sc24)c2cc3sc4cc(C)sc4c3cc21 | InChI=1S/C78H112N2O2S5/c1-7-11-15-19-23-27-29-33-37-41-45-59(43-39-35-31-25-21-17-13-9-3)55-79-65-50-63-68(85-71-49-58(6)84-75(63)71)52-61(65)73(77(79)81)74-62-53-69-64(76-72(86-69)54-70(87-76)67-48-47-57(5)83-67)51-66(62)80(78(74)82)56-60(44-40-36-32-26-22-18-14-10-4)46-42-38-34-30-28-24-20-16-12-8-2/h47-54,59-60H,7-46,55-56H2,1-6H3/b74-73+ |  |  | 5.3 |  | 5.2 | 3.6 | 1.6
2272 | CCCCCCCCCCCCc1cc(-c2cc3c(s2)/C(=C2\C(=O)N(CC(CCCCCC)CCCCCCCC)c4c2ccc(-c2cc(CCCCCCCCCCCC)c(-c5cc(CCCCCCCCCCCC)c(-c6nc7cc8sc(-c9sc(C)cc9CCCCCCCCCCCC)nc8cc7s6)s5)s2)c4F)C(=O)N3CC(CCCCCC)CCCCCCCC)sc1C | InChI=1S/C120H181FN4O2S7/c1-11-19-27-35-41-45-49-53-59-67-75-94-82-106(129-91(94)10)107-87-102-116(131-107)110(120(127)124(102)88-92(71-63-33-25-17-7)73-65-57-39-31-23-15-5)109-99-80-79-98(111(121)112(99)125(119(109)126)89-93(72-64-34-26-18-8)74-66-58-40-32-24-16-6)103-83-96(77-69-61-55-51-47-43-37-29-21-13-3)113(130-103)108-84-97(78-70-62-56-52-48-44-38-30-22-14-4)115(132-108)118-123-101-86-104-100(85-105(101)134-118)122-117(133-104)114-95(81-90(9)128-114)76-68-60-54-50-46-42-36-28-20-12-2/h79-87,92-93H,11-78,88-89H2,1-10H3/b110-109+ |  |  | 1.66 |  | 5.44 | 3.95 | 1.49
2273 | CCCCCCCCCCCCc1cc(-c2cc3c(s2)/C(=C2\C(=O)N(CC(CCCCCC)CCCCCCCC)c4cc(-c5cc(CCCCCCCCCCCC)c(-c6cc(CCCCCCCCCCCC)c(-c7nc8cc9sc(-c%10sc(C)cc%10CCCCCCCCCCCC)nc9cc8s7)s6)s5)ccc42)C(=O)N3CC(CCCCCC)CCCCCCCC)sc1C | InChI=1S/C120H182N4O2S7/c1-11-19-27-35-41-45-49-53-59-67-75-95-83-108(128-92(95)10)109-88-104-116(130-109)112(120(126)124(104)90-94(72-64-34-26-18-8)74-66-58-40-32-24-16-6)111-100-80-79-96(82-103(100)123(119(111)125)89-93(71-63-33-25-17-7)73-65-57-39-31-23-15-5)105-84-98(77-69-61-55-51-47-43-37-29-21-13-3)113(129-105)110-85-99(78-70-62-56-52-48-44-38-30-22-14-4)115(131-110)118-122-102-87-106-101(86-107(102)133-118)121-117(132-106)114-97(81-91(9)127-114)76-68-60-54-50-46-42-36-28-20-12-2/h79-88,93-94H,11-78,89-90H2,1-10H3/b112-111+ |  |  | 4.18 |  | 5.41 | 3.92 | 1.49
2274 | CCCCCCCCCCCCCCC(CCCCCCCCCCCCCC)CN1c2cc(C)sc2-c2sc(-c3ccc(-c4ccc(C)s4)s3)cc2S1(=O)=O | InChI=1S/C48H73NO2S5/c1-5-7-9-11-13-15-17-19-21-23-25-27-29-40(30-28-26-24-22-20-18-16-14-12-10-8-6-2)37-49-41-35-39(4)53-47(41)48-46(56(49,50)51)36-45(55-48)44-34-33-43(54-44)42-32-31-38(3)52-42/h31-36,40H,5-30,37H2,1-4H3 |  |  | 5.5 |  | 5.39 | 3.55 | 1.84
2275 | CCCCCCCCCCCCC(CCCCCCCCCC)Cc1cc(C)sc1-c1nc2nc3sc(-c4sc(-c5sc(-c6cc(CCCCCC)c(C)s6)cc5CCCCCC)cc4CC(CCCCCCCCCC)CCCCCCCCCCCC)nc3nc2s1 | InChI=1S/C84H134N4S6/c1-9-15-21-27-31-35-37-41-45-48-54-67(53-47-43-39-33-29-23-17-11-3)60-71-59-65(7)89-77(71)81-85-79-83(93-81)88-80-84(87-79)94-82(86-80)78-72(61-68(55-49-44-40-34-30-24-18-12-4)56-50-46-42-38-36-32-28-22-16-10-2)64-75(92-78)76-70(58-52-26-20-14-6)63-74(91-76)73-62-69(66(8)90-73)57-51-25-19-13-5/h59,62-64,67-68H,9-58,60-61H2,1-8H3 |  |  | 1.82 |  | 5.59 | 3.84 | 1.75
2276 | CCCCCCCCC(CCCCCC)CN1C(=O)C2=C(c3ccc(-c4ccc(C)s4)s3)N(CC(CCCCCC)CCCCCCCC)C(=O)C2=C1c1ccc(C)s1 | InChI=1S/C52H78N2O2S3/c1-7-11-15-19-21-25-29-41(27-23-17-13-9-3)37-53-49(45-34-32-40(6)58-45)47-48(52(53)56)50(46-36-35-44(59-46)43-33-31-39(5)57-43)54(51(47)55)38-42(28-24-18-14-10-4)30-26-22-20-16-12-8-2/h31-36,41-42H,7-30,37-38H2,1-6H3 |  |  | 4.01 |  | 5.27 | 3.89 | 1.38
2277 | CCCCCCCCC(CCCCCC)CN1C(=O)C2=C(c3ccc(-c4ccc(C)cc4)s3)N(CC(CCCCCC)CCCCCCCC)C(=O)C2=C1c1ccc(C)s1 | InChI=1S/C54H80N2O2S2/c1-7-11-15-19-21-25-29-43(27-23-17-13-9-3)39-55-51(47-36-33-42(6)59-47)49-50(54(55)58)52(48-38-37-46(60-48)45-34-31-41(5)32-35-45)56(53(49)57)40-44(28-24-18-14-10-4)30-26-22-20-16-12-8-2/h31-38,43-44H,7-30,39-40H2,1-6H3 |  |  | 4.37 |  | 5.32 | 3.84 | 1.48
2278 | CCCCCCCCC(CCCCCC)CN1C(=O)C2=C(c3ccc(-c4sc(C)c(F)c4F)s3)N(CC(CCCCCC)CCCCCCCC)C(=O)C2=C1c1ccc(C)s1 | InChI=1S/C52H76F2N2O2S3/c1-7-11-15-19-21-25-29-39(27-23-17-13-9-3)35-55-48(41-32-31-37(5)59-41)44-45(52(55)58)49(42-33-34-43(61-42)50-47(54)46(53)38(6)60-50)56(51(44)57)36-40(28-24-18-14-10-4)30-26-22-20-16-12-8-2/h31-34,39-40H,7-30,35-36H2,1-6H3 |  |  | 1.25 |  | 5.44 | 4.06 | 1.38
2279 | CCCCCCCCC(CCCCCC)CN1C(=O)C2=C(c3ccc(-c4cc(F)c(C)cc4F)s3)N(CC(CCCCCC)CCCCCCCC)C(=O)C2=C1c1ccc(C)s1 | InChI=1S/C54H78F2N2O2S2/c1-7-11-15-19-21-25-29-41(27-23-17-13-9-3)37-57-51(47-32-31-40(6)61-47)49-50(54(57)60)52(48-34-33-46(62-48)43-36-44(55)39(5)35-45(43)56)58(53(49)59)38-42(28-24-18-14-10-4)30-26-22-20-16-12-8-2/h31-36,41-42H,7-30,37-38H2,1-6H3 |  |  | 2.4 |  | 5.45 | 3.98 | 1.47
2280 | CCCCCCCCC(CCCCCC)CN1C(=O)/C(=C2/C(=O)N(CC(CCCCCC)CCCCCCCC)c3cc(-c4cc(CCCCCC)c(-c5ccc(-c6sc(C)cc6CCCCCC)s5)s4)ccc32)c2ccc(C)cc21 | InChI=1S/C74H108N2O2S3/c1-9-15-21-27-29-33-39-57(37-31-23-17-11-3)53-75-64-49-55(7)43-45-62(64)69(73(75)77)70-63-46-44-59(51-65(63)76(74(70)78)54-58(38-32-24-18-12-4)40-34-30-28-22-16-10-2)68-52-61(42-36-26-20-14-6)72(81-68)67-48-47-66(80-67)71-60(50-56(8)79-71)41-35-25-19-13-5/h43-52,57-58H,9-42,53-54H2,1-8H3/b70-69+ |  |  | 6.6 |  | 5.29 | 3.71 | 1.58
2281 | CCCCCCc1cc(C)sc1-c1ccc(-c2sc(-c3ccc4c(c3)N(CCCCCC[Si](C)(O[Si](C)(C)C)O[Si](C)(C)C)C(=O)/C4=C3/C(=O)N(CCCCCC[Si](C)(O[Si](C)(C)C)O[Si](C)(C)C)c4cc(C)ccc43)cc2CCCCCC)s1 | InChI=1S/C68H108N2O6S3Si6/c1-19-21-23-29-35-54-48-52(4)77-65(54)60-41-42-61(78-60)66-55(36-30-24-22-20-2)50-62(79-66)53-38-40-57-59(49-53)70(44-32-26-28-34-46-85(18,75-82(11,12)13)76-83(14,15)16)68(72)64(57)63-56-39-37-51(3)47-58(56)69(67(63)71)43-31-25-27-33-45-84(17,73-80(5,6)7)74-81(8,9)10/h37-42,47-50H,19-36,43-46H2,1-18H3/b64-63+ |  |  | 2.8 |  | 5.43 | 3.88 | 1.55
2282 | CCCCCCCCCCc1cc(-c2c3sc4cc(-c5ccc(C)c6nsnc56)sc4c3c(-c3cc(CCCCCCCCCC)c(CCCCCCCCCC)s3)c3sc4cc(C)sc4c23)sc1CCCCCCCCCC | InChI=1S/C70H96N2S7/c1-7-11-15-19-23-27-31-35-39-51-46-57(74-54(51)41-37-33-29-25-21-17-13-9-3)61-63-67-59(45-50(6)73-67)77-69(63)62(64-68-60(78-70(61)64)48-56(76-68)53-44-43-49(5)65-66(53)72-79-71-65)58-47-52(40-36-32-28-24-20-16-12-8-2)55(75-58)42-38-34-30-26-22-18-14-10-4/h43-48H,7-42H2,1-6H3 |  |  | 5.54 |  | 5.3 | 3.2 | 2.1
2283 | CCCCCCCCCCc1cc(-c2c3sc4cc(-c5c(F)cc(C)c6nsnc56)sc4c3c(-c3cc(CCCCCCCCCC)c(CCCCCCCCCC)s3)c3sc4cc(C)sc4c23)sc1CCCCCCCCCC | InChI=1S/C70H95FN2S7/c1-7-11-15-19-23-27-31-35-39-50-45-55(75-53(50)41-37-33-29-25-21-17-13-9-3)61-63-67-58(44-49(6)74-67)78-69(63)62(64-68-59(79-70(61)64)47-57(77-68)60-52(71)43-48(5)65-66(60)73-80-72-65)56-46-51(40-36-32-28-24-20-16-12-8-2)54(76-56)42-38-34-30-26-22-18-14-10-4/h43-47H,7-42H2,1-6H3 |  |  | 7.42 |  | 5.4 | 3.3 | 2.1
2284 | CCCCCCCCCCc1cc(-c2c3sc4cc(-c5c(F)c(F)c(C)c6nsnc56)sc4c3c(-c3cc(CCCCCCCCCC)c(CCCCCCCCCC)s3)c3sc4cc(C)sc4c23)sc1CCCCCCCCCC | InChI=1S/C70H94F2N2S7/c1-7-11-15-19-23-27-31-35-39-49-44-53(76-51(49)41-37-33-29-25-21-17-13-9-3)58-61-67-56(43-47(5)75-67)79-69(61)59(62-68-57(80-70(58)62)46-55(78-68)60-64(72)63(71)48(6)65-66(60)74-81-73-65)54-45-50(40-36-32-28-24-20-16-12-8-2)52(77-54)42-38-34-30-26-22-18-14-10-4/h43-46H,7-42H2,1-6H3 |  |  | 5.46 |  | 5.4 | 3.3 | 2.1
2285 | CCCCCCCCCCCCc1cc(C)sc1C#CC#Cc1sc(-c2ccc(C3=C4C(=O)N(CC(CCCC)CCCCCC)C(c5ccc(C)s5)=C4C(=O)N3CC(CCCC)CCCCCC)s2)cc1CCCCCCCCCCCC | InChI=1S/C76H112N2O2S4/c1-9-15-21-25-27-29-31-33-35-39-47-63-55-60(8)82-65(63)49-41-42-50-66-64(48-40-36-34-32-30-28-26-22-16-10-2)56-70(83-66)67-53-54-69(84-67)74-72-71(75(79)78(74)58-62(44-20-14-6)46-38-24-18-12-4)73(68-52-51-59(7)81-68)77(76(72)80)57-61(43-19-13-5)45-37-23-17-11-3/h51-56,61-62H,9-40,43-48,57-58H2,1-8H3 |  |  | 2.73 |  | 5.16 | 3.46 | 1.7
2286 | CCCCCCC(CCCC)CN1C(=O)C2=C(c3ccc(-c4cc(CC(CC)CCCC)c(C#CC#Cc5sc(C)cc5CC(CC)CCCC)s4)s3)N(CC(CCCC)CCCCCC)C(=O)C2=C1c1ccc(C)s1 | InChI=1S/C68H96N2O2S4/c1-11-19-25-27-35-53(33-23-15-5)47-69-65(60-40-39-49(9)73-60)63-64(68(69)72)66(70(67(63)71)48-54(34-24-16-6)36-28-26-20-12-2)61-42-41-59(76-61)62-46-56(45-52(18-8)32-22-14-4)58(75-62)38-30-29-37-57-55(43-50(10)74-57)44-51(17-7)31-21-13-3/h39-43,46,51-54H,11-28,31-36,44-45,47-48H2,1-10H3 |  |  | 3.75 |  | 5.25 | 3.59 | 1.66
2287 | CCCCCCCCc1ccc(-c2c3cc(-c4ccc(C)c5nc(-c6ccc(/C=N/c7ccccc7F)[nH]6)c(-c6ccc(/C=N/c7ccccc7F)[nH]6)nc45)sc3c(-c3ccc(CCCCCCCC)s3)c3cc(C)sc23)s1 | InChI=1S/C66H64F2N6S4/c1-5-7-9-11-13-15-21-45-30-35-56(76-45)59-48-37-42(4)75-65(48)60(57-36-31-46(77-57)22-16-14-12-10-8-6-2)49-38-58(78-66(49)59)47-32-27-41(3)61-62(47)74-64(55-34-29-44(72-55)40-70-53-26-20-18-24-51(53)68)63(73-61)54-33-28-43(71-54)39-69-52-25-19-17-23-50(52)67/h17-20,23-40,71-72H,5-16,21-22H2,1-4H3/b63-54-,64-55+,69-39+,70-40+ |  |  | 1.04 |  | 4.97 | 3.81 | 1.16
2288 | CCCCCCCCOc1c2cc(-c3ccc(C)c4nc(-c5ccc(/C=N/c6ccccc6F)[nH]5)c(-c5ccc(/C=N/c6ccccc6F)[nH]5)nc34)sc2c(OCCCCCCCC)c2cc(C)sc12 | InChI=1S/C58H60F2N6O2S2/c1-5-7-9-11-13-19-31-67-55-42-33-38(4)69-57(42)56(68-32-20-14-12-10-8-6-2)43-34-50(70-58(43)55)41-28-25-37(3)51-52(41)66-54(49-30-27-40(64-49)36-62-47-24-18-16-22-45(47)60)53(65-51)48-29-26-39(63-48)35-61-46-23-17-15-21-44(46)59/h15-18,21-30,33-36,63-64H,5-14,19-20,31-32H2,1-4H3/b53-48-,54-49-,61-35+,62-36+ |  |  | 1.22 |  | 4.84 | 3.67 | 1.17
2289 | CCCCCCCCc1ccc(-c2c3cc(-c4ccc(C)c5nc(-c6ccc(/C=N/c7c(F)cccc7F)[nH]6)c(-c6ccc(/C=N/c7c(F)cccc7F)[nH]6)nc45)sc3c(-c3ccc(CCCCCCCC)s3)c3cc(C)sc23)s1 | InChI=1S/C66H62F4N6S4/c1-5-7-9-11-13-15-19-43-28-33-54(78-43)57-46-35-40(4)77-65(46)58(55-34-29-44(79-55)20-16-14-12-10-8-6-2)47-36-56(80-66(47)57)45-30-25-39(3)59-60(45)76-64(53-32-27-42(74-53)38-72-62-50(69)23-18-24-51(62)70)63(75-59)52-31-26-41(73-52)37-71-61-48(67)21-17-22-49(61)68/h17-18,21-38,73-74H,5-16,19-20H2,1-4H3/b63-52-,64-53+,71-37+,72-38+ |  |  | 2.13 |  | 4.88 | 3.74 | 1.14
2290 | CCCCCCCCOc1c2cc(-c3ccc(C)c4nc(-c5ccc(/C=N/c6c(F)cccc6F)[nH]5)c(-c5ccc(/C=N/c6c(F)cccc6F)[nH]5)nc34)sc2c(OCCCCCCCC)c2cc(C)sc12 | InChI=1S/C58H58F4N6O2S2/c1-5-7-9-11-13-15-29-69-55-40-31-36(4)71-57(40)56(70-30-16-14-12-10-8-6-2)41-32-48(72-58(41)55)39-26-23-35(3)49-50(39)68-54(47-28-25-38(66-47)34-64-52-44(61)21-18-22-45(52)62)53(67-49)46-27-24-37(65-46)33-63-51-42(59)19-17-20-43(51)60/h17-28,31-34,65-66H,5-16,29-30H2,1-4H3/b53-46-,54-47-,63-33+,64-34+ |  |  | 1.6 |  | 4.78 | 3.62 | 1.16
2291 | CCCCCCCCc1cc(-c2c(F)c(F)c(-c3cc(CCCCCCCC)c(-c4cc5c(OCC(CC)CCCC)c6sc(C)cc6c(OCC(CC)CCCC)c5s4)s3)c3nc4c(nc23)-c2cccc3cccc-4c23)sc1C | InChI=1S/C70H84F2N2O2S4/c1-9-15-19-21-23-25-31-48-38-54(78-44(48)8)58-60(71)61(72)59(65-64(58)73-62-50-35-27-33-47-34-28-36-51(57(47)50)63(62)74-65)55-39-49(32-26-24-22-20-16-10-2)68(79-55)56-40-53-67(76-42-46(14-6)30-18-12-4)69-52(37-43(7)77-69)66(70(53)80-56)75-41-45(13-5)29-17-11-3/h27-28,33-40,45-46H,9-26,29-32,41-42H2,1-8H3 |  |  | 4.72 |  | 5.54 | 3.78 | 1.76
2292 | CCCCCCCCOc1c(OCCCCCCCC)c(-c2cc(CCCCCCCC)c(-c3cc4c(OCC(CC)CCCC)c5sc(C)cc5c(OCC(CC)CCCC)c4s3)s2)c2nc3c(nc2c1-c1cc(CCCCCCCC)c(C)s1)-c1cccc2cccc-3c12 | InChI=1S/C86H118N2O4S4/c1-11-19-25-29-33-37-45-64-54-70(94-60(64)10)74-78-79(88-77-67-50-42-48-63-47-41-49-66(73(63)67)76(77)87-78)75(83(90-52-40-36-32-28-22-14-4)82(74)89-51-39-35-31-27-21-13-3)71-55-65(46-38-34-30-26-20-12-2)84(95-71)72-56-69-81(92-58-62(18-8)44-24-16-6)85-68(53-59(9)93-85)80(86(69)96-72)91-57-61(17-7)43-23-15-5/h41-42,47-50,53-56,61-62H,11-40,43-46,51-52,57-58H2,1-10H3 |  |  | 1.65 |  | 5.43 | 3.53 | 1.9
2293 | CCCCCCCCC(CCCCCCCC)N1C(=O)c2c(C)sc(-c3ccc(-c4ccc(C)s4)s3)c2C1=O | InChI=1S/C33H45NO2S3/c1-5-7-9-11-13-15-17-25(18-16-14-12-10-8-6-2)34-32(35)29-24(4)38-31(30(29)33(34)36)28-22-21-27(39-28)26-20-19-23(3)37-26/h19-22,25H,5-18H2,1-4H3 |  |  | 5.98 |  | 5.51 | 3.36 | 2.15
2294 | CCCCCCCCC(CCCCCCCC)N1C(=O)c2c(C)sc(-c3ccc(/C=C/c4ccc(C)s4)s3)c2C1=O | InChI=1S/C35H47NO2S3/c1-5-7-9-11-13-15-17-27(18-16-14-12-10-8-6-2)36-34(37)31-26(4)40-33(32(31)35(36)38)30-24-23-29(41-30)22-21-28-20-19-25(3)39-28/h19-24,27H,5-18H2,1-4H3/b22-21+ |  |  | 7.16 |  | 5.48 | 3.32 | 2.16
2295 | CCCCCCCCc1cc(C)sc1-c1nc2cc3sc(-c4sc(-c5ccc6c7ccc(C)cc7n(C(CCCCCCCC)CCCCCCCC)c6c5)cc4CCCCCCCC)nc3cc2s1 | InChI=1S/C63H85N3S4/c1-7-11-15-19-23-27-31-48-40-46(6)67-60(48)62-64-53-43-59-54(44-58(53)69-62)65-63(70-59)61-49(32-28-24-20-16-12-8-2)42-57(68-61)47-36-38-52-51-37-35-45(5)39-55(51)66(56(52)41-47)50(33-29-25-21-17-13-9-3)34-30-26-22-18-14-10-4/h35-44,50H,7-34H2,1-6H3 |  |  | 0.95 |  | 5.7 | 3.2 | 2.5
2296 | CCCCCCCCCCCCC(CCCCCCCCCCC)c1cc2c3cc(C)sc3c3sc(-c4sc(-c5c(F)c(F)c(-c6cc(CC(CC)CCCC)c(C)s6)c6nsnc56)cc4CC(CC)CCCC)cc3c2s1 | InChI=1S/C68H94F2N2S6/c1-9-15-19-21-23-25-27-29-31-33-37-49(36-32-30-28-26-24-22-20-16-10-2)55-43-53-52-38-45(7)73-67(52)68-54(66(53)75-55)44-58(77-68)65-51(40-48(14-6)35-18-12-4)42-57(76-65)60-62(70)61(69)59(63-64(60)72-78-71-63)56-41-50(46(8)74-56)39-47(13-5)34-17-11-3/h38,41-44,47-49H,9-37,39-40H2,1-8H3 |  |  | 5.61 |  | 5.24 | 3.54 | 1.7
2297 | CCCCCCCCCCCCc1cc(C)sc1-c1nc2cc3sc(-c4sc(-c5sc(-c6ccc(-c7cc(CC(CCCCCCCCCC)CCCCCCCCCCCC)c(C)s7)c7nsnc67)cc5CC(CCCCCCCCCC)CCCCCCCCCCCC)cc4CCCCCCCCCCCC)nc3cc2s1 | InChI=1S/C104H162N4S7/c1-9-15-21-27-33-39-43-49-55-60-66-83(65-59-53-47-37-31-25-19-13-5)74-87-77-93(110-82(87)8)89-71-72-90(99-98(89)107-115-108-99)94-78-88(75-84(67-61-54-48-38-32-26-20-14-6)68-62-56-50-44-40-34-28-22-16-10-2)100(111-94)97-76-86(70-64-58-52-46-42-36-30-24-18-12-4)102(112-97)104-106-92-80-95-91(79-96(92)114-104)105-103(113-95)101-85(73-81(7)109-101)69-63-57-51-45-41-35-29-23-17-11-3/h71-73,76-80,83-84H,9-70,74-75H2,1-8H3 |  |  | 6.53 |  | 5.7 | 3.9 | 1.8
2298 | CCCCC(CC)CC1(CC(CC)CCCC)c2cc(C)sc2-c2sc(-c3ccc(C)c4nsnc34)cc21 | InChI=1S/C33H44N2S3/c1-7-11-13-23(9-3)19-33(20-24(10-4)14-12-8-2)26-17-22(6)36-31(26)32-27(33)18-28(37-32)25-16-15-21(5)29-30(25)35-38-34-29/h15-18,23-24H,7-14,19-20H2,1-6H3 |  |  | 3.5 |  | 5.3 | 3.55 | 1.75
2299 | CCCCC(CC)CC1(CC(CC)CCCC)c2cc(C)sc2-c2sc(-c3cc(F)c(C)c4nsnc34)cc21 | InChI=1S/C33H43FN2S3/c1-7-11-13-22(9-3)18-33(19-23(10-4)14-12-8-2)25-15-20(5)37-31(25)32-26(33)17-28(38-32)24-16-27(34)21(6)29-30(24)36-39-35-29/h15-17,22-23H,7-14,18-19H2,1-6H3 |  |  | 5.81 |  | 5.15 | 3.71 | 1.44
2300 | CCCCCCc1ccc(C2(c3ccc(CCCCCC)cc3)c3cc4c(cc3-c3sc(C)cc32)C(c2ccc(CCCCCC)cc2)(c2ccc(CCCCCC)cc2)c2cc(-c3ccc(C)c5nsnc35)sc2-4)cc1 | InChI=1S/C72H80N2S3/c1-7-11-15-19-23-51-28-36-55(37-29-51)71(56-38-30-52(31-39-56)24-20-16-12-8-2)62-47-61-63(46-60(62)69-64(71)45-50(6)75-69)72(57-40-32-53(33-41-57)25-21-17-13-9-3,58-42-34-54(35-43-58)26-22-18-14-10-4)65-48-66(76-70(61)65)59-44-27-49(5)67-68(59)74-77-73-67/h27-48H,7-26H2,1-6H3 |  |  | 6.41 |  | 5.36 | 3.52 | 1.84
2301 | CCCCCCn1c(=O)c2cc(C)sc2c2sc(-c3cc4c(s3)-c3sc(C)cc3[Si]4(CC(CC)CCCC)C[C@@H](CC)CCCC)cc2c1=O | InChI=1S/C42H57NO2S4Si/c1-8-13-16-17-20-43-41(44)31-21-27(6)46-37(31)38-32(42(43)45)23-33(48-38)34-24-36-40(49-34)39-35(22-28(7)47-39)50(36,25-29(11-4)18-14-9-2)26-30(12-5)19-15-10-3/h21-24,29-30H,8-20,25-26H2,1-7H3/t29-,30?,50?/m0/s1 |  |  | 6.29 |  | 5.45 | 3.7 | 1.75
2302 | CCCCCCCCn1c(=O)c2cc(C)sc2c2sc(-c3cc4c(s3)-c3sc(C)cc3[Si]4(CC(CC)CCCC)C[C@@H](CC)CCCC)cc2c1=O | InChI=1S/C44H61NO2S4Si/c1-8-13-16-17-18-19-22-45-43(46)33-23-29(6)48-39(33)40-34(44(45)47)25-35(50-40)36-26-38-42(51-36)41-37(24-30(7)49-41)52(38,27-31(11-4)20-14-9-2)28-32(12-5)21-15-10-3/h23-26,31-32H,8-22,27-28H2,1-7H3/t31-,32?,52?/m0/s1 |  |  | 6.41 |  | 5.43 | 3.68 | 1.75
2303 | CCCCC(CC)C[Si]1(C[C@@H](CC)CCCC)c2cc(C)sc2-c2sc(-c3cc4c(=O)n(C[C@@H](CC)CCCC)c(=O)c5cc(C)sc5c4s3)cc21 | InChI=1S/C44H61NO2S4Si/c1-9-15-18-30(12-4)25-45-43(46)33-21-28(7)48-39(33)40-34(44(45)47)23-35(50-40)36-24-38-42(51-36)41-37(22-29(8)49-41)52(38,26-31(13-5)19-16-10-2)27-32(14-6)20-17-11-3/h21-24,30-32H,9-20,25-27H2,1-8H3/t30-,31-,32?,52?/m0/s1 |  |  | 5.54 |  | 5.42 | 3.65 | 1.77
2304 | CCCCCCn1c(=O)c2cc(C)sc2c2sc(-c3cc4c(s3)-c3sc(C)cc3[Ge]4(CC(CC)CCCC)C[C@@H](CC)CCCC)cc2c1=O | InChI=1S/C42H57GeNO2S4/c1-8-13-16-17-20-44-41(45)31-21-27(6)47-37(31)38-32(42(44)46)23-35(49-38)36-24-34-40(50-36)39-33(22-28(7)48-39)43(34,25-29(11-4)18-14-9-2)26-30(12-5)19-15-10-3/h21-24,29-30H,8-20,25-26H2,1-7H3/t29-,30?,43?/m0/s1 |  |  | 4.77 |  | 5.39 | 3.64 | 1.75
2305 | CCCCCCCCn1c(=O)c2cc(C)sc2c2sc(-c3cc4c(s3)-c3sc(C)cc3[Ge]4(CC(CC)CCCC)C[C@@H](CC)CCCC)cc2c1=O | InChI=1S/C44H61GeNO2S4/c1-8-13-16-17-18-19-22-46-43(47)33-23-29(6)49-39(33)40-34(44(46)48)25-37(51-40)38-26-36-42(52-38)41-35(24-30(7)50-41)45(36,27-31(11-4)20-14-9-2)28-32(12-5)21-15-10-3/h23-26,31-32H,8-22,27-28H2,1-7H3/t31-,32?,45?/m0/s1 |  |  | 4.32 |  | 5.38 | 3.63 | 1.75
2306 | CCCCC(CC)C[Ge]1(C[C@@H](CC)CCCC)c2cc(C)sc2-c2sc(-c3cc4c(=O)n(C[C@@H](CC)CCCC)c(=O)c5cc(C)sc5c4s3)cc21 | InChI=1S/C44H61GeNO2S4/c1-9-15-18-30(12-4)25-45(26-31(13-5)19-16-10-2)35-22-29(8)50-41(35)42-36(45)24-38(52-42)37-23-34-40(51-37)39-33(21-28(7)49-39)43(47)46(44(34)48)27-32(14-6)20-17-11-3/h21-24,30-32H,9-20,25-27H2,1-8H3/t30-,31?,32-,45?/m0/s1 |  |  | 3.62 |  | 5.38 | 3.62 | 1.76
2307 | CCCCC(CC)CN1C(=O)c2c(C)sc(-c3cc4c(s3)-c3sc(C)cc3[Si]4(CC(CC)CCCC)C[C@@H](CC)CCCC)c2C1=O | InChI=1S/C40H59NO2S3Si/c1-9-15-18-28(12-4)23-41-39(42)34-27(8)45-36(35(34)40(41)43)31-22-33-38(46-31)37-32(21-26(7)44-37)47(33,24-29(13-5)19-16-10-2)25-30(14-6)20-17-11-3/h21-22,28-30H,9-20,23-25H2,1-8H3/t28?,29-,30?,47?/m0/s1 |  |  | 6.83 |  | 5.52 | 3.79 | 1.73
2308 | CCCCCCCCN1C(=O)c2c(C)sc(-c3cc4c(s3)-c3sc(C)cc3[Si]4(CC(CC)CCCC)C[C@@H](CC)CCCC)c2C1=O | InChI=1S/C40H59NO2S3Si/c1-8-13-16-17-18-19-22-41-39(42)34-28(7)45-36(35(34)40(41)43)31-24-33-38(46-31)37-32(23-27(6)44-37)47(33,25-29(11-4)20-14-9-2)26-30(12-5)21-15-10-3/h23-24,29-30H,8-22,25-26H2,1-7H3/t29-,30?,47?/m0/s1 |  |  | 6.6 |  | 5.65 | 3.92 | 1.73
2309 | CCCCCCCC[Ge]1(CCCCCCCC)c2cc(C)sc2-c2sc(-c3ccc(C)c4nsnc34)cc21 | InChI=1S/C32H44GeN2S3/c1-5-7-9-11-13-15-19-33(20-16-14-12-10-8-6-2)26-21-24(4)36-31(26)32-27(33)22-28(37-32)25-18-17-23(3)29-30(25)35-38-34-29/h17-18,21-22H,5-16,19-20H2,1-4H3 |  |  | 1.5 |  | 5.21 | 3.85 | 1.36
2310 | CCCCC(CC)C[Ge]1(C[C@@H](CC)CCCC)c2cc(C)sc2-c2sc(-c3ccc(C)c4nsnc34)cc21 | InChI=1S/C32H44GeN2S3/c1-7-11-13-23(9-3)19-33(20-24(10-4)14-12-8-2)26-17-22(6)36-31(26)32-27(33)18-28(37-32)25-16-15-21(5)29-30(25)35-38-34-29/h15-18,23-24H,7-14,19-20H2,1-6H3/t23-,24?,33?/m0/s1 |  |  | 2.9 |  | 5.22 | 3.93 | 1.29
2311 | CCCCCCCCN1C(=O)c2c(C)sc(-c3cc4c(s3)-c3sc(C)cc3[Ge]4(CC(CC)CCCC)C[C@@H](CC)CCCC)c2C1=O | InChI=1S/C40H59GeNO2S3/c1-8-13-16-17-18-19-22-42-39(43)34-28(7)46-38(35(34)40(42)44)33-24-32-37(47-33)36-31(23-27(6)45-36)41(32,25-29(11-4)20-14-9-2)26-30(12-5)21-15-10-3/h23-24,29-30H,8-22,25-26H2,1-7H3/t29-,30?,41?/m0/s1 |  |  | 4.1 |  | 5.66 | 3.93 | 1.73
2312 | CCCCCCCC[Si]1(CCCCCCCC)c2cc(C)sc2-c2sc(-c3nc4sc(-c5cc6c(s5)-c5sc(-c7cc8c(OCC(CCCC)CCCCCC)c9sc(C)cc9c(OCC(CCCC)CCCCCC)c8s7)cc5[Si]6(CCCCCCCC)CCCCCCCC)nc4s3)cc21 | InChI=1S/C88H130N2O2S8Si2/c1-11-19-27-33-37-43-51-101(52-44-38-34-28-20-12-2)73-56-64(10)94-81(73)82-75(101)59-71(97-82)85-89-87-88(99-85)90-86(100-87)72-60-76-84(98-72)83-74(102(76,53-45-39-35-29-21-13-3)54-46-40-36-30-22-14-4)58-70(96-83)69-57-68-78(92-62-66(48-26-18-8)50-42-32-24-16-6)79-67(55-63(9)93-79)77(80(68)95-69)91-61-65(47-25-17-7)49-41-31-23-15-5/h55-60,65-66H,11-54,61-62H2,1-10H3 |  |  | 5.4 |  | 5.4 | 3.6 | 1.8
2313 | CCCCCCCCCCC(CCCCCCCC)CN1C(=O)c2c(C)sc(-c3cc4cc(OCC(CC)CCCC)c5c6sc(C)cc6cc(OCC(CC)CCCC)c5c4s3)c2C1=O | InChI=1S/C58H85NO4S3/c1-9-15-19-21-23-24-26-28-32-44(31-27-25-22-20-16-10-2)37-59-57(60)50-41(8)65-56(53(50)58(59)61)49-36-46-35-48(63-39-43(14-6)30-18-12-4)51-52(55(46)66-49)47(34-45-33-40(7)64-54(45)51)62-38-42(13-5)29-17-11-3/h33-36,42-44H,9-32,37-39H2,1-8H3 |  |  | 5.26 |  | 5.38 | 3.43 | 1.95
2314 | CCCCCCCCCCCCOc1c(OCCCCCCCCCCCC)c(-c2ccc(-c3cc4cc(OCC(CC)CCCC)c5c6sc(C)cc6cc(OCC(CC)CCCC)c5c4s3)s2)c2nsnc2c1-c1ccc(C)s1 | InChI=1S/C70H98N2O4S5/c1-9-15-19-21-23-25-27-29-31-33-41-73-67-63(58-38-37-49(7)77-58)65-66(72-81-71-65)64(68(67)74-42-34-32-30-28-26-24-22-20-16-10-2)59-40-39-57(79-59)60-46-54-45-56(76-48-52(14-6)36-18-12-4)61-62(70(54)80-60)55(44-53-43-50(8)78-69(53)61)75-47-51(13-5)35-17-11-3/h37-40,43-46,51-52H,9-36,41-42,47-48H2,1-8H3 |  |  | 3.22 |  | 5.15 | 3.43 | 1.72
2315 | CCCCCCCCCCCCOc1c(OCCCCCCCCCCCC)c(-c2ccc(-c3cc4cc(OCC(CC)CCCC)c5c6sc(C)cc6cc(OCC(CC)CCCC)c5c4s3)s2)c2nonc2c1-c1ccc(C)s1 | InChI=1S/C70H98N2O5S4/c1-9-15-19-21-23-25-27-29-31-33-41-73-67-63(58-38-37-49(7)78-58)65-66(72-77-71-65)64(68(67)74-42-34-32-30-28-26-24-22-20-16-10-2)59-40-39-57(80-59)60-46-54-45-56(76-48-52(14-6)36-18-12-4)61-62(70(54)81-60)55(44-53-43-50(8)79-69(53)61)75-47-51(13-5)35-17-11-3/h37-40,43-46,51-52H,9-36,41-42,47-48H2,1-8H3 |  |  | 5.07 |  | 5.3 | 3.38 | 1.92
2316 | CCCCC(CC)COc1cc2cc(-c3sc(C)c4cc(C(=O)C(CC)CCCC)sc34)sc2c2c(OCC(CC)CCCC)cc3cc(C)sc3c12 | InChI=1S/C46H60O3S4/c1-9-15-18-30(12-4)26-48-36-22-33-21-28(7)50-43(33)40-37(49-27-31(13-5)19-16-10-2)23-34-24-39(53-44(34)41(36)40)46-45-35(29(8)51-46)25-38(52-45)42(47)32(14-6)20-17-11-3/h21-25,30-32H,9-20,26-27H2,1-8H3 |  |  | 2.51 |  | 4.86 | 3.26 | 1.6
2317 | CCCCC(CC)COc1cc2cc(-c3sc(C)c4c(F)c(C(=O)C(CC)CCCC)sc34)sc2c2c(OCC(CC)CCCC)cc3cc(C)sc3c12 | InChI=1S/C46H59FO3S4/c1-9-15-18-29(12-4)25-49-34-22-32-21-27(7)51-42(32)38-35(50-26-30(13-5)19-16-10-2)23-33-24-36(53-43(33)39(34)38)44-45-37(28(8)52-44)40(47)46(54-45)41(48)31(14-6)20-17-11-3/h21-24,29-31H,9-20,25-26H2,1-8H3 |  |  | 4.88 |  | 5.03 | 3.34 | 1.69
2318 | CCCCCCc1ccc(C2(c3ccc(CCCCCC)cc3)c3cc4c(cc3-c3sc(C)cc32)C(c2ccc(CCCCCC)cc2)(c2ccc(CCCCCC)cc2)c2cc(-c3ccc(C)c5nc(-c6ccccc6)c(-c6ccccc6)nc35)sc2-4)cc1 | InChI=1S/C86H90N2S2/c1-7-11-15-21-29-61-38-46-67(47-39-61)85(68-48-40-62(41-49-68)30-22-16-12-8-2)74-57-73-75(56-72(74)83-76(85)55-60(6)89-83)86(69-50-42-63(43-51-69)31-23-17-13-9-3,70-52-44-64(45-53-70)32-24-18-14-10-4)77-58-78(90-84(73)77)71-54-37-59(5)79-82(71)88-81(66-35-27-20-28-36-66)80(87-79)65-33-25-19-26-34-65/h19-20,25-28,33-58H,7-18,21-24,29-32H2,1-6H3 |  |  | 5.69 |  | 5.33 | 3.52 | 1.81
2319 | CCCCCCc1ccc(C2(c3ccc(CCCCCC)cc3)c3cc4c(cc3-c3sc(C)cc32)C(c2ccc(CCCCCC)cc2)(c2ccc(CCCCCC)cc2)c2cc(-c3ccc(C)c5nc6c7ccccc7c7ccccc7c6nc35)sc2-4)cc1 | InChI=1S/C86H88N2S2/c1-7-11-15-19-27-59-36-44-63(45-37-59)85(64-46-38-60(39-47-64)28-20-16-12-8-2)74-55-73-75(54-72(74)83-76(85)53-58(6)89-83)86(65-48-40-61(41-49-65)29-21-17-13-9-3,66-50-42-62(43-51-66)30-22-18-14-10-4)77-56-78(90-84(73)77)71-52-35-57(5)79-82(71)88-81-70-34-26-24-32-68(70)67-31-23-25-33-69(67)80(81)87-79/h23-26,31-56H,7-22,27-30H2,1-6H3 |  |  | 6.24 |  | 5.28 | 3.61 | 1.67
2320 | CCCCCCCCCCCCC1(CCCCCCCCCCCC)c2cc3c(cc2-c2sc(C)cc21)C(CCCCCCCCCCCC)(CCCCCCCCCCCC)c1cc(-c2ccc(-c4sc(-c5nc(CCCCCC)c(-c6ccc(C)s6)s5)nc4CCCCCC)s2)sc1-3 | InChI=1S/C92H140N2S6/c1-9-15-21-27-31-35-39-43-47-53-63-91(64-54-48-44-40-36-32-28-22-16-10-2)75-69-74-76(68-73(75)85-77(91)67-72(8)96-85)92(65-55-49-45-41-37-33-29-23-17-11-3,66-56-50-46-42-38-34-30-24-18-12-4)78-70-84(98-86(74)78)81-61-62-83(97-81)88-80(58-52-26-20-14-6)94-90(100-88)89-93-79(57-51-25-19-13-5)87(99-89)82-60-59-71(7)95-82/h59-62,67-70H,9-58,63-66H2,1-8H3 |  |  | 2.77 |  | 5.26 | 2.8 | 2.46
2321 | CCCCCCCCCCCCC1(CCCCCCCCCCCC)c2cc3c(cc2-c2sc(C)cc21)C(CCCCCCCCCCCC)(CCCCCCCCCCCC)c1cc(-c2ccc(-c4nc5sc(-c6ccc(C)s6)nc5s4)s2)sc1-3 | InChI=1S/C78H114N2S6/c1-7-11-15-19-23-27-31-35-39-43-51-77(52-44-40-36-32-28-24-20-16-12-8-2)63-57-62-64(56-61(63)71-65(77)55-60(6)82-71)78(53-45-41-37-33-29-25-21-17-13-9-3,54-46-42-38-34-30-26-22-18-14-10-4)66-58-70(84-72(62)66)67-49-50-69(83-67)74-80-76-75(86-74)79-73(85-76)68-48-47-59(5)81-68/h47-50,55-58H,7-46,51-54H2,1-6H3 |  |  | 5.79 |  | 5.21 | 2.94 | 2.27
2322 | CCCCCCCCCCCCC1(CCCCCCCCCCCC)c2cc3c(cc2-c2sc(C)cc21)C(CCCCCCCCCCCC)(CCCCCCCCCCCC)c1cc(-c2ccc(-c4nnc(-c5ccc(C)s5)nn4)s2)sc1-3 | InChI=1S/C76H114N4S4/c1-7-11-15-19-23-27-31-35-39-43-51-75(52-44-40-36-32-28-24-20-16-12-8-2)63-57-62-64(56-61(63)71-65(75)55-60(6)82-71)76(53-45-41-37-33-29-25-21-17-13-9-3,54-46-42-38-34-30-26-22-18-14-10-4)66-58-70(84-72(62)66)67-49-50-69(83-67)74-79-77-73(78-80-74)68-48-47-59(5)81-68/h47-50,55-58H,7-46,51-54H2,1-6H3 |  |  | 3.04 |  | 5.22 | 2.97 | 2.25
2323 | CCCCCCCCCCCCC1(CCCCCCCCCCCC)c2cc3c(cc2-c2sc(C)cc21)C(CCCCCCCCCCCC)(CCCCCCCCCCCC)c1cc(-c2ccc(-c4ccc(-c5ccc(C)s5)c5nsnc45)s2)sc1-3 | InChI=1S/C80H116N2S5/c1-7-11-15-19-23-27-31-35-39-43-53-79(54-44-40-36-32-28-24-20-16-12-8-2)67-59-66-68(58-65(67)77-69(79)57-62(6)84-77)80(55-45-41-37-33-29-25-21-17-13-9-3,56-46-42-38-34-30-26-22-18-14-10-4)70-60-74(86-78(66)70)73-52-51-72(85-73)64-49-48-63(71-50-47-61(5)83-71)75-76(64)82-87-81-75/h47-52,57-60H,7-46,53-56H2,1-6H3 |  |  | 6.17 |  | 5.24 | 3.1 | 2.14
2324 | CCCCCCCCOc1ccc(C2(c3ccc(OCCCCCCCC)cc3)c3cc4c(cc3-c3[se]c(C)cc32)C(c2ccc(OCCCCCCCC)cc2)(c2ccc(OCCCCCCCC)cc2)c2cc(-c3ccc(C)c5nsnc35)[se]c2-4)cc1 | InChI=1S/C80H96N2O4SSe2/c1-7-11-15-19-23-27-49-83-63-40-32-59(33-41-63)79(60-34-42-64(43-35-60)84-50-28-24-20-16-12-8-2)70-55-69-71(54-68(70)77-72(79)53-58(6)88-77)80(61-36-44-65(45-37-61)85-51-29-25-21-17-13-9-3,62-38-46-66(47-39-62)86-52-30-26-22-18-14-10-4)73-56-74(89-78(69)73)67-48-31-57(5)75-76(67)82-87-81-75/h31-48,53-56H,7-30,49-52H2,1-6H3 |  |  | 2.6 |  | 5.28 | 3.45 | 1.83
2325 | CCCCCCCCOc1ccc(C2(c3ccc(OCCCCCCCC)cc3)c3cc4c(cc3-c3[se]c(C)cc32)C(c2ccc(OCCCCCCCC)cc2)(c2ccc(OCCCCCCCC)cc2)c2cc(-c3c(F)c(F)c(C)c5nsnc35)[se]c2-4)cc1 | InChI=1S/C80H94F2N2O4SSe2/c1-7-11-15-19-23-27-47-85-61-39-31-57(32-40-61)79(58-33-41-62(42-34-58)86-48-28-24-20-16-12-8-2)67-53-66-68(52-65(67)77-69(79)51-55(5)90-77)80(59-35-43-63(44-36-59)87-49-29-25-21-17-13-9-3,60-37-45-64(46-38-60)88-50-30-26-22-18-14-10-4)70-54-71(91-78(66)70)72-74(82)73(81)56(6)75-76(72)84-89-83-75/h31-46,51-54H,7-30,47-50H2,1-6H3 |  |  | 1.9 |  | 5.32 | 3.57 | 1.75
2326 | CCCCCCc1ccc(C2(c3ccc(CCCCCC)cc3)c3cc4c(cc3-c3[se]c(C)cc32)C(c2ccc(CCCCCC)cc2)(c2ccc(CCCCCC)cc2)c2cc(-c3ccc(C)c5nsnc35)[se]c2-4)cc1 | InChI=1S/C72H80N2SSe2/c1-7-11-15-19-23-51-28-36-55(37-29-51)71(56-38-30-52(31-39-56)24-20-16-12-8-2)62-47-61-63(46-60(62)69-64(71)45-50(6)76-69)72(57-40-32-53(33-41-57)25-21-17-13-9-3,58-42-34-54(35-43-58)26-22-18-14-10-4)65-48-66(77-70(61)65)59-44-27-49(5)67-68(59)74-75-73-67/h27-48H,7-26H2,1-6H3 |  |  | 3.9 |  | 5.28 | 3.51 | 1.77
2327 | CCCCCCc1ccc(C2(c3ccc(CCCCCC)cc3)c3cc4c(cc3-c3sc(C)cc32)C(c2ccc(CCCCCC)cc2)(c2ccc(CCCCCC)cc2)c2cc(-c3c(F)c(F)c(C)c5nsnc35)sc2-4)cc1 | InChI=1S/C72H78F2N2S3/c1-7-11-15-19-23-49-27-35-53(36-28-49)71(54-37-29-50(30-38-54)24-20-16-12-8-2)59-45-58-60(44-57(59)69-61(71)43-47(5)77-69)72(55-39-31-51(32-40-55)25-21-17-13-9-3,56-41-33-52(34-42-56)26-22-18-14-10-4)62-46-63(78-70(58)62)64-66(74)65(73)48(6)67-68(64)76-79-75-67/h27-46H,7-26H2,1-6H3 |  |  | 6.02 |  | 5.35 | 3.4 | 1.95
2328 | CCCCCCc1ccc(C2(c3ccc(CCCCCC)cc3)c3cc4c(cc3-c3[se]c(C)cc32)C(c2ccc(CCCCCC)cc2)(c2ccc(CCCCCC)cc2)c2cc(-c3c(F)c(F)c(C)c5nsnc35)[se]c2-4)cc1 | InChI=1S/C72H78F2N2SSe2/c1-7-11-15-19-23-49-27-35-53(36-28-49)71(54-37-29-50(30-38-54)24-20-16-12-8-2)59-45-58-60(44-57(59)69-61(71)43-47(5)78-69)72(55-39-31-51(32-40-55)25-21-17-13-9-3,56-41-33-52(34-42-56)26-22-18-14-10-4)62-46-63(79-70(58)62)64-66(74)65(73)48(6)67-68(64)76-77-75-67/h27-46H,7-26H2,1-6H3 |  |  | 6.79 |  | 5.33 | 3.48 | 1.85
2329 | CCCCCCCCC1(CCCCCCCC)c2cc(C)ccc2-c2sc3c(c21)C(CCCCCCCC)(CCCCCCCC)c1cc(-c2ccc(C)c4nsnc24)ccc1-3 | InChI=1S/C58H82N2S2/c1-7-11-15-19-23-27-37-57(38-28-24-20-16-12-8-2)49-41-43(5)31-34-47(49)55-51(57)52-56(61-55)48-36-33-45(46-35-32-44(6)53-54(46)60-62-59-53)42-50(48)58(52,39-29-25-21-17-13-9-3)40-30-26-22-18-14-10-4/h31-36,41-42H,7-30,37-40H2,1-6H3 |  |  | 0.76 |  | 5.51 | 3.07 | 2.44
2330 | CCCCCCCCC1(CCCCCCCC)c2cc(C)ccc2-c2sc3c(c21)C(CCCCCCCC)(CCCCCCCC)c1cc(-c2ccc(C)s2)ccc1-3 | InChI=1S/C56H82S2/c1-7-11-15-19-23-27-37-55(38-28-24-20-16-12-8-2)48-41-43(5)31-34-46(48)53-51(55)52-54(58-53)47-35-33-45(50-36-32-44(6)57-50)42-49(47)56(52,39-29-25-21-17-13-9-3)40-30-26-22-18-14-10-4/h31-36,41-42H,7-30,37-40H2,1-6H3 |  |  | 1.65 |  | 5.36 | 3.23 | 2.13
2331 | CCCCCCCCC1(CCCCCCCC)c2cc(C)ccc2-c2sc3c(c21)C(CCCCCCCC)(CCCCCCCC)c1cc(-c2ccc(-c4ccc(-c5ccc(C)s5)c5nsnc45)s2)ccc1-3 | InChI=1S/C66H86N2S4/c1-7-11-15-19-23-27-41-65(42-28-24-20-16-12-8-2)54-45-47(5)31-34-50(54)63-59(65)60-64(71-63)51-35-33-49(46-55(51)66(60,43-29-25-21-17-13-9-3)44-30-26-22-18-14-10-4)56-39-40-58(70-56)53-37-36-52(57-38-32-48(6)69-57)61-62(53)68-72-67-61/h31-40,45-46H,7-30,41-44H2,1-6H3 |  |  | 2 |  | 5.35 | 3.32 | 2.03
2332 | CCCCCCCC[Si]1(CCCCCCCC)c2cc3c(cc2-c2sc(C)cc21)[Si](CCCCCCCC)(CCCCCCCC)c1cc(-c2ccc(-c4ccc(-c5ccc(C)s5)c5nsnc45)s2)sc1-3 | InChI=1S/C62H84N2S5Si2/c1-7-11-15-19-23-27-37-70(38-28-24-20-16-12-8-2)55-43-50-56(42-49(55)61-57(70)41-46(6)66-61)71(39-29-25-21-17-13-9-3,40-30-26-22-18-14-10-4)58-44-54(68-62(50)58)53-36-35-52(67-53)48-33-32-47(51-34-31-45(5)65-51)59-60(48)64-69-63-59/h31-36,41-44H,7-30,37-40H2,1-6H3 |  |  | 3.78 |  | 5.25 | 3.55 | 1.7
2333 | CCCCCCCC[Si]1(CCCCCCCC)c2cc3c(cc2-c2sc(C)cc21)[Si](CCCCCCCC)(CCCCCCCC)c1cc(-c2ccc(C)c4nsnc24)sc1-3 | InChI=1S/C54H80N2S3Si2/c1-7-11-15-19-23-27-33-60(34-28-24-20-16-12-8-2)47-39-45-48(38-44(47)53-49(60)37-42(6)57-53)61(35-29-25-21-17-13-9-3,36-30-26-22-18-14-10-4)50-40-46(58-54(45)50)43-32-31-41(5)51-52(43)56-59-55-51/h31-32,37-40H,7-30,33-36H2,1-6H3 |  |  | 4.3 |  | 5.5 | 3.6 | 1.9
2334 | CCCCCCCCCCCCN1C(=O)C2=C(c3ccc(-c4cc5c(s4)-c4cc6c(cc4[Si]5(CCCCCCCC)CCCCCCCC)-c4sc(C)cc4[Si]6(CCCCCCCC)CCCCCCCC)s3)N(CCCCCCCCCCCC)C(=O)C2=C1c1ccc(C)s1 | InChI=1S/C86H132N2O2S4Si2/c1-9-15-21-27-33-35-37-39-41-47-57-87-81(72-54-53-67(7)91-72)79-80(86(87)90)82(88(85(79)89)58-48-42-40-38-36-34-28-22-16-10-2)73-56-55-71(93-73)74-66-78-84(94-74)70-65-75-69(64-76(70)96(78,61-51-45-31-25-19-13-5)62-52-46-32-26-20-14-6)83-77(63-68(8)92-83)95(75,59-49-43-29-23-17-11-3)60-50-44-30-24-18-12-4/h53-56,63-66H,9-52,57-62H2,1-8H3 |  |  | 1.4 |  | 5.1 | 3.7 | 1.4
2335 | CCCCCCCCC(CCCCCCCC)n1c2cc3c4sc(-c5ccc(C)c6nsnc56)cc4n(C(CCCCCCCC)CCCCCCCC)c3cc2c2sc(C)cc21 | InChI=1S/C56H82N4S3/c1-7-11-15-19-23-27-31-43(32-28-24-20-16-12-8-2)59-48-39-47-49(38-46(48)55-50(59)37-42(6)61-55)60(44(33-29-25-21-17-13-9-3)34-30-26-22-18-14-10-4)51-40-52(62-56(47)51)45-36-35-41(5)53-54(45)58-63-57-53/h35-40,43-44H,7-34H2,1-6H3 |  |  | 3.08 |  | 5.11 | 3.25 | 1.86
2336 | CCCCCCCCC(CCCCCCCC)n1c2cc3c4sc(-c5sc(C)c6c5C(=O)N(CC(CC)CCCC)C6=O)cc4n(C(CCCCCCCC)CCCCCCCC)c3cc2c2sc(C)cc21 | InChI=1S/C64H97N3O2S3/c1-9-15-20-24-28-32-37-49(38-33-29-25-21-16-10-2)66-53-43-52-54(42-51(53)60-55(66)41-46(7)70-60)67(50(39-34-30-26-22-17-11-3)40-35-31-27-23-18-12-4)56-44-57(72-61(52)56)62-59-58(47(8)71-62)63(68)65(64(59)69)45-48(14-6)36-19-13-5/h41-44,48-50H,9-40,45H2,1-8H3 |  |  | 3.72 |  | 4.89 | 3.41 | 1.48
2337 | CCCCCCCCC(CCCCCCCC)n1c2cc3c4sc(-c5ccc(C6=C7C(=O)N(CC(CC)CCCC)C(c8ccc(C)s8)=C7C(=O)N6CC(CC)CCCC)s5)cc4n(C(CCCCCCCC)CCCCCCCC)c3cc2c2sc(C)cc21 | InChI=1S/C80H118N4O2S4/c1-11-19-25-29-33-37-43-61(44-38-34-30-26-20-12-2)83-65-53-64-66(52-63(65)77-67(83)51-58(10)88-77)84(62(45-39-35-31-27-21-13-3)46-40-36-32-28-22-14-4)68-54-72(90-78(64)68)69-49-50-71(89-69)76-74-73(79(85)82(76)56-60(18-8)42-24-16-6)75(70-48-47-57(9)87-70)81(80(74)86)55-59(17-7)41-23-15-5/h47-54,59-62H,11-46,55-56H2,1-10H3 |  |  | 1.34 |  | 5.14 | 3.13 | 2.01
2338 | CCCCCCCCCCCCC(CCCCCCCCCC)Cc1cc2c3cc(C)sc3c3cc4c(cc3c2s1)c1sc(-c2sc(C)c3sc(COOCC(CC)CCCC)c(F)c23)cc1c1cc(CC(CCCCCCCCCC)CCCCCCCCCCCC)sc14 | InChI=1S/C87H129FO2S6/c1-9-15-20-24-28-32-34-38-42-46-51-66(49-44-40-36-30-26-22-17-11-3)54-68-56-71-70-53-63(7)91-83(70)73-58-75-76(59-74(73)84(71)93-68)86-77(60-78(95-86)87-80-81(88)79(96-82(80)64(8)92-87)62-90-89-61-65(14-6)48-19-13-5)72-57-69(94-85(72)75)55-67(50-45-41-37-31-27-23-18-12-4)52-47-43-39-35-33-29-25-21-16-10-2/h53,56-60,65-67H,9-52,54-55,61-62H2,1-8H3 |  |  | 0.37 |  | 5.12 | 3.32 | 1.8
2339 | CCCCCCC(CCCC)Cc1cc2c3cc(C)sc3c3cc4c(cc3c2s1)c1sc(-c2sc(C)c3sc(COOCC(CC)CCCC)c(F)c23)cc1c1cc(CC(CCCC)CCCCCC)sc14 | InChI=1S/C63H81FO2S6/c1-9-15-20-22-27-42(25-18-12-4)30-44-32-47-46-29-39(7)67-59(46)49-34-51-52(35-50(49)60(47)69-44)62-53(48-33-45(70-61(48)51)31-43(26-19-13-5)28-23-21-16-10-2)36-54(71-62)63-56-57(64)55(72-58(56)40(8)68-63)38-66-65-37-41(14-6)24-17-11-3/h29,32-36,41-43H,9-28,30-31,37-38H2,1-8H3 |  |  | 5.62 |  | 5.04 | 3.28 | 1.76
2340 | CCCCCCCCC(CC)Cc1cc2c3cc(C)sc3c3cc4c(cc3c2s1)c1sc(-c2sc(C)c3sc(COOCC(CC)CCCC)c(F)c23)cc1c1cc(CC(CC)CCCCCCCC)sc14 | InChI=1S/C63H81FO2S6/c1-9-15-18-20-22-24-27-41(12-4)30-44-32-47-46-29-39(7)67-59(46)49-34-51-52(35-50(49)60(47)69-44)62-53(48-33-45(70-61(48)51)31-42(13-5)28-25-23-21-19-16-10-2)36-54(71-62)63-56-57(64)55(72-58(56)40(8)68-63)38-66-65-37-43(14-6)26-17-11-3/h29,32-36,41-43H,9-28,30-31,37-38H2,1-8H3 |  |  | 2.98 |  | 5.08 | 3.31 | 1.77
2341 | CCCCCCC(CCCC)COc1c2cc(-c3sc(C)c4sc(COOCC(CC)CCCC)c(F)c34)sc2c(OCC(CCCC)CCCCCC)c2cc(C)sc12 | InChI=1S/C51H77FO4S4/c1-9-15-20-22-27-38(25-18-12-4)31-53-46-40-29-35(7)57-49(40)47(54-32-39(26-19-13-5)28-23-21-16-10-2)41-30-42(59-50(41)46)51-44-45(52)43(60-48(44)36(8)58-51)34-56-55-33-37(14-6)24-17-11-3/h29-30,37-39H,9-28,31-34H2,1-8H3 |  |  | 2.78 |  | 5.24 | 3.34 | 1.9
2342 | CCCCCCCCN1C(=O)c2c(C)sc(-c3cc4sc5c(c4s3)[Ge](CC(CC)CCCC)(CC(CC)CCCC)c3c-5sc4cc(C)sc34)c2C1=O | InChI=1S/C44H59GeNO2S5/c1-8-13-16-17-18-19-22-46-43(47)34-28(7)50-38(35(34)44(46)48)32-24-33-40(51-32)37-42(53-33)41-36(39-31(52-41)23-27(6)49-39)45(37,25-29(11-4)20-14-9-2)26-30(12-5)21-15-10-3/h23-24,29-30H,8-22,25-26H2,1-7H3 |  |  | 7.2 |  | 5.68 | 3.88 | 1.8
2343 | CCCCCCCCCCCCn1c2cc(C)sc2c2c3nsnc3c3c4sc(-c5ccc6c(c5)C(CCCCCCCC)(CCCCCCCC)c5cc(C)ccc5-6)cc4n(CCCCCCCCCCCC)c3c21 | InChI=1S/C69H98N4S3/c1-7-11-15-19-23-25-27-29-33-37-45-72-58-48-52(6)74-67(58)61-63-64(71-76-70-63)62-66(65(61)72)73(46-38-34-30-28-26-24-20-16-12-8-2)59-50-60(75-68(59)62)53-40-42-55-54-41-39-51(5)47-56(54)69(57(55)49-53,43-35-31-21-17-13-9-3)44-36-32-22-18-14-10-4/h39-42,47-50H,7-38,43-46H2,1-6H3 |  |  | 3.11 |  | 5.11 | 2.64 | 2.47
2344 | CCCCCCCCCCCCn1c2cc(C)sc2c2c3nsnc3c3c4sc(-c5ccc6c7ccc(C)cc7n(C(CCCCCCCC)CCCCCCCC)c6c5)cc4n(CCCCCCCCCCCC)c3c21 | InChI=1S/C69H99N5S3/c1-7-11-15-19-23-25-27-29-33-37-45-72-59-48-52(6)75-68(59)62-64-65(71-77-70-64)63-67(66(62)72)73(46-38-34-30-28-26-24-20-16-12-8-2)60-50-61(76-69(60)63)53-42-44-56-55-43-41-51(5)47-57(55)74(58(56)49-53)54(39-35-31-21-17-13-9-3)40-36-32-22-18-14-10-4/h41-44,47-50,54H,7-40,45-46H2,1-6H3 |  |  | 2.54 |  | 5.06 | 2.67 | 2.39
2345 | CCCCCCCCCCCCn1c2cc(C)sc2c2c3nsnc3c3c4sc(-c5cc6c(s5)-c5sc(C)cc5C6(CC(CC)CCCC)CC(CC)CCCC)cc4n(CCCCCCCCCCCC)c3c21 | InChI=1S/C65H94N4S5/c1-9-15-19-21-23-25-27-29-31-33-37-68-51-40-46(8)71-63(51)55-57-58(67-74-66-57)56-60(59(55)68)69(38-34-32-30-28-26-24-22-20-16-10-2)52-42-54(73-64(52)56)53-41-50-62(72-53)61-49(39-45(7)70-61)65(50,43-47(13-5)35-17-11-3)44-48(14-6)36-18-12-4/h39-42,47-48H,9-38,43-44H2,1-8H3 |  |  | 1.35 |  | 4.9 | 2.82 | 2.08
2346 | CCCCCCCCCCCCn1c2cc(C)sc2c2c3nc(-c4ccccc4)c(-c4ccccc4)nc3c3c4sc(-c5ccc6c(c5)C(CCCCCCCC)(CCCCCCCC)c5cc(C)ccc5-6)cc4n(CCCCCCCCCCCC)c3c21 | InChI=1S/C83H108N4S2/c1-7-11-15-19-23-25-27-29-33-43-55-86-70-58-62(6)88-81(70)73-77-78(85-76(64-47-39-36-40-48-64)75(84-77)63-45-37-35-38-46-63)74-80(79(73)86)87(56-44-34-30-28-26-24-20-16-12-8-2)71-60-72(89-82(71)74)65-50-52-67-66-51-49-61(5)57-68(66)83(69(67)59-65,53-41-31-21-17-13-9-3)54-42-32-22-18-14-10-4/h35-40,45-52,57-60H,7-34,41-44,53-56H2,1-6H3 |  |  | 3.4 |  | 5.06 | 2.61 | 2.45
2347 | CCCCCCCCCCCCn1c2cc(C)sc2c2c3nc(-c4ccccc4)c(-c4ccccc4)nc3c3c4sc(-c5ccc6c7ccc(C)cc7n(C(CCCCCCCC)CCCCCCCC)c6c5)cc4n(CCCCCCCCCCCC)c3c21 | InChI=1S/C83H109N5S2/c1-7-11-15-19-23-25-27-29-33-43-55-86-71-58-62(6)89-82(71)74-78-79(85-77(64-47-39-36-40-48-64)76(84-78)63-45-37-35-38-46-63)75-81(80(74)86)87(56-44-34-30-28-26-24-20-16-12-8-2)72-60-73(90-83(72)75)65-52-54-68-67-53-51-61(5)57-69(67)88(70(68)59-65)66(49-41-31-21-17-13-9-3)50-42-32-22-18-14-10-4/h35-40,45-48,51-54,57-60,66H,7-34,41-44,49-50,55-56H2,1-6H3 |  |  | 2.95 |  | 5.02 | 2.64 | 2.38
2348 | CCCCCCCCCCCCn1c2cc(C)sc2c2c3nc(-c4ccccc4)c(-c4ccccc4)nc3c3c4sc(-c5cc6c(s5)-c5sc(C)cc5C6(CC(CC)CCCC)CC(CC)CCCC)cc4n(CCCCCCCCCCCC)c3c21 | InChI=1S/C79H104N4S4/c1-9-15-19-21-23-25-27-29-31-39-47-82-63-50-56(8)85-77(63)67-71-72(81-70(60-45-37-34-38-46-60)69(80-71)59-43-35-33-36-44-59)68-74(73(67)82)83(48-40-32-30-28-26-24-22-20-16-10-2)64-52-66(87-78(64)68)65-51-62-76(86-65)75-61(49-55(7)84-75)79(62,53-57(13-5)41-17-11-3)54-58(14-6)42-18-12-4/h33-38,43-46,49-52,57-58H,9-32,39-42,47-48,53-54H2,1-8H3 |  |  | 1.38 |  | 4.88 | 2.71 | 2.17
2349 | CCCCCCCCC(CCCCCC)Cn1c(=O)c2cc3c(cc2c2sc(C)cc21)c(=O)n(CC(CCCCCC)CCCCCCCC)c1cc(-c2ccc(C)s2)sc31 | InChI=1S/C54H78N2O2S3/c1-7-11-15-19-21-25-29-41(27-23-17-13-9-3)37-55-47-33-40(6)60-51(47)43-34-46-44(35-45(43)53(55)57)52-48(36-50(61-52)49-32-31-39(5)59-49)56(54(46)58)38-42(28-24-18-14-10-4)30-26-22-20-16-12-8-2/h31-36,41-42H,7-30,37-38H2,1-6H3 |  |  | 7.8 |  | 5.42 | 2.77 | 2.65
2350 | CCCCCCCCC(CCCCCC)Cn1c(=O)c2cc3c(cc2c2sc(C)cc21)c(=O)n(CC(CCCCCC)CCCCCCCC)c1cc(-c2ccc(C)[se]2)sc31 | InChI=1S/C54H78N2O2S2Se/c1-7-11-15-19-21-25-29-41(27-23-17-13-9-3)37-55-47-33-39(5)59-51(47)43-34-46-44(35-45(43)53(55)57)52-48(36-49(60-52)50-32-31-40(6)61-50)56(54(46)58)38-42(28-24-18-14-10-4)30-26-22-20-16-12-8-2/h31-36,41-42H,7-30,37-38H2,1-6H3 |  |  | 6.04 |  | 5.41 | 2.88 | 2.53
2351 | CCCCCCCCOc1ccc(C2(c3ccc(OCCCCCCCC)cc3)c3cc(C)sc3-c3sc4c5c(sc4c32)-c2sc(-c3sc(C)c4c3C(=O)N(CCCCCCCC)C4=O)cc2C5(c2ccc(OCCCCCCCC)cc2)c2ccc(OCCCCCCCC)cc2)cc1 | InChI=1S/C88H109NO6S5/c1-8-13-18-23-28-33-54-89-85(90)74-62(7)97-80(75(74)86(89)91)73-60-72-79(98-73)82-77(88(72,65-42-50-69(51-43-65)94-57-36-31-26-21-16-11-4)66-44-52-70(53-45-66)95-58-37-32-27-22-17-12-5)84-83(100-82)76-81(99-84)78-71(59-61(6)96-78)87(76,63-38-46-67(47-39-63)92-55-34-29-24-19-14-9-2)64-40-48-68(49-41-64)93-56-35-30-25-20-15-10-3/h38-53,59-60H,8-37,54-58H2,1-7H3 |  |  | 2.59 |  | 5.3 | 3.13 | 2.17
2352 | CCCCCCCCOc1ccc(C2(c3ccc(OCCCCCCCC)cc3)c3cc(C)sc3-c3sc4c5c(sc4c32)-c2sc(-c3ccc(C)c4nsnc34)cc2C5(c2ccc(OCCCCCCCC)cc2)c2ccc(OCCCCCCCC)cc2)cc1 | InChI=1S/C80H94N2O4S5/c1-7-11-15-19-23-27-49-83-61-40-32-57(33-41-61)79(58-34-42-62(43-35-58)84-50-28-24-20-16-12-8-2)66-53-56(6)87-73(66)75-69(79)77-78(89-75)70-76(90-77)74-67(54-68(88-74)65-48-31-55(5)71-72(65)82-91-81-71)80(70,59-36-44-63(45-37-59)85-51-29-25-21-17-13-9-3)60-38-46-64(47-39-60)86-52-30-26-22-18-14-10-4/h31-48,53-54H,7-30,49-52H2,1-6H3 |  |  | 2.57 |  | 5.08 | 3.38 | 1.7
2353 | CCCCCCCCOc1ccc(C2(c3ccc(OCCCCCCCC)cc3)c3cc(C)sc3-c3sc4c5c(sc4c32)-c2sc(-c3ccc(C)c4nc6c7ccccc7c7ccccc7c6nc34)cc2C5(c2ccc(OCCCCCCCC)cc2)c2ccc(OCCCCCCCC)cc2)cc1 | InChI=1S/C94H102N2O4S4/c1-7-11-15-19-23-31-57-97-69-48-40-65(41-49-69)93(66-42-50-70(51-43-66)98-58-32-24-20-16-12-8-2)78-61-64(6)101-87(78)89-81(93)91-92(103-89)82-90(104-91)88-79(62-80(102-88)77-56-39-63(5)83-86(77)96-85-76-38-30-28-36-74(76)73-35-27-29-37-75(73)84(85)95-83)94(82,67-44-52-71(53-45-67)99-59-33-25-21-17-13-9-3)68-46-54-72(55-47-68)100-60-34-26-22-18-14-10-4/h27-30,35-56,61-62H,7-26,31-34,57-60H2,1-6H3 |  |  | 1.91 |  | 5.04 | 3.46 | 1.58
2354 | CCCCCCc1ccc(C2(c3ccc(CCCCCC)cc3)c3cc(C)sc3-c3sc4c5c(sc4c32)-c2sc(-c3ccc(C)c4nsnc34)cc2C5(c2ccc(CCCCCC)cc2)c2ccc(CCCCCC)cc2)cc1 | InChI=1S/C72H78N2S5/c1-7-11-15-19-23-49-28-36-53(37-29-49)71(54-38-30-50(31-39-54)24-20-16-12-8-2)58-45-48(6)75-65(58)67-61(71)69-70(77-67)62-68(78-69)66-59(46-60(76-66)57-44-27-47(5)63-64(57)74-79-73-63)72(62,55-40-32-51(33-41-55)25-21-17-13-9-3)56-42-34-52(35-43-56)26-22-18-14-10-4/h27-46H,7-26H2,1-6H3 |  |  | 2.5 |  | 5.2 | 3.7 | 1.5
2355 | CCCCCCCC[Si]1(CCCCCCCC)c2cc(C)sc2-c2sc3c4c(sc3c21)-c1sc(-c2ccc(C)c3nsnc23)cc1[Si]4(CCCCCCCC)CCCCCCCC | InChI=1S/C54H78N2S5Si2/c1-7-11-15-19-23-27-33-62(34-28-24-20-16-12-8-2)43-37-40(6)57-47(43)49-53(62)51-52(59-49)54-50(60-51)48-44(38-42(58-48)41-32-31-39(5)45-46(41)56-61-55-45)63(54,35-29-25-21-17-13-9-3)36-30-26-22-18-14-10-4/h31-32,37-38H,7-30,33-36H2,1-6H3 |  |  | 2.79 |  | 5 | 3.4 | 1.6
2356 | CCCCCCCCN1C(=O)c2c(C)sc(-c3cc4c(s3)-c3sc5c6c(sc5c3[Si]4(CCCCCCCC)CCCCCCCC)-c3sc(C)cc3[Si]6(CCCCCCCC)CCCCCCCC)c2C1=O | InChI=1S/C62H93NO2S5Si2/c1-8-13-18-23-28-33-38-63-61(64)50-46(7)67-52(51(50)62(63)65)47-44-49-54(68-47)56-60(72(49,41-36-31-26-21-16-11-4)42-37-32-27-22-17-12-5)58-57(70-56)59-55(69-58)53-48(43-45(6)66-53)71(59,39-34-29-24-19-14-9-2)40-35-30-25-20-15-10-3/h43-44H,8-42H2,1-7H3 |  |  | 3.46 |  | 5.3 | 3.6 | 1.7
2357 | CCCCCCCC[Si]1(CCCCCCCC)c2cc(C)sc2-c2sc3c4c(sc3c21)-c1sc(-c2c(F)c(F)c(C)c3nsnc23)cc1[Si]4(CCCCCCCC)CCCCCCCC | InChI=1S/C54H76F2N2S5Si2/c1-7-11-15-19-23-27-31-64(32-28-24-20-16-12-8-2)40-35-37(5)59-47(40)49-53(64)51-52(61-49)54-50(62-51)48-41(36-39(60-48)42-44(56)43(55)38(6)45-46(42)58-63-57-45)65(54,33-29-25-21-17-13-9-3)34-30-26-22-18-14-10-4/h35-36H,7-34H2,1-6H3 |  |  | 5.52 |  | 5.1 | 3.5 | 1.6
2358 | CCCCCCCCCCCCc1c(CCCCCCCCCCCC)c2c(sc3c2sc2c4sc(-c5ccc(C)c6nsnc56)cc4c(CCCCCCCCCCCC)c(CCCCCCCCCCCC)c23)c2sc(C)cc12 | InChI=1S/C74H110N2S5/c1-7-11-15-19-23-27-31-35-39-43-47-57-59(49-45-41-37-33-29-25-21-17-13-9-3)65-71(69-62(57)53-56(6)77-69)79-74-66-60(50-46-42-38-34-30-26-22-18-14-10-4)58(48-44-40-36-32-28-24-20-16-12-8-2)63-54-64(78-70(63)72(66)80-73(65)74)61-52-51-55(5)67-68(61)76-81-75-67/h51-54H,7-50H2,1-6H3 |  |  | 3.7 |  | 5.2 | 3.4 | 1.8
2359 | CCCCCCCCCCCCc1c(CCCCCCCCCCCC)c2c(sc3c2sc2c4sc(-c5ccc(C)s5)cc4c(CCCCCCCCCCCC)c(CCCCCCCCCCCC)c23)c2sc(C)cc12 | InChI=1S/C72H110S5/c1-7-11-15-19-23-27-31-35-39-43-47-57-59(49-45-41-37-33-29-25-21-17-13-9-3)65-69(67-61(57)53-56(6)74-67)76-72-66-60(50-46-42-38-34-30-26-22-18-14-10-4)58(48-44-40-36-32-28-24-20-16-12-8-2)62-54-64(63-52-51-55(5)73-63)75-68(62)70(66)77-71(65)72/h51-54H,7-50H2,1-6H3 |  |  | 3.3 |  | 4.9 | 2.7 | 2.2
2360 | CCCCCCCCCCCCc1c(CCCCCCCCCCCC)c2c(sc3c2sc2c4sc(-c5cc6sc(C)cc6s5)cc4c(CCCCCCCCCCCC)c(CCCCCCCCCCCC)c23)c2sc(C)cc12 | InChI=1S/C74H110S6/c1-7-11-15-19-23-27-31-35-39-43-47-57-59(49-45-41-37-33-29-25-21-17-13-9-3)67-71(69-61(57)51-55(5)76-69)79-74-68-60(50-46-42-38-34-30-26-22-18-14-10-4)58(48-44-40-36-32-28-24-20-16-12-8-2)62-53-64(78-70(62)72(68)80-73(67)74)66-54-65-63(77-66)52-56(6)75-65/h51-54H,7-50H2,1-6H3 |  |  | 2.3 |  | 4.9 | 4.9 | 0
2361 | CCCCCCCCCCCCc1c(CCCCCCCCCCCC)c2cc(C)sc2c2cc3c(CCCCCCCCCCCC)c(CCCCCCCCCCCC)c4cc(-c5ccc(C)c6nsnc56)sc4c3cc12 | InChI=1S/C74H112N2S3/c1-7-11-15-19-23-27-31-35-39-43-47-59-61(49-45-41-37-33-29-25-21-17-13-9-3)66-53-58(6)77-73(66)67-54-65-60(48-44-40-36-32-28-24-20-16-12-8-2)62(50-46-42-38-34-30-26-22-18-14-10-4)69-56-70(78-74(69)68(65)55-64(59)67)63-52-51-57(5)71-72(63)76-79-75-71/h51-56H,7-50H2,1-6H3 |  |  | 2.7 |  | 5.3 | 3.5 | 1.8
2362 | CCCCCCCCOc1ccc(C2(c3ccc(OCCCCCCCC)cc3)c3cc(C)ccc3-c3sc4c5c(sc4c32)-c2ccc(-c3ccc(C)c4nsnc34)cc2C5(c2ccc(OCCCCCCCC)cc2)c2ccc(OCCCCCCCC)cc2)cc1 | InChI=1S/C84H98N2O4S3/c1-7-11-15-19-23-27-53-87-66-42-34-62(35-43-66)83(63-36-44-67(45-37-63)88-54-28-24-20-16-12-8-2)73-57-59(5)31-50-71(73)79-75(83)81-82(91-79)76-80(92-81)72-52-33-61(70-51-32-60(6)77-78(70)86-93-85-77)58-74(72)84(76,64-38-46-68(47-39-64)89-55-29-25-21-17-13-9-3)65-40-48-69(49-41-65)90-56-30-26-22-18-14-10-4/h31-52,57-58H,7-30,53-56H2,1-6H3 |  |  | 2.7 |  | 5.52 | 3.23 | 2.29
2363 | CCCCCCCCOc1ccc(C2(c3ccc(OCCCCCCCC)cc3)c3cc(C)ccc3-c3sc4c5c(sc4c32)-c2ccc(-c3ccc(-c4ccc(-c6ccc(C)s6)c6nsnc46)s3)cc2C5(c2ccc(OCCCCCCCC)cc2)c2ccc(OCCCCCCCC)cc2)cc1 | InChI=1S/C92H102N2O4S5/c1-7-11-15-19-23-27-57-95-70-42-34-66(35-43-70)91(67-36-44-71(45-37-67)96-58-28-24-20-16-12-8-2)78-61-63(5)31-50-74(78)87-83(91)89-90(101-87)84-88(102-89)75-51-33-65(80-55-56-82(100-80)77-53-52-76(81-54-32-64(6)99-81)85-86(77)94-103-93-85)62-79(75)92(84,68-38-46-72(47-39-68)97-59-29-25-21-17-13-9-3)69-40-48-73(49-41-69)98-60-30-26-22-18-14-10-4/h31-56,61-62H,7-30,57-60H2,1-6H3 |  |  | 5.8 |  | 5.4 | 3.36 | 2.04
2364 | CCCCCCCCC1(CCCCCCCC)c2cc3c(cc2-c2cc4c(cc21)-c1sc(-c2ccc(C)c5nsnc25)cc1C4(c1ccc(OCC(CC)CCCC)cc1)c1ccc(OCC(CC)CCCC)cc1)C(c1ccc(OCC(CC)CCCC)cc1)(c1ccc(OCC(CC)CCCC)cc1)c1cc(C)sc1-3 | InChI=1S/C103H132N2O4S3/c1-13-23-29-31-33-35-59-101(60-36-34-32-30-24-14-2)90-64-88-92(102(94-61-72(12)110-99(88)94,77-42-50-81(51-43-77)106-67-73(19-7)37-25-15-3)78-44-52-82(53-45-78)107-68-74(20-8)38-26-16-4)62-86(90)87-63-93-89(65-91(87)101)100-95(66-96(111-100)85-58-41-71(11)97-98(85)105-112-104-97)103(93,79-46-54-83(55-47-79)108-69-75(21-9)39-27-17-5)80-48-56-84(57-49-80)109-70-76(22-10)40-28-18-6/h41-58,61-66,73-76H,13-40,59-60,67-70H2,1-12H3 |  |  | 2.8 |  | 5.32 | 3.55 | 1.77
2365 | CCCCCCCCC(CCCCCCCC)n1c2cc3c(cc2c2cc4c(cc21)-c1sc(-c2ccc(C)c5nsnc25)cc1C4(c1ccc(OCC(CC)CCCC)cc1)c1ccc(OCC(CC)CCCC)cc1)C(c1ccc(OCC(CC)CCCC)cc1)(c1ccc(OCC(CC)CCCC)cc1)c1cc(C)sc1-3 | InChI=1S/C103H133N3O4S3/c1-13-23-29-31-33-35-41-81(42-36-34-32-30-24-14-2)106-95-64-89-91(102(93-61-72(12)111-100(89)93,77-44-52-82(53-45-77)107-67-73(19-7)37-25-15-3)78-46-54-83(55-47-78)108-68-74(20-8)38-26-16-4)62-87(95)88-63-92-90(65-96(88)106)101-94(66-97(112-101)86-60-43-71(11)98-99(86)105-113-104-98)103(92,79-48-56-84(57-49-79)109-69-75(21-9)39-27-17-5)80-50-58-85(59-51-80)110-70-76(22-10)40-28-18-6/h43-66,73-76,81H,13-42,67-70H2,1-12H3 |  |  | 3.7 |  | 5.38 | 3.61 | 1.77
2366 | CCCCCCCCC(CCCCCCCC)n1c2cc3c(cc2c2cc4c(cc21)-c1sc(-c2ccc(-c5ccc(-c6ccc(C)s6)c6nsnc56)s2)cc1C4(CCCCCCCC)CCCCCCCC)C(CCCCCCCC)(CCCCCCCC)c1cc(C)sc1-3 | InChI=1S/C87H121N3S5/c1-9-15-21-27-33-39-45-65(46-40-34-28-22-16-10-2)90-76-60-70-72(86(53-41-35-29-23-17-11-3,54-42-36-30-24-18-12-4)74-57-64(8)92-84(70)74)58-68(76)69-59-73-71(61-77(69)90)85-75(87(73,55-43-37-31-25-19-13-5)56-44-38-32-26-20-14-6)62-81(94-85)80-52-51-79(93-80)67-49-48-66(78-50-47-63(7)91-78)82-83(67)89-95-88-82/h47-52,57-62,65H,9-46,53-56H2,1-8H3 |  |  | 3.53 |  | 5.31 | 3.65 | 1.66
2367 | CCCCCCCCC(CCCCCCCC)n1c2cc3c(cc2c2cc4c(cc21)-c1sc(-c2ccc(C5=C6C(=O)N(CCCCCCCC)C(c7ccc(C)s7)=C6C(=O)N5CCCCCCCC)s2)cc1C4(CCCCCCCC)CCCCCCCC)C(CCCCCCCC)(CCCCCCCC)c1cc(C)sc1-3 | InChI=1S/C103H153N3O2S4/c1-11-19-27-35-43-51-59-79(60-52-44-36-28-20-12-2)106-88-74-82-84(102(65-53-45-37-29-21-13-3,66-54-46-38-30-22-14-4)86-71-78(10)110-98(82)86)72-80(88)81-73-85-83(75-89(81)106)99-87(103(85,67-55-47-39-31-23-15-5)68-56-48-40-32-24-16-6)76-93(112-99)90-63-64-92(111-90)97-95-94(100(107)105(97)70-58-50-42-34-26-18-8)96(91-62-61-77(9)109-91)104(101(95)108)69-57-49-41-33-25-17-7/h61-64,71-76,79H,11-60,65-70H2,1-10H3 |  |  | 2.35 |  | 5.24 | 3.87 | 1.37
2368 | CCCCCCCCC(CCCCCCCC)n1c2cc3c(cc2c2cc4c(cc21)-c1sc(-c2ccc(C)c5nc(-c6ccccc6)c(-c6ccccc6)nc25)cc1C4(CCCCCCCC)CCCCCCCC)C(CCCCCCCC)(CCCCCCCC)c1cc(C)sc1-3 | InChI=1S/C93H127N3S2/c1-9-15-21-27-33-45-55-73(56-46-34-28-22-16-10-2)96-83-66-77-79(92(59-47-35-29-23-17-11-3,60-48-36-30-24-18-12-4)81-63-70(8)97-90(77)81)64-75(83)76-65-80-78(67-84(76)96)91-82(93(80,61-49-37-31-25-19-13-5)62-50-38-32-26-20-14-6)68-85(98-91)74-58-57-69(7)86-89(74)95-88(72-53-43-40-44-54-72)87(94-86)71-51-41-39-42-52-71/h39-44,51-54,57-58,63-68,73H,9-38,45-50,55-56,59-62H2,1-8H3 |  |  | 1.8 |  | 5.25 | 3.53 | 1.72
2369 | CCCCCCCCC1(CCCCCCCC)c2cc3c(cc2-c2cc4c(cc21)-c1sc(-c2ccc(C)c5nsnc25)cc1C4(CCCCCCCC)CCCCCCCC)C(CCCCCCCC)(CCCCCCCC)c1cc(C)sc1-3 | InChI=1S/C79H116N2S3/c1-9-15-21-27-33-39-47-77(48-40-34-28-22-16-10-2)66-56-64-68(78(49-41-35-29-23-17-11-3,50-42-36-30-24-18-12-4)70-53-60(8)82-75(64)70)54-62(66)63-55-69-65(57-67(63)77)76-71(58-72(83-76)61-46-45-59(7)73-74(61)81-84-80-73)79(69,51-43-37-31-25-19-13-5)52-44-38-32-26-20-14-6/h45-46,53-58H,9-44,47-52H2,1-8H3 |  |  | 7 |  | 5.3 | 3.55 | 1.75
2370 | CCCCCCCCC(CCCCCCCC)n1c2cc3c4sc(C)cc4n(CC(CC)CCCC)c3cc2c2cc3c(cc21)c1sc(-c2ccc(C)c4nsnc24)cc1n3CC(CC)CCCC | InChI=1S/C61H83N5S3/c1-9-15-19-21-23-25-29-45(30-26-24-22-20-16-10-2)66-53-36-49-51(64(39-43(13-5)27-17-11-3)55-33-42(8)67-60(49)55)34-47(53)48-35-52-50(37-54(48)66)61-56(65(52)40-44(14-6)28-18-12-4)38-57(68-61)46-32-31-41(7)58-59(46)63-69-62-58/h31-38,43-45H,9-30,39-40H2,1-8H3 |  |  | 2.6 |  | 4.76 | 3.29 | 1.47
2371 | CCCCCCCCC(CCCCCCCC)n1c2cc3c(cc2c2cc4c(cc21)-c1sc(-c2ccc(C)c5nsnc25)cc1C4(CCCCCCCC)CCCCCCCC)C(CCCCCCCC)(CCCCCCCC)c1cc(C)sc1-3 | InChI=1S/C79H117N3S3/c1-9-15-21-27-33-39-45-61(46-40-34-28-22-16-10-2)82-71-56-65-67(78(49-41-35-29-23-17-11-3,50-42-36-30-24-18-12-4)69-53-60(8)83-76(65)69)54-63(71)64-55-68-66(57-72(64)82)77-70(58-73(84-77)62-48-47-59(7)74-75(62)81-85-80-74)79(68,51-43-37-31-25-19-13-5)52-44-38-32-26-20-14-6/h47-48,53-58,61H,9-46,49-52H2,1-8H3 |  |  | 4.6 |  | 5.31 | 3.67 | 1.64
2372 | CCCCCCCCN1C(=O)c2c(C)sc(-c3cc4c(s3)-c3cc5c(cc3C4(c3ccc(CCCCC)cc3)c3ccc(CCCCC)cc3)-c3cc4c(cc3[Si]5(CCCCCCCC)CCCCCCCC)-c3sc(C)cc3C4(c3ccc(CCCCC)cc3)c3ccc(CCCCC)cc3)c2C1=O | InChI=1S/C98H123NO2S3Si/c1-10-17-24-27-30-37-60-99-95(100)90-70(9)103-94(91(90)96(99)101)87-68-86-93(104-87)82-67-89-80(65-84(82)98(86,77-56-48-73(49-57-77)42-35-22-15-6)78-58-50-74(51-59-78)43-36-23-16-7)79-64-83-81(66-88(79)105(89,61-38-31-28-25-18-11-2)62-39-32-29-26-19-12-3)92-85(63-69(8)102-92)97(83,75-52-44-71(45-53-75)40-33-20-13-4)76-54-46-72(47-55-76)41-34-21-14-5/h44-59,63-68H,10-43,60-62H2,1-9H3 |  |  | 2.8 |  | 5.31 | 3.63 | 1.68
2373 | CCCCCCCC[Si]1(CCCCCCCC)c2cc3c(cc2-c2cc4c(cc21)-c1sc(-c2ccc(C)c5nsnc25)cc1C4(c1ccc(CCCCC)cc1)c1ccc(CCCCC)cc1)C(c1ccc(CCCCC)cc1)(c1ccc(CCCCC)cc1)c1cc(C)sc1-3 | InChI=1S/C90H108N2S3Si/c1-9-15-21-23-25-31-55-96(56-32-26-24-22-16-10-2)83-60-76-78(89(80-57-64(8)93-87(76)80,69-46-38-65(39-47-69)33-27-17-11-3)70-48-40-66(41-49-70)34-28-18-12-4)58-74(83)75-59-79-77(61-84(75)96)88-81(62-82(94-88)73-54-37-63(7)85-86(73)92-95-91-85)90(79,71-50-42-67(43-51-71)35-29-19-13-5)72-52-44-68(45-53-72)36-30-20-14-6/h37-54,57-62H,9-36,55-56H2,1-8H3 |  |  | 4.3 |  | 5.32 | 3.71 | 1.61
2374 | CCCCCCCC[Si]1(CCCCCCCC)c2cc3c(cc2-c2cc4c(cc21)-c1sc(-c2ccc(C5=C6C(=O)N(CC(CC)CCCC)C(c7ccc(C)s7)=C6C(=O)N5CC(CC)CCCC)s2)cc1C4(c1ccc(CCCCC)cc1)c1ccc(CCCCC)cc1)C(c1ccc(CCCCC)cc1)(c1ccc(CCCCC)cc1)c1cc(C)sc1-3 | InChI=1S/C114H144N2O2S4Si/c1-13-23-31-33-35-41-69-123(70-42-36-34-32-24-14-2)103-74-93-95(113(97-71-80(12)120-109(93)97,87-58-50-83(51-59-87)45-37-25-15-3)88-60-52-84(53-61-88)46-38-26-16-4)72-91(103)92-73-96-94(75-104(92)123)110-98(114(96,89-62-54-85(55-63-89)47-39-27-17-5)90-64-56-86(57-65-90)48-40-28-18-6)76-102(122-110)99-67-68-101(121-99)108-106-105(111(117)116(108)78-82(22-10)44-30-20-8)107(100-66-49-79(11)119-100)115(112(106)118)77-81(21-9)43-29-19-7/h49-68,71-76,81-82H,13-48,69-70,77-78H2,1-12H3 |  |  | 1.5 |  | 5.26 | 3.85 | 1.41
2375 | CCCCCCCCOc1ccc(C2(c3ccc(OCCCCCCCC)cc3)c3cc(C)sc3-c3sc4cc5c6c(sc5cc4c32)-c2sc(-c3sc(C)c4c3C(=O)N(CCCCCCCC)C4=O)cc2C6(c2ccc(OCCCCCCCC)cc2)c2ccc(OCCCCCCCC)cc2)cc1 | InChI=1S/C92H111NO6S5/c1-8-13-18-23-28-33-54-93-89(94)80-64(7)101-86(81(80)90(93)95)79-62-76-85(104-79)88-83(92(76,67-42-50-71(51-43-67)98-57-36-31-26-21-16-11-4)68-44-52-72(53-45-68)99-58-37-32-27-22-17-12-5)74-61-77-73(60-78(74)103-88)82-87(102-77)84-75(59-63(6)100-84)91(82,65-38-46-69(47-39-65)96-55-34-29-24-19-14-9-2)66-40-48-70(49-41-66)97-56-35-30-25-20-15-10-3/h38-53,59-62H,8-37,54-58H2,1-7H3 |  |  | 6.6 |  | 5.36 | 3.2 | 2.16
2376 | CCCCCCCCOc1ccc(C2(c3ccc(OCCCCCCCC)cc3)c3cc(C)sc3-c3sc4cc5c6c(sc5cc4c32)-c2sc(-c3c(F)c(F)c(C)c4nsnc34)cc2C6(c2ccc(OCCCCCCCC)cc2)c2ccc(OCCCCCCCC)cc2)cc1 | InChI=1S/C84H94F2N2O4S5/c1-7-11-15-19-23-27-47-89-61-39-31-57(32-40-61)83(58-33-41-62(42-34-58)90-48-28-24-20-16-12-8-2)67-51-55(5)93-79(67)81-73(83)65-52-70-66(53-69(65)94-81)74-82(95-70)80-68(54-71(96-80)72-76(86)75(85)56(6)77-78(72)88-97-87-77)84(74,59-35-43-63(44-36-59)91-49-29-25-21-17-13-9-3)60-37-45-64(46-38-60)92-50-30-26-22-18-14-10-4/h31-46,51-54H,7-30,47-50H2,1-6H3 |  |  | 5.76 |  | 5.35 | 3.48 | 1.87
2377 | CCCCCCCCOc1ccc(C2(c3ccc(OCCCCCCCC)cc3)c3cc4c(cc3-c3sc5cc(C)sc5c32)C(c2ccc(OCCCCCCCC)cc2)(c2ccc(OCCCCCCCC)cc2)c2c-4sc3cc(-c4ccc(C)c5nsnc45)sc23)cc1 | InChI=1S/C84H96N2O4S5/c1-7-11-15-19-23-27-49-87-63-40-32-59(33-41-63)83(60-34-42-64(43-35-60)88-50-28-24-20-16-12-8-2)70-55-69-71(54-68(70)79-75(83)81-73(93-79)53-58(6)91-81)84(61-36-44-65(45-37-61)89-51-29-25-21-17-13-9-3,62-38-46-66(47-39-62)90-52-30-26-22-18-14-10-4)76-80(69)94-74-56-72(92-82(74)76)67-48-31-57(5)77-78(67)86-95-85-77/h31-48,53-56H,7-30,49-52H2,1-6H3 |  |  | 3.8 |  | 5.3 | 3.4 | 1.9
2378 | CCCCCCCCOc1ccc(C2(c3ccc(OCCCCCCCC)cc3)c3cc4c(cc3-c3sc5cc(C)sc5c32)C(c2ccc(OCCCCCCCC)cc2)(c2ccc(OCCCCCCCC)cc2)c2c-4sc3cc(-c4c(F)c(F)c(C)c5nsnc45)sc23)cc1 | InChI=1S/C84H94F2N2O4S5/c1-7-11-15-19-23-27-47-89-61-39-31-57(32-40-61)83(58-33-41-62(42-34-58)90-48-28-24-20-16-12-8-2)67-53-66-68(52-65(67)79-73(83)81-70(95-79)51-55(5)93-81)84(59-35-43-63(44-36-59)91-49-29-25-21-17-13-9-3,60-37-45-64(46-38-60)92-50-30-26-22-18-14-10-4)74-80(66)96-71-54-69(94-82(71)74)72-76(86)75(85)56(6)77-78(72)88-97-87-77/h31-46,51-54H,7-30,47-50H2,1-6H3 |  |  | 4.2 |  | 5.43 | 3.5 | 1.93
2379 | CCCCCCCCOc1ccc(C2(c3ccc(OCCCCCCCC)cc3)c3cc4c(cc3-c3sc5cc(C)sc5c32)C(c2ccc(OCCCCCCCC)cc2)(c2ccc(OCCCCCCCC)cc2)c2c-4sc3cc(-c4sc(C)c5c4C(=O)N(CCCCCCCC)C5=O)sc23)cc1 | InChI=1S/C92H111NO6S5/c1-8-13-18-23-28-33-54-93-89(94)80-64(7)101-86(81(80)90(93)95)78-62-79-88(104-78)83-85(103-79)74-61-75-73(60-76(74)92(83,67-42-50-71(51-43-67)98-57-36-31-26-21-16-11-4)68-44-52-72(53-45-68)99-58-37-32-27-22-17-12-5)84-82(87-77(102-84)59-63(6)100-87)91(75,65-38-46-69(47-39-65)96-55-34-29-24-19-14-9-2)66-40-48-70(49-41-66)97-56-35-30-25-20-15-10-3/h38-53,59-62H,8-37,54-58H2,1-7H3 |  |  | 4.3 |  | 5.45 | 3.18 | 2.27
2380 | CCCCCCc1ccc(C2(c3ccc(CCCCCC)cc3)c3cc4c(cc3-c3sc5cc(C)sc5c32)C(c2ccc(CCCCCC)cc2)(c2ccc(CCCCCC)cc2)c2c-4sc3cc(-c4c(F)c(F)c(C)c5nsnc45)sc23)cc1 | InChI=1S/C76H78F2N2S5/c1-7-11-15-19-23-49-27-35-53(36-28-49)75(54-37-29-50(30-38-54)24-20-16-12-8-2)59-45-58-60(44-57(59)71-65(75)73-62(83-71)43-47(5)81-73)76(55-39-31-51(32-40-55)25-21-17-13-9-3,56-41-33-52(34-42-56)26-22-18-14-10-4)66-72(58)84-63-46-61(82-74(63)66)64-68(78)67(77)48(6)69-70(64)80-85-79-69/h27-46H,7-26H2,1-6H3 |  |  | 7.03 |  | 5.3 | 3.5 | 1.8
2381 | CCCCCCCCOc1ccc(C2(c3ccc(OCCCCCCCC)cc3)c3cc4c(cc3-c3sc(C)cc32)C(CCCCCCCC)(CCCCCCCC)c2c-4sc3c2C(CCCCCCCC)(CCCCCCCC)c2cc4c(cc2-3)C(c2ccc(OCCCCCCCC)cc2)(c2ccc(OCCCCCCCC)cc2)c2cc(-c3ccc(C)c5nsnc35)sc2-4)cc1 | InChI=1S/C124H166N2O4S4/c1-11-19-27-35-43-51-77-121(78-52-44-36-28-20-12-2)106-86-104-108(123(110-85-92(10)131-117(104)110,93-60-68-97(69-61-93)127-81-55-47-39-31-23-15-5)94-62-70-98(71-63-94)128-82-56-48-40-32-24-16-6)88-102(106)119-113(121)114-120(133-119)103-89-109-105(87-107(103)122(114,79-53-45-37-29-21-13-3)80-54-46-38-30-22-14-4)118-111(90-112(132-118)101-76-59-91(9)115-116(101)126-134-125-115)124(109,95-64-72-99(73-65-95)129-83-57-49-41-33-25-17-7)96-66-74-100(75-67-96)130-84-58-50-42-34-26-18-8/h59-76,85-90H,11-58,77-84H2,1-10H3 |  |  | 5.9 |  | 5.24 | 3.38 | 1.86
2382 | CCCCCCCCOc1ccc(C2(c3ccc(OCCCCCCCC)cc3)c3cc4c(cc3-c3sc(C)cc32)C(CCCCCCCC)(CCCCCCCC)c2c-4sc3c2C(CCCCCCCC)(CCCCCCCC)c2cc4c(cc2-3)C(c2ccc(OCCCCCCCC)cc2)(c2ccc(OCCCCCCCC)cc2)c2cc(-c3ccc(C)c5nc(-c6ccccc6)c(-c6ccccc6)nc35)sc2-4)cc1 | InChI=1S/C138H176N2O4S3/c1-11-19-27-35-43-57-87-135(88-58-44-36-28-20-12-2)118-96-116-120(137(122-95-102(10)145-131(116)122,105-70-78-109(79-71-105)141-91-61-47-39-31-23-15-5)106-72-80-110(81-73-106)142-92-62-48-40-32-24-16-6)98-114(118)133-125(135)126-134(147-133)115-99-121-117(97-119(115)136(126,89-59-45-37-29-21-13-3)90-60-46-38-30-22-14-4)132-123(100-124(146-132)113-86-69-101(9)127-130(113)140-129(104-67-55-52-56-68-104)128(139-127)103-65-53-51-54-66-103)138(121,107-74-82-111(83-75-107)143-93-63-49-41-33-25-17-7)108-76-84-112(85-77-108)144-94-64-50-42-34-26-18-8/h51-56,65-86,95-100H,11-50,57-64,87-94H2,1-10H3 |  |  | 4.7 |  | 5.21 | 3.3 | 1.91
2383 | CCCCCCc1ccc(C2(c3ccc(CCCCCC)cc3)c3cc4c(cc3-c3sc5c6c(sc5c32)-c2sc(C)cc2C6(c2ccc(CCCCCC)cc2)c2ccc(CCCCCC)cc2)C(c2ccc(CCCCCC)cc2)(c2ccc(CCCCCC)cc2)c2c-4sc3c4c(sc23)-c2sc(-c3c(F)c(F)c(C)c5nsnc35)cc2C4(c2ccc(CCCCCC)cc2)c2ccc(CCCCCC)cc2)cc1 | InChI=1S/C134H146F2N2S7/c1-11-19-27-35-43-89-51-67-97(68-52-89)131(98-69-53-90(54-70-98)44-36-28-20-12-2)107-85-106-108(84-105(107)121-113(131)127-129(141-121)115-125(143-127)123-109(83-87(9)139-123)133(115,101-75-59-93(60-76-101)47-39-31-23-15-5)102-77-61-94(62-78-102)48-40-32-24-16-6)132(99-71-55-91(56-72-99)45-37-29-21-13-3,100-73-57-92(58-74-100)46-38-30-22-14-4)114-122(106)142-130-116-126(144-128(114)130)124-110(86-111(140-124)112-118(136)117(135)88(10)119-120(112)138-145-137-119)134(116,103-79-63-95(64-80-103)49-41-33-25-17-7)104-81-65-96(66-82-104)50-42-34-26-18-8/h51-86H,11-50H2,1-10H3 |  |  | 6.46 |  | 5.05 | 3.28 | 1.77
2384 | CCCCCCc1ccc(C2(c3ccc(CCCCCC)cc3)c3cc4c(cc3-c3sc5cc(-c6sc(C)cc6CCCCCC)sc5c32)C(c2ccc(CCCCCC)cc2)(c2ccc(CCCCCC)cc2)c2c-4sc3cc(-c4sc(-c5c(F)c(F)c(C)c6nsnc56)cc4CCCCCC)sc23)cc1 | InChI=1S/C96H106F2N2S7/c1-9-15-21-27-33-63-39-47-69(48-40-63)95(70-49-41-64(42-50-70)34-28-22-16-10-2)75-58-74-76(57-73(75)91-83(95)93-80(103-91)59-78(105-93)89-67(55-61(7)101-89)37-31-25-19-13-5)96(71-51-43-65(44-52-71)35-29-23-17-11-3,72-53-45-66(46-54-72)36-30-24-18-12-4)84-92(74)104-81-60-79(106-94(81)84)90-68(38-32-26-20-14-6)56-77(102-90)82-86(98)85(97)62(8)87-88(82)100-107-99-87/h39-60H,9-38H2,1-8H3 |  |  | 5.26 |  | 5.15 | 3.2 | 1.95
2385 | CCCCC(CC)CC1(CC(CC)CCCC)c2cc(C)sc2-c2sc(-c3c(F)c(F)c(C)c4nsnc34)cc21 | InChI=1S/C33H42F2N2S3/c1-7-11-13-21(9-3)17-33(18-22(10-4)14-12-8-2)23-15-19(5)38-31(23)32-24(33)16-25(39-32)26-28(35)27(34)20(6)29-30(26)37-40-36-29/h15-16,21-22H,7-14,17-18H2,1-6H3 |  |  | 5.6 |  | 5.34 | 3.52 | 1.82
2386 | Cc1cc2c(s1)-c1sc(-c3c(F)c(F)c(C)c4nsnc34)cc1OC2(CCC(C)CCCC(C)C)CCC(C)CCCC(C)C | InChI=1S/C37H50F2N2OS3/c1-21(2)11-9-13-23(5)15-17-37(18-16-24(6)14-10-12-22(3)4)27-19-25(7)43-35(27)36-28(42-37)20-29(44-36)30-32(39)31(38)26(8)33-34(30)41-45-40-33/h19-24H,9-18H2,1-8H3 |  |  | 7.9 |  | 5.26 | 3.61 | 1.65
2387 | CCCCCC(CCCCC)Oc1c2cc(-c3ccc(C)c4nonc34)sc2c(OC(CCCCC)CCCCC)c2cc(C)sc12 | InChI=1S/C40H56N2O3S2/c1-7-11-15-19-29(20-16-12-8-2)43-37-32-25-28(6)46-39(32)38(44-30(21-17-13-9-3)22-18-14-10-4)33-26-34(47-40(33)37)31-24-23-27(5)35-36(31)42-45-41-35/h23-26,29-30H,7-22H2,1-6H3 |  |  | 6.05 |  | 5.34 | 3.45 | 1.89
2388 | CCCCCCCCC(CCCCCCCC)n1c2cc(C)ccc2c2ccc(-c3ccc(-c4ccc(-c5ccc(C)s5)c5n[se]nc45)s3)cc21 | InChI=1S/C45H53N3S2Se/c1-5-7-9-11-13-15-17-34(18-16-14-12-10-8-6-2)48-39-29-31(3)19-22-35(39)36-23-21-33(30-40(36)48)41-27-28-43(50-41)38-25-24-37(42-26-20-32(4)49-42)44-45(38)47-51-46-44/h19-30,34H,5-18H2,1-4H3 |  |  | 2.58 |  | 5.28 | 3.55 | 1.73
2389 | CCCCCCCCCCCCn1nc2c(-c3ccc(C)s3)ccc(-c3ccc(-c4ccc5c(c4)C(CCCCCCCC)(CCCCCCCC)c4cc(C)ccc4-5)s3)c2n1 | InChI=1S/C57H77N3S2/c1-6-9-12-15-18-19-20-21-24-27-40-60-58-55-48(53-35-29-44(5)61-53)33-34-49(56(55)59-60)54-37-36-52(62-54)45-30-32-47-46-31-28-43(4)41-50(46)57(51(47)42-45,38-25-22-16-13-10-7-2)39-26-23-17-14-11-8-3/h28-37,41-42H,6-27,38-40H2,1-5H3 |  |  | 1.3 |  | 5.67 | 3.43 | 2.24
2390 | CCCCCCCCCCCCn1nc2c(-c3ccc(C)s3)ccc(-c3ccc(-c4ccc5c6ccc(C)cc6n(C(CCCCCCCC)CCCCCCCC)c5c4)s3)c2n1 | InChI=1S/C57H78N4S2/c1-6-9-12-15-18-19-20-21-24-27-40-60-58-56-49(54-37-31-44(5)62-54)35-36-50(57(56)59-60)55-39-38-53(63-55)45-32-34-48-47-33-30-43(4)41-51(47)61(52(48)42-45)46(28-25-22-16-13-10-7-2)29-26-23-17-14-11-8-3/h30-39,41-42,46H,6-29,40H2,1-5H3 |  |  | 2.75 |  | 5.54 | 3.36 | 2.18
2391 | CCCCCCCCCCCCn1nc2c(-c3ccc(C)s3)ccc(-c3ccc(-c4cc(OCCCCCCCC)c(C)cc4OCCCCCCCC)s3)c2n1 | InChI=1S/C50H73N3O2S2/c1-6-9-12-15-18-19-20-21-22-25-34-53-51-49-41(46-31-28-40(5)56-46)29-30-42(50(49)52-53)47-32-33-48(57-47)43-38-44(54-35-26-23-16-13-10-7-2)39(4)37-45(43)55-36-27-24-17-14-11-8-3/h28-33,37-38H,6-27,34-36H2,1-5H3 |  |  | 1.39 |  | 5.2 | 3.33 | 1.87
2392 | CCCCCCCCC(CCCCCCCC)n1c2cc(C)ccc2c2ccc(-c3ccc(-c4ccc(-c5ccc(C)s5)c5c4=NC(C)(C)N=5)s3)cc21 | InChI=1S/C48H59N3S2/c1-7-9-11-13-15-17-19-36(20-18-16-14-12-10-8-2)51-41-31-33(3)21-24-37(41)38-25-23-35(32-42(38)51)43-29-30-45(53-43)40-27-26-39(44-28-22-34(4)52-44)46-47(40)50-48(5,6)49-46/h21-32,36H,7-20H2,1-6H3 |  |  | 3.12 |  | 5.47 | 3.82 | 1.65
2393 | CCCCC(CC)CC1(CC(CC)CCCC)c2cc(C)cc3ccc4cc(-c5ccc(-c6ccc(-c7ccc(C)s7)c7c6=NC(C)(C)N=7)s5)cc1c4c23 | InChI=1S/C50H58N2S2/c1-9-13-15-33(11-3)29-50(30-34(12-4)16-14-10-2)40-26-31(5)25-35-18-19-36-27-37(28-41(50)46(36)45(35)40)42-23-24-44(54-42)39-21-20-38(43-22-17-32(6)53-43)47-48(39)52-49(7,8)51-47/h17-28,33-34H,9-16,29-30H2,1-8H3 |  |  | 0.67 |  | 5.54 | 3.88 | 1.66
2394 | CCCCC(CC)CC1(CC(CC)CCCC)c2cc(C)ccc2-c2ccc(-c3ccc(-c4ccc(-c5ccc(C)s5)c5c4=NC(C)(C)N=5)s3)cc21 | InChI=1S/C48H58N2S2/c1-9-13-15-33(11-3)29-48(30-34(12-4)16-14-10-2)40-27-31(5)17-20-36(40)37-21-19-35(28-41(37)48)42-25-26-44(52-42)39-23-22-38(43-24-18-32(6)51-43)45-46(39)50-47(7,8)49-45/h17-28,33-34H,9-16,29-30H2,1-8H3 |  |  | 0.42 |  | 5.61 | 3.97 | 1.64
2395 | CCCCCCCCC1(CCCCCCCC)c2cc(C)ccc2-c2ccc(-c3ccc(-c4ccc(-c5ccc(C)s5)c5nc(-c6ccccc6)c(-c6ccccc6)nc45)s3)cc21 | InChI=1S/C59H62N2S2/c1-5-7-9-11-13-21-37-59(38-22-14-12-10-8-6-2)50-39-41(3)27-30-46(50)47-31-29-45(40-51(47)59)52-35-36-54(63-52)49-33-32-48(53-34-28-42(4)62-53)57-58(49)61-56(44-25-19-16-20-26-44)55(60-57)43-23-17-15-18-24-43/h15-20,23-36,39-40H,5-14,21-22,37-38H2,1-4H3 |  |  | 5.5 |  | 5.37 | 3.42 | 1.95
2396 | CCCCCCCCOc1ccc(-c2nc3c(-c4ccc(C)s4)ccc(-c4ccc(-c5cc6c7c8c(cc(C)cc8n(C(CCCCCCCC)CCCCCCCC)c7c5)CC6)s4)c3nc2-c2ccc(OCCCCCCCC)cc2)cc1 | InChI=1S/C77H97N3O2S2/c1-7-11-15-19-23-27-31-62(32-28-24-20-16-12-8-2)80-67-52-55(5)51-59-34-35-60-53-61(54-68(80)73(60)72(59)67)69-47-48-71(84-69)66-45-44-65(70-46-33-56(6)83-70)76-77(66)79-75(58-38-42-64(43-39-58)82-50-30-26-22-18-14-10-4)74(78-76)57-36-40-63(41-37-57)81-49-29-25-21-17-13-9-3/h33,36-48,51-54,62H,7-32,34-35,49-50H2,1-6H3 |  |  | 6.07 |  | 5.15 | 3.45 | 1.7
2397 | CCCCCCCCOc1cccc(-c2nc3c(C)ccc(-c4ccc(C)s4)c3nc2-c2cccc(OCCCCCCCC)c2)c1 | InChI=1S/C42H52N2O2S/c1-5-7-9-11-13-15-27-45-35-21-17-19-33(29-35)40-41(34-20-18-22-36(30-34)46-28-16-14-12-10-8-6-2)44-42-37(38-26-24-32(4)47-38)25-23-31(3)39(42)43-40/h17-26,29-30H,5-16,27-28H2,1-4H3 |  |  | 6 |  | 5.7 | 3.3 | 2.4
2398 | CCCCCCCCCCC(CCCCCCCC)CN1C(=O)C2=C(c3cc4sc(-c5ccc(C)s5)cc4s3)N(CC(CCCCCCCC)CCCCCCCCCC)C(=O)C2=C1c1cc2sc(C)cc2s1 | InChI=1S/C64H94N2O2S5/c1-7-11-15-19-23-25-29-33-37-49(35-31-27-21-17-13-9-3)45-65-61(57-43-54-52(72-57)41-48(6)70-54)59-60(64(65)68)62(58-44-56-55(73-58)42-53(71-56)51-40-39-47(5)69-51)66(63(59)67)46-50(36-32-28-22-18-14-10-4)38-34-30-26-24-20-16-12-8-2/h39-44,49-50H,7-38,45-46H2,1-6H3 |  |  | 5.4 |  | 5.06 | 3.68 | 1.38
2399 | CCCCCCCCCCC(CCCCCCCC)CN1C(=O)C2=C(c3cc4sc(C)cc4s3)N(CC(CCCCCCCC)CCCCCCCCCC)C(=O)C2=C1c1cc2sc(C)cc2s1 | InChI=1S/C60H92N2O2S4/c1-7-11-15-19-23-25-29-33-37-47(35-31-27-21-17-13-9-3)43-61-57(53-41-51-49(67-53)39-45(5)65-51)55-56(59(61)63)58(54-42-52-50(68-54)40-46(6)66-52)62(60(55)64)44-48(36-32-28-22-18-14-10-4)38-34-30-26-24-20-16-12-8-2/h39-42,47-48H,7-38,43-44H2,1-6H3 |  |  | 3 |  | 5.04 | 3.76 | 1.28
2400 | CCCCCCc1cc(C)sc1-c1nc2sc(-c3sc(-c4cc5c(s4)-c4sc(C)cc4[Si]5(CC(CC)CCCC)CC(CC)CCCC)cc3CCCCCC)nc2s1 | InChI=1S/C50H70N2S6Si/c1-9-15-19-21-25-37-27-33(7)53-43(37)47-51-49-50(57-47)52-48(58-49)44-38(26-22-20-16-10-2)29-39(55-44)40-30-42-46(56-40)45-41(28-34(8)54-45)59(42,31-35(13-5)23-17-11-3)32-36(14-6)24-18-12-4/h27-30,35-36H,9-26,31-32H2,1-8H3 |  |  | 5.59 |  | 5.06 | 2.81 | 2.25
2401 | CCCCCCCCC(CCCCCCCC)n1c2cc(C)ccc2c2ccc(-c3ccc(-c4sc(-c5nc(CCCCCC)c(-c6ccc(C)s6)s5)nc4CCCCCC)s3)cc21 | InChI=1S/C57H77N3S4/c1-7-11-15-19-21-23-27-44(28-24-22-20-16-12-8-2)60-49-39-41(5)31-34-45(49)46-35-33-43(40-50(46)60)51-37-38-53(62-51)55-48(30-26-18-14-10-4)59-57(64-55)56-58-47(29-25-17-13-9-3)54(63-56)52-36-32-42(6)61-52/h31-40,44H,7-30H2,1-6H3 |  |  | 0.3 |  | 5.44 | 2.91 | 2.53
2402 | CCCCCCc1nc(-c2nc(CCCCCC)c(-c3ccc(-c4cc5c(s4)c4sc(C)cc4n5CC(CC)CCCC)s3)s2)sc1-c1ccc(C)s1 | InChI=1S/C44H55N3S6/c1-7-11-14-16-19-31-39(36-22-21-28(5)48-36)52-43(45-31)44-46-32(20-17-15-12-8-2)40(53-44)37-24-23-35(50-37)38-26-34-42(51-38)41-33(25-29(6)49-41)47(34)27-30(10-4)18-13-9-3/h21-26,30H,7-20,27H2,1-6H3 |  |  | 0.06 |  | 4.76 | 2.79 | 1.97
2403 | CCCCCCc1nc(-c2nc(CCCCCC)c(-c3ccc(-c4cc5c(s4)-c4sc(C)cc4[Si]5(CC(CC)CCCC)CC(CC)CCCC)s3)s2)sc1-c1ccc(C)s1 | InChI=1S/C52H72N2S6Si/c1-9-15-19-21-25-39-47(42-28-27-35(7)55-42)59-51(53-39)52-54-40(26-22-20-16-10-2)48(60-52)43-30-29-41(57-43)44-32-46-50(58-44)49-45(31-36(8)56-49)61(46,33-37(13-5)23-17-11-3)34-38(14-6)24-18-12-4/h27-32,37-38H,9-26,33-34H2,1-8H3 |  |  | 2.86 |  | 5.18 | 3.09 | 2.09
2404 | CCCCCCc1cc(-c2nnc(-c3cc(CCCCCC)c(-c4cc5c(s4)-c4sc(C)cc4C5(CCCCCC)CCCCCC)s3)nn2)sc1C | InChI=1S/C45H62N4S4/c1-7-11-15-19-23-33-28-38(51-32(33)6)43-46-48-44(49-47-43)39-29-34(24-20-16-12-8-2)40(53-39)37-30-36-42(52-37)41-35(27-31(5)50-41)45(36,25-21-17-13-9-3)26-22-18-14-10-4/h27-30H,7-26H2,1-6H3 |  |  | 5.4 |  | 5.34 | 3.48 | 1.86
2405 | CCCCCCc1ccc2c(c1)C(=O)c1c(C)sc(-c3cc4c(s3)-c3sc(C)cc3[Si]4(C(CC)CCCCC)C(CC)CCCCC)c1C2=O | InChI=1S/C44H58O2S3Si/c1-8-13-16-19-20-30-23-24-33-34(26-30)41(46)38-29(7)48-42(39(38)40(33)45)35-27-37-44(49-35)43-36(25-28(6)47-43)50(37,31(11-4)21-17-14-9-2)32(12-5)22-18-15-10-3/h23-27,31-32H,8-22H2,1-7H3 |  |  | 5.21 |  | 5.42 | 3.46 | 1.96
2406 | CCCCCCCC[Si]1(CCCCCCCC)c2cc(C)ccc2-c2ccc(-c3ccc(-c4ccc(-c5ccc(C)s5)c5nsnc45)s3)cc21 | InChI=1S/C44H52N2S3Si/c1-5-7-9-11-13-15-27-50(28-16-14-12-10-8-6-2)41-29-31(3)17-20-34(41)35-21-19-33(30-42(35)50)38-25-26-40(48-38)37-23-22-36(39-24-18-32(4)47-39)43-44(37)46-49-45-43/h17-26,29-30H,5-16,27-28H2,1-4H3 |  |  | 5.4 |  | 5.39 | 3.57 | 1.82
2407 | CCCCCCCCC(CCCCCCCC)n1c2cc(C)sc2c2sc(-c3ccc(C)c4nsnc34)cc21 | InChI=1S/C33H45N3S3/c1-5-7-9-11-13-15-17-25(18-16-14-12-10-8-6-2)36-27-21-24(4)37-32(27)33-28(36)22-29(38-33)26-20-19-23(3)30-31(26)35-39-34-30/h19-22,25H,5-18H2,1-4H3 |  |  | 1.23 |  | 4.89 | 3.08 | 1.81
2408 | CCCCCCC(CCCCCC)n1c2cc(C)sc2c2sc(-c3ccc(C)c4nsnc34)cc21 | InChI=1S/C29H37N3S3/c1-5-7-9-11-13-21(14-12-10-8-6-2)32-23-17-20(4)33-28(23)29-24(32)18-25(34-29)22-16-15-19(3)26-27(22)31-35-30-26/h15-18,21H,5-14H2,1-4H3 |  |  | 2.06 |  | 4.86 | 3.07 | 1.79
2409 | CCCCCC(CCCCC)n1c2cc(C)sc2c2sc(-c3ccc(C)c4nsnc34)cc21 | InChI=1S/C27H33N3S3/c1-5-7-9-11-19(12-10-8-6-2)30-21-15-18(4)31-26(21)27-22(30)16-23(32-27)20-14-13-17(3)24-25(20)29-33-28-24/h13-16,19H,5-12H2,1-4H3 |  |  | 2.8 |  | 4.81 | 3.08 | 1.73
2410 | CCCCCCCCN1C(=O)c2c(C)sc(-c3cc4c(s3)-c3sc(C)cc3C4(CC(CC)CCCC)CC(CC)CCCC)c2C1=O | InChI=1S/C41H59NO2S3/c1-8-13-16-17-18-19-22-42-39(43)34-28(7)46-38(35(34)40(42)44)33-24-32-37(47-33)36-31(23-27(6)45-36)41(32,25-29(11-4)20-14-9-2)26-30(12-5)21-15-10-3/h23-24,29-30H,8-22,25-26H2,1-7H3 |  |  | 3.74 |  | 5.43 | 3.25 | 2.18
2411 | CCCCCCCCN1C(=O)c2c(C)sc(-c3cc4c(s3)-c3sc(C)cc3[Si]4(CC(CC)CCCC)CC(CC)CCCC)c2C1=O | InChI=1S/C40H59NO2S3Si/c1-8-13-16-17-18-19-22-41-39(42)34-28(7)45-36(35(34)40(41)43)31-24-33-38(46-31)37-32(23-27(6)44-37)47(33,25-29(11-4)20-14-9-2)26-30(12-5)21-15-10-3/h23-24,29-30H,8-22,25-26H2,1-7H3 |  |  | 2.13 |  | 5.44 | 3.17 | 2.27
2412 | CCCCCCCCN1C(=O)c2c(C)sc(-c3cc4c(s3)c3sc(C)cc3n4C(CC(CC)CCCC)CC(CC)CCCC)c2C1=O | InChI=1S/C41H60N2O2S3/c1-8-13-16-17-18-19-22-42-40(44)35-28(7)47-39(36(35)41(42)45)34-26-33-38(48-34)37-32(23-27(6)46-37)43(33)31(24-29(11-4)20-14-9-2)25-30(12-5)21-15-10-3/h23,26,29-31H,8-22,24-25H2,1-7H3 |  |  | 1.69 |  | 5.16 | 3.08 | 2.08
2413 | CCCCCCCCCCC(CCCCCCCC)Cn1c2cc3c4sc(-c5ccc(C)c6nsnc56)cc4n(CC(CCCCCCCC)CCCCCCCCCC)c3cc2c2sc(C)cc21 | InChI=1S/C62H94N4S3/c1-7-11-15-19-23-25-29-33-37-49(35-31-27-21-17-13-9-3)45-65-54-43-53-55(42-52(54)61-56(65)41-48(6)67-61)66(57-44-58(68-62(53)57)51-40-39-47(5)59-60(51)64-69-63-59)46-50(36-32-28-22-18-14-10-4)38-34-30-26-24-20-16-12-8-2/h39-44,49-50H,7-38,45-46H2,1-6H3 |  |  | 0.8 |  | 4.9 | 3.5 | 1.4
2414 | CCCCCCCCCCC(CCCCCCCC)Cn1c2cc3c4sc(-c5c(F)c(F)c(C)c6nsnc56)cc4n(CC(CCCCCCCC)CCCCCCCCCC)c3cc2c2sc(C)cc21 | InChI=1S/C62H92F2N4S3/c1-7-11-15-19-23-25-29-33-37-47(35-31-27-21-17-13-9-3)43-67-51-41-50-52(40-49(51)61-53(67)39-45(5)69-61)68(44-48(36-32-28-22-18-14-10-4)38-34-30-26-24-20-16-12-8-2)54-42-55(70-62(50)54)56-58(64)57(63)46(6)59-60(56)66-71-65-59/h39-42,47-48H,7-38,43-44H2,1-6H3 |  |  | 0.7 |  | 4.9 | 3.4 | 1.5
2415 | CCCCCCCCCCC(CCCCCCCC)Cn1c2cc3c4sc(-c5sc(C)c6c5C(=O)N(CCCCCCCC)C6=O)cc4n(CC(CCCCCCCC)CCCCCCCCCC)c3cc2c2sc(C)cc21 | InChI=1S/C70H109N3O2S3/c1-8-13-18-23-28-30-34-39-44-55(42-37-32-25-20-15-10-3)51-72-59-49-58-60(48-57(59)66-61(72)47-53(6)76-66)73(52-56(43-38-33-26-21-16-11-4)45-40-35-31-29-24-19-14-9-2)62-50-63(78-67(58)62)68-65-64(54(7)77-68)69(74)71(70(65)75)46-41-36-27-22-17-12-5/h47-50,55-56H,8-46,51-52H2,1-7H3 |  |  | 1.1 |  | 5.1 | 3.4 | 1.7
2416 | CCCCCCCCCCC(CCCCCCCC)Cn1c2cc3c4sc(-c5sc(-c6sc(C)c7c6C(=O)N(CC(CC)CCCC)C7=O)c6c5C(=O)N(CC(CC)CCCC)C6=O)cc4n(CC(CCCCCCCC)CCCCCCCCCC)c3cc2c2sc(C)cc21 | InChI=1S/C84H126N4O4S4/c1-11-19-25-29-33-35-39-43-49-63(47-41-37-31-27-21-13-3)57-85-67-53-66-68(52-65(67)76-69(85)51-59(9)93-76)86(58-64(48-42-38-32-28-22-14-4)50-44-40-36-34-30-26-20-12-2)70-54-71(95-77(66)70)78-74-75(84(92)88(83(74)91)56-62(18-8)46-24-16-6)80(96-78)79-73-72(60(10)94-79)81(89)87(82(73)90)55-61(17-7)45-23-15-5/h51-54,61-64H,11-50,55-58H2,1-10H3 |  |  | 2.5 |  | 5.1 | 3.5 | 1.6
2417 | CCCCCCCCCCCCc1cc(C)sc1-c1nc2cc3sc(-c4sc(-c5sc(-c6cnc(-c7cc(CC(CCCCCCCCCC)CCCCCCCCCCCC)c(C)s7)c7nsnc67)cc5CC(CCCCCCCCCC)CCCCCCCCCCCC)cc4CCCCCCCCCCCC)nc3cc2s1 | InChI=1S/C103H161N5S7/c1-9-15-21-27-33-39-43-49-55-60-66-82(65-59-53-47-37-31-25-19-13-5)72-86-75-94(110-81(86)8)97-98-96(107-115-108-98)88(79-104-97)91-76-87(73-83(67-61-54-48-38-32-26-20-14-6)68-62-56-50-44-40-34-28-22-16-10-2)99(111-91)95-74-85(70-64-58-52-46-42-36-30-24-18-12-4)101(112-95)103-106-90-78-92-89(77-93(90)114-103)105-102(113-92)100-84(71-80(7)109-100)69-63-57-51-45-41-35-29-23-17-11-3/h71,74-79,82-83H,9-70,72-73H2,1-8H3 |  |  | 2.3 |  | 5.54 | 3.84 | 1.7
2418 | CCCCCCCCCCCCc1cc(C)sc1-c1nc2cc3sc(-c4sc(-c5sc(-c6c(F)c(F)c(-c7cc(CC(CCCCCCCCCC)CCCCCCCCCCCC)c(C)s7)c7nsnc67)cc5CC(CCCCCCCCCC)CCCCCCCCCCCC)cc4CCCCCCCCCCCC)nc3cc2s1 | InChI=1S/C104H160F2N4S7/c1-9-15-21-27-33-39-43-49-55-60-66-81(65-59-53-47-37-31-25-19-13-5)72-85-75-91(112-80(85)8)94-96(105)97(106)95(99-98(94)109-117-110-99)92-76-86(73-82(67-61-54-48-38-32-26-20-14-6)68-62-56-50-44-40-34-28-22-16-10-2)100(113-92)93-74-84(70-64-58-52-46-42-36-30-24-18-12-4)102(114-93)104-108-88-78-89-87(77-90(88)116-104)107-103(115-89)101-83(71-79(7)111-101)69-63-57-51-45-41-35-29-23-17-11-3/h71,74-78,81-82H,9-70,72-73H2,1-8H3 |  |  | 6.37 |  | 5.42 | 3.69 | 1.73
2419 | CCCCCCCCC(CCCCCC)Cc1ccc(-c2c(-c3ccc(CC(CCCCCC)CCCCCCCC)s3)c3cc(C)sc3c3sc(C)cc23)s1 | InChI=1S/C52H78S4/c1-7-11-15-19-21-25-29-41(27-23-17-13-9-3)37-43-31-33-47(55-43)49-45-35-39(5)53-51(45)52-46(36-40(6)54-52)50(49)48-34-32-44(56-48)38-42(28-24-18-14-10-4)30-26-22-20-16-12-8-2/h31-36,41-42H,7-30,37-38H2,1-6H3 |  |  | 0.1 |  | 5.7 | 2.65 | 3.05
2420 | CCCCCCCCC(CCCCCC)Cc1ccc(-c2c(-c3ccc(CC(CCCCCC)CCCCCCCC)s3)c3cc(-c4ccc(C)c5nsnc45)sc3c3sc(C)cc23)s1 | InChI=1S/C58H80N2S5/c1-7-11-15-19-21-25-29-43(27-23-17-13-9-3)38-45-32-35-50(62-45)53-48-37-42(6)61-57(48)58-49(40-52(64-58)47-34-31-41(5)55-56(47)60-65-59-55)54(53)51-36-33-46(63-51)39-44(28-24-18-14-10-4)30-26-22-20-16-12-8-2/h31-37,40,43-44H,7-30,38-39H2,1-6H3 |  |  | 0.6 |  | 5.34 | 3.16 | 2.18
2421 | CCCCCCCCC(CCCCCC)Cc1cc2c3cc(CC(CCCCCC)CCCCCCCC)sc3c3c4cc(C)sc4c4sc(C)cc4c3c2s1 | InChI=1S/C52H76S4/c1-7-11-15-19-21-25-29-39(27-23-17-13-9-3)33-41-35-43-44-36-42(34-40(28-24-18-14-10-4)30-26-22-20-16-12-8-2)56-50(44)48-46-32-38(6)54-52(46)51-45(31-37(5)53-51)47(48)49(43)55-41/h31-32,35-36,39-40H,7-30,33-34H2,1-6H3 |  |  | 2.03 |  | 5.39 | 2.72 | 2.67
2422 | CCCCCCCCC(CCCCCC)Cc1cc2c3cc(CC(CCCCCC)CCCCCCCC)sc3c3c4cc(-c5ccc(C)c6nsnc56)sc4c4sc(C)cc4c3c2s1 | InChI=1S/C58H78N2S5/c1-7-11-15-19-21-25-29-41(27-23-17-13-9-3)34-43-36-46-47-37-44(35-42(28-24-18-14-10-4)30-26-22-20-16-12-8-2)63-56(47)52-49-38-50(45-32-31-39(5)53-54(45)60-65-59-53)64-58(49)57-48(33-40(6)61-57)51(52)55(46)62-43/h31-33,36-38,41-42H,7-30,34-35H2,1-6H3 |  |  | 2.06 |  | 5.38 | 3.34 | 2.04
2423 | CCCCCCCCc1ccc(-c2nc3c(-c4ccc(C)s4)ccc(-c4ccc(-c5ccc6c(c5)C(CCCCCCCC)(CCCCCCCC)c5cc(C)ccc5-6)s4)c3nc2-c2ccc(CCCCCCCC)s2)s1 | InChI=1S/C71H90N2S4/c1-7-11-15-19-23-27-31-54-36-43-65(75-54)69-70(66-44-37-55(76-66)32-28-24-20-16-12-8-2)73-68-59(41-40-58(67(68)72-69)63-42-34-52(6)74-63)64-46-45-62(77-64)53-35-39-57-56-38-33-51(5)49-60(56)71(61(57)50-53,47-29-25-21-17-13-9-3)48-30-26-22-18-14-10-4/h33-46,49-50H,7-32,47-48H2,1-6H3 |  |  | 4.4 |  | 5.26 | 3.4 | 1.86
2424 | CCCCCCCCc1cc2c3cc(CCCCCCCC)sc3c3nc4c(-c5ccc(-c6ccc7c(c6)C(CCCCCCCC)(CCCCCCCC)c6cc(C)ccc6-7)s5)ccc(-c5ccc(C)s5)c4nc3c2s1 | InChI=1S/C71H88N2S4/c1-7-11-15-19-23-27-31-52-47-58-59-48-53(32-28-24-20-16-12-8-2)76-70(59)68-67(69(58)75-52)72-65-56(63-40-34-50(6)74-63)38-39-57(66(65)73-68)64-42-41-62(77-64)51-35-37-55-54-36-33-49(5)45-60(54)71(61(55)46-51,43-29-25-21-17-13-9-3)44-30-26-22-18-14-10-4/h33-42,45-48H,7-32,43-44H2,1-6H3 |  |  | 2.1 |  | 5.21 | 3.53 | 1.68
2425 | CCCCCCCCc1ccc(-c2nc3c(-c4ccc(C)s4)ccc(-c4ccc(-c5ccc6c7ccc(C)cc7n(C(CCCCCCCC)CCCCCCCC)c6c5)s4)c3nc2-c2ccc(CCCCCCCC)s2)s1 | InChI=1S/C71H91N3S4/c1-7-11-15-19-23-27-31-54(32-28-24-20-16-12-8-2)74-61-49-51(5)35-40-57(61)58-41-37-53(50-62(58)74)63-47-48-65(78-63)60-43-42-59(64-44-36-52(6)75-64)68-69(60)73-71(67-46-39-56(77-67)34-30-26-22-18-14-10-4)70(72-68)66-45-38-55(76-66)33-29-25-21-17-13-9-3/h35-50,54H,7-34H2,1-6H3 |  |  | 3.5 |  | 5.23 | 3.33 | 1.9
2426 | CCCCCCCCc1cc2c3cc(CCCCCCCC)sc3c3nc4c(-c5ccc(-c6ccc7c8ccc(C)cc8n(C(CCCCCCCC)CCCCCCCC)c7c6)s5)ccc(-c5ccc(C)s5)c4nc3c2s1 | InChI=1S/C71H89N3S4/c1-7-11-15-19-23-27-31-52(32-28-24-20-16-12-8-2)74-61-45-49(5)35-38-55(61)56-39-37-51(46-62(56)74)63-43-44-65(78-63)58-41-40-57(64-42-36-50(6)75-64)66-67(58)73-69-68(72-66)70-59(47-53(76-70)33-29-25-21-17-13-9-3)60-48-54(77-71(60)69)34-30-26-22-18-14-10-4/h35-48,52H,7-34H2,1-6H3 |  |  | 3 |  | 5.17 | 3.51 | 1.66
2427 | CCCCCCCCC1(CCCCCCCC)c2cc(C)ccc2-c2ccc(-c3ccc(N(c4ccc(C)cc4)c4ccc(/C=C\c5ccc(C=C(C#N)C#N)s5)cc4)cc3)cc21 | InChI=1S/C59H63N3S/c1-5-7-9-11-13-15-37-59(38-16-14-12-10-8-6-2)57-39-45(4)19-35-55(57)56-36-25-49(41-58(56)59)48-23-30-52(31-24-48)62(50-26-17-44(3)18-27-50)51-28-20-46(21-29-51)22-32-53-33-34-54(63-53)40-47(42-60)43-61/h17-36,39-41H,5-16,37-38H2,1-4H3/b32-22- |  |  | 4.74 |  | 5.3 | 3.43 | 1.87
2428 | CCCCCCCCC1(CCCCCCCC)c2cc(C)ccc2-c2ccc(-c3ccc(N(c4ccc(C)cc4)c4ccc(/C=C\c5ccc(C=C6C(=O)N(CC)C(=S)N(CC)C6=O)s5)cc4)cc3)cc21 | InChI=1S/C59H63N3S/c1-5-7-9-11-13-15-37-59(38-16-14-12-10-8-6-2)57-39-45(4)19-35-55(57)56-36-25-49(41-58(56)59)48-23-30-52(31-24-48)62(50-26-17-44(3)18-27-50)51-28-20-46(21-29-51)22-32-53-33-34-54(63-53)40-47(42-60)43-61/h17-36,39-41H,5-16,37-38H2,1-4H3/b32-22- |  |  | 4.37 |  | 5.26 | 3.5 | 1.76
2429 | CCCCCCCCOC(=O)/C(C#N)=C\c1ccc(/C=C/c2cc(C)sc2-c2ccc3c(c2)C(CCCCCCCC)(CCCCCCCC)c2cc(C)ccc2-3)s1 | InChI=1S/C53H69NO2S2/c1-6-9-12-15-18-21-32-53(33-22-19-16-13-10-7-2)49-35-40(4)24-30-47(49)48-31-26-43(38-50(48)53)51-42(36-41(5)57-51)25-27-45-28-29-46(58-45)37-44(39-54)52(55)56-34-23-20-17-14-11-8-3/h24-31,35-38H,6-23,32-34H2,1-5H3/b27-25+,44-37- |  |  | 0.48 |  | 5.51 | 2.53 | 2.98
2430 | CCCCCCCCC1(CCCCCCCC)c2cc(C)ccc2-c2ccc(-c3sc(C)cc3/C=C/c3ccc(C=C(C#N)C#N)s3)cc21 | InChI=1S/C45H52N2S2/c1-5-7-9-11-13-15-25-45(26-16-14-12-10-8-6-2)42-27-33(3)17-23-40(42)41-24-19-37(30-43(41)45)44-36(28-34(4)48-44)18-20-38-21-22-39(49-38)29-35(31-46)32-47/h17-24,27-30H,5-16,25-26H2,1-4H3/b20-18+ |  |  | 1.33 |  | 5.51 | 2.54 | 2.97
2431 | CCCCC(CC)CC1(CC(CC)CCCC)c2cc(C)sc2-c2sc(-c3ccc(N(c4ccc(C)cc4)c4ccc(/C=C\c5ccc(C=C(C#N)C#N)s5)cc4)cc3)cc21 | InChI=1S/C55H59N3S3/c1-7-11-13-40(9-3)34-55(35-41(10-4)14-12-8-2)50-31-39(6)59-53(50)54-51(55)33-52(61-54)44-20-26-47(27-21-44)58(45-22-15-38(5)16-23-45)46-24-17-42(18-25-46)19-28-48-29-30-49(60-48)32-43(36-56)37-57/h15-33,40-41H,7-14,34-35H2,1-6H3/b28-19- |  |  | 1.14 |  | 5.08 | 3.38 | 1.7
2432 | CCCCC(CC)CC1(CC(CC)CCCC)c2cc(C)sc2-c2sc(-c3ccc(N(c4ccc(C)cc4)c4ccc(/C=C\c5ccc(C=C6C(=O)N(CC)C(=S)N(CC)C6=O)s5)cc4)cc3)cc21 | InChI=1S/C60H69N3O2S4/c1-9-15-17-42(11-3)38-60(39-43(12-4)18-16-10-2)52-35-41(8)67-55(52)56-53(60)37-54(69-56)45-24-30-48(31-25-45)63(46-26-19-40(7)20-27-46)47-28-21-44(22-29-47)23-32-49-33-34-50(68-49)36-51-57(64)61(13-5)59(66)62(14-6)58(51)65/h19-37,42-43H,9-18,38-39H2,1-8H3/b32-23- |  |  | 1.18 |  | 5.06 | 3.37 | 1.69
2433 | CCCCC(CC)CC1(CC(CC)CCCC)c2cc(C)sc2-c2sc(-c3ccc(N(c4ccc(C)cc4)c4ccc(/C=C\c5ccc(C(C#N)=C(C#N)C#N)s5)cc4)cc3)cc21 | InChI=1S/C56H58N4S3/c1-7-11-13-40(9-3)33-56(34-41(10-4)14-12-8-2)50-31-39(6)61-54(50)55-51(56)32-53(63-55)43-20-26-47(27-21-43)60(45-22-15-38(5)16-23-45)46-24-17-42(18-25-46)19-28-48-29-30-52(62-48)49(37-59)44(35-57)36-58/h15-32,40-41H,7-14,33-34H2,1-6H3/b28-19- |  |  | 0.22 |  | 5.06 | 3.72 | 1.34
2434 | CCCCCCC1(CCCCCC)c2cc(C)ccc2-c2ccc(N(c3ccc(/C=C\c4ccc(C=C(C#N)C#N)s4)cc3)c3ccc4c(c3)C(CCCCCC)(CCCCCC)c3cc(-c5cc6c(s5)-c5sc(C)cc5C6(CC(CC)CCCC)CC(CC)CCCC)ccc3-4)cc21 | InChI=1S/C93H115N3S3/c1-11-19-25-29-51-91(52-30-26-20-12-2)82-55-66(9)35-47-78(82)80-49-42-74(59-84(80)91)96(73-40-36-70(37-41-73)38-44-76-45-46-77(98-76)57-71(64-94)65-95)75-43-50-81-79-48-39-72(58-83(79)92(85(81)60-75,53-31-27-21-13-3)54-32-28-22-14-4)88-61-87-90(99-88)89-86(56-67(10)97-89)93(87,62-68(17-7)33-23-15-5)63-69(18-8)34-24-16-6/h35-50,55-61,68-69H,11-34,51-54,62-63H2,1-10H3/b44-38- |  |  | 1.36 |  | 5.2 | 3.4 | 1.8
2435 | CCCCCCC1(CCCCCC)c2cc(C)ccc2-c2ccc(N(c3ccc(/C=C\c4ccc(C=C5C(=O)N(CC)C(=S)N(CC)C5=O)s4)cc3)c3ccc4c(c3)C(CCCCCC)(CCCCCC)c3cc(-c5cc6c(s5)-c5sc(C)cc5C6(CC(CC)CCCC)CC(CC)CCCC)ccc3-4)cc21 | InChI=1S/C98H125N3O2S4/c1-13-23-29-33-55-96(56-34-30-24-14-2)84-59-68(11)39-51-79(84)81-53-46-75(62-86(81)96)101(74-44-40-72(41-45-74)42-48-77-49-50-78(106-77)64-83-93(102)99(21-9)95(104)100(22-10)94(83)103)76-47-54-82-80-52-43-73(61-85(80)97(87(82)63-76,57-35-31-25-15-3)58-36-32-26-16-4)90-65-89-92(107-90)91-88(60-69(12)105-91)98(89,66-70(19-7)37-27-17-5)67-71(20-8)38-28-18-6/h39-54,59-65,70-71H,13-38,55-58,66-67H2,1-12H3/b48-42- |  |  | 1.38 |  | 5.21 | 3.52 | 1.69
2436 | CCCCCCC1(CCCCCC)c2cc(C)ccc2-c2ccc(N(c3ccc(/C=C\c4ccc(C(C#N)=C(C#N)C#N)s4)cc3)c3ccc4c(c3)C(CCCCCC)(CCCCCC)c3cc(-c5cc6c(s5)-c5sc(C)cc5C6(CC(CC)CCCC)CC(CC)CCCC)ccc3-4)cc21 | InChI=1S/C94H114N4S3/c1-11-19-25-29-51-92(52-30-26-20-12-2)82-55-66(9)35-46-77(82)79-48-42-74(58-84(79)92)98(73-40-36-70(37-41-73)38-44-76-45-50-88(100-76)81(65-97)72(63-95)64-96)75-43-49-80-78-47-39-71(57-83(78)93(85(80)59-75,53-31-27-21-13-3)54-32-28-22-14-4)89-60-87-91(101-89)90-86(56-67(10)99-90)94(87,61-68(17-7)33-23-15-5)62-69(18-8)34-24-16-6/h35-50,55-60,68-69H,11-34,51-54,61-62H2,1-10H3/b44-38- |  |  | 0.31 |  | 5.17 | 3.83 | 1.34
2437 | CCCCCCc1c(C)sc(-c2nnc(-c3sc(-c4ccc(C)s4)c(CCCCCC)c3CCCCCC)o2)c1CCCCCC | InChI=1S/C40H60N2OS3/c1-7-11-15-19-23-31-30(6)45-37(32(31)24-20-16-12-8-2)39-41-42-40(43-39)38-34(26-22-18-14-10-4)33(25-21-17-13-9-3)36(46-38)35-28-27-29(5)44-35/h27-28H,7-26H2,1-6H3 |  |  | 0.28 |  | 5.55 | 3.26 | 2.29
2438 | CCCCCCc1c(C)sc(-c2nnc(-c3sc(-c4ccc(C)s4)c(CCCCCC)c3CCCCCC)s2)c1CCCCCC | InChI=1S/C40H60N2S4/c1-7-11-15-19-23-31-30(6)44-37(32(31)24-20-16-12-8-2)39-41-42-40(46-39)38-34(26-22-18-14-10-4)33(25-21-17-13-9-3)36(45-38)35-28-27-29(5)43-35/h27-28H,7-26H2,1-6H3 |  |  | 3.04 |  | 5.33 | 3.23 | 2.1
2439 | CCCCCC(CC)CCOc1ccc(-c2nc3c(-c4ccc(C)s4)ccc(-c4ccc(-c5cc(CCC(CC)CCCCC)c(-c6ccc(-c7sc(C)cc7CCC(CC)CCCCC)s6)s5)s4)c3nc2-c2ccc(OCCC(CC)CCCCC)cc2)cc1 | InChI=1S/C82H108N2O2S5/c1-11-19-23-27-59(15-5)32-34-65-55-58(10)88-81(65)74-49-50-75(90-74)82-66(35-33-60(16-6)28-24-20-12-2)56-76(91-82)73-48-47-72(89-73)70-45-44-69(71-46-31-57(9)87-71)79-80(70)84-78(64-38-42-68(43-39-64)86-54-52-62(18-8)30-26-22-14-4)77(83-79)63-36-40-67(41-37-63)85-53-51-61(17-7)29-25-21-13-3/h31,36-50,55-56,59-62H,11-30,32-35,51-54H2,1-10H3 |  |  | 0.56 |  | 5.37 | 3.67 | 1.7
2440 | CCCCCC(CC)CCOc1ccc(-c2nc3c(-c4ccc(C)s4)ccc(-c4ccc(-c5cc(CCC(CC)CCCCC)c(-c6ccc(-c7[se]c(C)cc7CCC(CC)CCCCC)[se]6)[se]5)s4)c3nc2-c2ccc(OCCC(CC)CCCCC)cc2)cc1 | InChI=1S/C82H108N2O2S2Se3/c1-11-19-23-27-59(15-5)32-34-65-55-58(10)89-81(65)74-49-50-75(90-74)82-66(35-33-60(16-6)28-24-20-12-2)56-76(91-82)73-48-47-72(88-73)70-45-44-69(71-46-31-57(9)87-71)79-80(70)84-78(64-38-42-68(43-39-64)86-54-52-62(18-8)30-26-22-14-4)77(83-79)63-36-40-67(41-37-63)85-53-51-61(17-7)29-25-21-13-3/h31,36-50,55-56,59-62H,11-30,32-35,51-54H2,1-10H3 |  |  | 0.72 |  | 5.35 | 3.72 | 1.63
2441 | CCCCCC(CC)CCc1cc(C)sc1-c1ccc(-c2sc(-c3ccc(C4=C5C(=O)N(CC(CC)CCCC)C(c6ccc(C)s6)=C5C(=O)N4CC(CC)CCCC)s3)cc2CCC(CC)CCCCC)s1 | InChI=1S/C64H90N2O2S5/c1-11-19-23-27-45(15-5)30-32-49-39-44(10)70-61(49)54-37-38-55(72-54)62-50(33-31-46(16-6)28-24-20-12-2)40-56(73-62)51-35-36-53(71-51)60-58-57(63(67)66(60)42-48(18-8)26-22-14-4)59(52-34-29-43(9)69-52)65(64(58)68)41-47(17-7)25-21-13-3/h29,34-40,45-48H,11-28,30-33,41-42H2,1-10H3 |  |  | 3.18 |  | 5.21 | 3.94 | 1.27
2442 | CCCCCC(CC)CCc1cc(C)[se]c1-c1ccc(-c2[se]c(-c3ccc(C4=C5C(=O)N(CC(CC)CCCC)C(c6ccc(C)s6)=C5C(=O)N4CC(CC)CCCC)s3)cc2CCC(CC)CCCCC)[se]1 | InChI=1S/C64H90N2O2S2Se3/c1-11-19-23-27-45(15-5)30-32-49-39-44(10)71-61(49)54-37-38-55(72-54)62-50(33-31-46(16-6)28-24-20-12-2)40-56(73-62)51-35-36-53(70-51)60-58-57(63(67)66(60)42-48(18-8)26-22-14-4)59(52-34-29-43(9)69-52)65(64(58)68)41-47(17-7)25-21-13-3/h29,34-40,45-48H,11-28,30-33,41-42H2,1-10H3 |  |  | 2.81 |  | 5.16 | 3.91 | 1.25
2443 | CCCCCCCCCCC(CCCCCCCC)Cc1cc(-c2cc(CC(CCCCCCCC)CCCCCCCCCC)c(-c3ccc(-c4c(F)c(F)c(C)c5nsnc45)[se]3)s2)sc1-c1ccc(C)[se]1 | InChI=1S/C64H94F2N2S3Se2/c1-7-11-15-19-23-25-29-33-37-49(35-31-27-21-17-13-9-3)43-51-45-53(69-63(51)56-40-39-47(5)72-56)54-46-52(44-50(36-32-28-22-18-14-10-4)38-34-30-26-24-20-16-12-8-2)64(70-54)57-42-41-55(73-57)58-60(66)59(65)48(6)61-62(58)68-71-67-61/h39-42,45-46,49-50H,7-38,43-44H2,1-6H3 |  |  | 7.34 |  | 5.39 | 3.7 | 1.69
2444 | CCCCC(CC)Cc1c(C)sc(-c2ccc(-c3ccc(C)s3)s2)c1CC(CC)CCCC | InChI=1S/C30H44S3/c1-7-11-13-23(9-3)19-25-22(6)32-30(26(25)20-24(10-4)14-12-8-2)29-18-17-28(33-29)27-16-15-21(5)31-27/h15-18,23-24H,7-14,19-20H2,1-6H3 |  |  | 1.39 |  | 5.27 | 3.31 | 1.96
2445 | CCCCCCCCCCCCc1c(C)sc(-c2cc(F)c(-c3sc(C)cc3F)s2)c1CCCCCCCCCCCC | InChI=1S/C38H58F2S3/c1-5-7-9-11-13-15-17-19-21-23-25-31-30(4)42-36(32(31)26-24-22-20-18-16-14-12-10-8-6-2)35-28-34(40)38(43-35)37-33(39)27-29(3)41-37/h27-28H,5-26H2,1-4H3 |  |  | 3.04 |  | 5.4 | 3.45 | 1.95
2446 | CCCCC(CC)Cc1c(C)sc(-c2cc(F)c(-c3sc(C)cc3F)s2)c1CC(CC)CCCC | InChI=1S/C30H42F2S3/c1-7-11-13-21(9-3)16-23-20(6)34-28(24(23)17-22(10-4)14-12-8-2)27-18-26(32)30(35-27)29-25(31)15-19(5)33-29/h15,18,21-22H,7-14,16-17H2,1-6H3 |  |  | 5.2 |  | 5.42 | 3.51 | 1.91
2447 | CCCCCCCCCCC(CCCCCCCC)C[Ge]1(CC(CCCCCCCC)CCCCCCCCCC)c2cc(C)sc2-c2sc(-c3sc(-c4ccc(-c5sc(C)c(F)c5F)c5nsnc45)c(F)c3F)cc21 | InChI=1S/C64H92F4GeN2S5/c1-7-11-15-19-23-25-29-33-37-47(35-31-27-21-17-13-9-3)43-69(44-48(36-32-28-22-18-14-10-4)38-34-30-26-24-20-16-12-8-2)51-41-45(5)72-62(51)63-52(69)42-53(74-63)64-57(68)56(67)61(75-64)50-40-39-49(58-59(50)71-76-70-58)60-55(66)54(65)46(6)73-60/h39-42,47-48H,7-38,43-44H2,1-6H3 |  |  | 5.47 |  | 5.28 | 3.72 | 1.56
2448 | CCCCCCCCCCC(CCCCCCCC)C[Ge]1(CC(CCCCCCCC)CCCCCCCCCC)c2cc(C)sc2-c2sc(-c3ccc(-c4ccc(-c5ccc(C)s5)c5nsnc45)s3)cc21 | InChI=1S/C64H96GeN2S5/c1-7-11-15-19-23-25-29-33-37-51(35-31-27-21-17-13-9-3)47-65(48-52(36-32-28-22-18-14-10-4)38-34-30-26-24-20-16-12-8-2)55-45-50(6)69-63(55)64-56(65)46-60(71-64)59-44-43-58(70-59)54-41-40-53(57-42-39-49(5)68-57)61-62(54)67-72-66-61/h39-46,51-52H,7-38,47-48H2,1-6H3 |  |  | 3.51 |  | 5.04 | 3.47 | 1.57
2449 | CCCCCCCCSc1cc(-c2cc(SCCCCCCCC)c(-c3sc(C)c4cc(C(=O)CCCCCCCC)sc34)s2)sc1C | InChI=1S/C41H60OS6/c1-6-9-12-15-18-21-24-33(42)35-27-32-30(4)46-41(39(32)47-35)40-38(44-26-23-20-17-14-11-8-3)29-37(48-40)36-28-34(31(5)45-36)43-25-22-19-16-13-10-7-2/h27-29H,6-26H2,1-5H3 |  |  | 1.11 |  | 4.8 | 3.49 | 1.31
2450 | CCCCCCCCOC(=O)c1cc2c(C)sc(-c3sc(-c4cc(SCCCCCCCC)c(C)s4)cc3SCCCCCCCC)c2s1 | InChI=1S/C41H60O2S6/c1-6-9-12-15-18-21-24-43-41(42)37-27-32-30(4)47-40(38(32)49-37)39-36(45-26-23-20-17-14-11-8-3)29-35(48-39)34-28-33(31(5)46-34)44-25-22-19-16-13-10-7-2/h27-29H,6-26H2,1-5H3 |  |  | 0.87 |  | 4.77 | 3.46 | 1.31
2451 | CCCC[Si]1(CCCC)c2cc(C)sc2-c2sc(-c3ccc(C)c4nsnc34)cc2[Si]1(CCCC)CCCC | InChI=1S/C32H46N2S3Si2/c1-7-11-17-38(18-12-8-2)27-21-24(6)35-31(27)32-28(39(38,19-13-9-3)20-14-10-4)22-26(36-32)25-16-15-23(5)29-30(25)34-37-33-29/h15-16,21-22H,7-14,17-20H2,1-6H3 |  |  | 6.38 |  | 5.2 | 3.5 | 1.7
2452 | CCCCCCc1cc(-c2nc3sc(-c4cc(CCCCCC)c(-c5cc6c(s5)-c5sc(C)cc5[Si]6(CC(CC)CCCC)CC(CC)CCCC)s4)nc3s2)sc1C | InChI=1S/C50H70N2S6Si/c1-9-15-19-21-25-37-28-40(54-34(37)8)47-51-49-50(57-47)52-48(58-49)41-29-38(26-22-20-16-10-2)44(56-41)39-30-43-46(55-39)45-42(27-33(7)53-45)59(43,31-35(13-5)23-17-11-3)32-36(14-6)24-18-12-4/h27-30,35-36H,9-26,31-32H2,1-8H3 |  |  | 5.88 |  | 5.04 | 3.41 | 1.63
2453 | CCCCCCCCCCCCc1cc(C)[se]c1-c1ccc(-c2ccc(-c3[se]c(-c4cc(CCCCCCCCCCCC)c(-c5ccc(-c6ccc(-c7[se]c(C)cc7CCCCCCCCCCCC)[se]6)[se]5)[se]4)cc3CCCCCCCCCCCC)[se]2)[se]1 | InChI=1S/C82H118Se8/c1-7-11-15-19-23-27-31-35-39-43-47-65-59-63(5)83-79(65)73-55-51-69(85-73)71-53-57-75(87-71)81-67(49-45-41-37-33-29-25-21-17-13-9-3)61-77(89-81)78-62-68(50-46-42-38-34-30-26-22-18-14-10-4)82(90-78)76-58-54-72(88-76)70-52-56-74(86-70)80-66(60-64(6)84-80)48-44-40-36-32-28-24-20-16-12-8-2/h51-62H,7-50H2,1-6H3 |  |  | 2.37 |  | 5.2 | 3.47 | 1.73
2454 | CCCCCCCCCCCCc1cc(C)sc1-c1ccc(-c2ccc(-c3sc(-c4cc(CCCCCCCCCCCC)c(-c5ccc(-c6ccc(-c7[se]c(C)cc7CCCCCCCCCCCC)[se]6)[se]5)[se]4)cc3CCCCCCCCCCCC)s2)s1 | InChI=1S/C82H118S4Se4/c1-7-11-15-19-23-27-31-35-39-43-47-65-59-63(5)83-79(65)71-53-51-69(84-71)70-52-54-72(85-70)80-66(48-44-40-36-32-28-24-20-16-12-8-2)61-73(86-80)78-62-68(50-46-42-38-34-30-26-22-18-14-10-4)82(90-78)77-58-56-75(89-77)74-55-57-76(88-74)81-67(60-64(6)87-81)49-45-41-37-33-29-25-21-17-13-9-3/h51-62H,7-50H2,1-6H3 |  |  | 2.22 |  | 5.17 | 3.31 | 1.86
2455 | CCCCCCc1cc2c(cc1CCCCCC)C(=O)c1c(-c3cc4c(s3)-c3sc(C)cc3[Si]4(CC(CC)CCCC)CC(CC)CCCC)sc(C)c1C2=O | InChI=1S/C50H70O2S3Si/c1-9-15-19-21-25-37-28-39-40(29-38(37)26-22-20-16-10-2)47(52)45-44(46(39)51)34(8)54-48(45)41-30-43-50(55-41)49-42(27-33(7)53-49)56(43,31-35(13-5)23-17-11-3)32-36(14-6)24-18-12-4/h27-30,35-36H,9-26,31-32H2,1-8H3 |  |  | 4.12 |  | 5.33 | 3.52 | 1.81
2456 | CCCCCCc1sc(CCCCCC)c2c1C(=O)c1c(C)sc(-c3cc4c(s3)-c3sc(C)cc3[Si]4(CC(CC)CCCC)CC(CC)CCCC)c1C2=O | InChI=1S/C48H68O2S4Si/c1-9-15-19-21-25-35-41-42(36(53-35)26-22-20-16-10-2)45(50)43-40(44(41)49)32(8)52-46(43)37-28-39-48(54-37)47-38(27-31(7)51-47)55(39,29-33(13-5)23-17-11-3)30-34(14-6)24-18-12-4/h27-28,33-34H,9-26,29-30H2,1-8H3 |  |  | 2.7 |  | 5.33 | 3.39 | 1.94
2457 | CCCCCCc1cc2c(cc1CCCCCC)C(=O)c1c(-c3cc4c(OCC(CC)CCCC)c5sc(C)cc5c(OCC(CC)CCCC)c4s3)sc(C)c1C2=O | InChI=1S/C52H70O4S3/c1-9-15-19-21-25-37-28-39-40(29-38(37)26-22-20-16-10-2)47(54)45-44(46(39)53)34(8)58-52(45)43-30-42-49(56-32-36(14-6)24-18-12-4)50-41(27-33(7)57-50)48(51(42)59-43)55-31-35(13-5)23-17-11-3/h27-30,35-36H,9-26,31-32H2,1-8H3 |  |  | 0.45 |  | 5.4 | 3.5 | 1.9
2458 | CCCCCCc1sc(CCCCCC)c2c1C(=O)c1c(C)sc(-c3cc4c(OCC(CC)CCCC)c5sc(C)cc5c(OCC(CC)CCCC)c4s3)c1C2=O | InChI=1S/C50H68O4S4/c1-9-15-19-21-25-37-41-42(38(57-37)26-22-20-16-10-2)45(52)43-40(44(41)51)32(8)56-50(43)39-28-36-47(54-30-34(14-6)24-18-12-4)48-35(27-31(7)55-48)46(49(36)58-39)53-29-33(13-5)23-17-11-3/h27-28,33-34H,9-26,29-30H2,1-8H3 |  |  | 0.73 |  | 5.41 | 3.45 | 1.96
2459 | CCCCCCCCc1ccc(-n2c3cc(C)sc3c3sc(-c4cc(CCCCCCCC)c(-c5ccc(-c6sc(C)cc6CCCCCCCC)c6nsnc56)s4)cc32)cc1 | InChI=1S/C54H67N3S5/c1-6-9-12-15-18-21-24-39-27-29-42(30-28-39)57-45-34-38(5)59-53(45)54-46(57)36-48(61-54)47-35-41(26-23-20-17-14-11-8-3)52(60-47)44-32-31-43(49-50(44)56-62-55-49)51-40(33-37(4)58-51)25-22-19-16-13-10-7-2/h27-36H,6-26H2,1-5H3 |  |  | 2.04 |  | 5.27 | 3.57 | 1.7
2460 | CCCCCCc1c(C)sc(-c2ccc(-c3ccc(C)s3)s2)c1CCCCCC | InChI=1S/C26H36S3/c1-5-7-9-11-13-21-20(4)28-26(22(21)14-12-10-8-6-2)25-18-17-24(29-25)23-16-15-19(3)27-23/h15-18H,5-14H2,1-4H3 |  |  | 4.2 |  | 5.15 | 3.19 | 1.96
2461 | CCCCCCCCc1c(C)sc(-c2ccc(-c3ccc(C)s3)s2)c1CCCCCCCC | InChI=1S/C30H44S3/c1-5-7-9-11-13-15-17-25-24(4)32-30(26(25)18-16-14-12-10-8-6-2)29-22-21-28(33-29)27-20-19-23(3)31-27/h19-22H,5-18H2,1-4H3 |  |  | 4.23 |  | 5.14 | 3.17 | 1.97
2462 | CCCCCCCCCCCCc1c(C)sc(-c2ccc(-c3ccc(C)s3)s2)c1CCCCCCCCCCCC | InChI=1S/C38H60S3/c1-5-7-9-11-13-15-17-19-21-23-25-33-32(4)40-38(37-30-29-36(41-37)35-28-27-31(3)39-35)34(33)26-24-22-20-18-16-14-12-10-8-6-2/h27-30H,5-26H2,1-4H3 |  |  | 3.53 |  | 5.17 | 3.18 | 1.99
2463 | C/C=C/c1ccc(-c2c(OCCCCCCCC)c(OCCCCCCCC)c(-c3ccc(C)s3)c3nsnc23)s1 | InChI=1S/C34H46N2O2S3/c1-5-8-10-12-14-16-23-37-33-29(27-21-19-25(4)39-27)31-32(36-41-35-31)30(28-22-20-26(40-28)18-7-3)34(33)38-24-17-15-13-11-9-6-2/h7,18-22H,5-6,8-17,23-24H2,1-4H3/b18-7+ |  |  | 0.46 |  | 5.01 | 3.03 | 1.98
2464 | CCCCCCCCOc1c(OCCCCCCCC)c(-c2ccc(/C(F)=C(/C)F)s2)c2nsnc2c1-c1ccc(C)s1 | InChI=1S/C34H44F2N2O2S3/c1-5-7-9-11-13-15-21-39-33-28(25-18-17-23(3)41-25)31-32(38-43-37-31)29(26-19-20-27(42-26)30(36)24(4)35)34(33)40-22-16-14-12-10-8-6-2/h17-20H,5-16,21-22H2,1-4H3/b30-24+ |  |  | 1.24 |  | 5.2 | 3.14 | 2.06
2465 | C/C=C/c1sc(/C=C/c2nc3cc4nc(C)oc4cc3o2)c(CCCCCCCCCCCC)c1CCCCCCCCCCCC | InChI=1S/C42H62N2O2S/c1-5-8-10-12-14-16-18-20-22-24-27-34-35(28-25-23-21-19-17-15-13-11-9-6-2)41(47-40(34)26-7-3)29-30-42-44-37-31-36-38(32-39(37)46-42)45-33(4)43-36/h7,26,29-32H,5-6,8-25,27-28H2,1-4H3/b26-7+,30-29+ |  |  | 0.01 |  | 5.19 | 3.02 | 2.17
2466 | C/C=C/c1sc(/C=C/c2nc3cc4oc(C)nc4cc3o2)c(CCCCCCCCCCCC)c1CCCCCCCCCCCC | InChI=1S/C42H62N2O2S/c1-5-8-10-12-14-16-18-20-22-24-27-34-35(28-25-23-21-19-17-15-13-11-9-6-2)41(47-40(34)26-7-3)29-30-42-44-37-32-38-36(31-39(37)46-42)43-33(4)45-38/h7,26,29-32H,5-6,8-25,27-28H2,1-4H3/b26-7+,30-29+ |  |  | 0.08 |  | 5.14 | 3.1 | 2.04
2467 | CCCCCCCCCCCCc1cc(C)sc1/C=C/c1sc(C)cc1CCCCCCCCCCCC | InChI=1S/C36H60S2/c1-5-7-9-11-13-15-17-19-21-23-25-33-29-31(3)37-35(33)27-28-36-34(30-32(4)38-36)26-24-22-20-18-16-14-12-10-8-6-2/h27-30H,5-26H2,1-4H3/b28-27+ |  |  | 0.53 |  | 5.3 | 3.65 | 1.65
2468 | CCCCCCCCCCCCc1cc(C)sc1/C=C/c1sc(-c2ccc(C)c3nsnc23)cc1CCCCCCCCCCCC | InChI=1S/C42H62N2S3/c1-5-7-9-11-13-15-17-19-21-23-25-35-31-34(4)45-38(35)29-30-39-36(26-24-22-20-18-16-14-12-10-8-6-2)32-40(46-39)37-28-27-33(3)41-42(37)44-47-43-41/h27-32H,5-26H2,1-4H3/b30-29+ |  |  | 1.07 |  | 4.89 | 3.69 | 1.2
2469 | CCCCCCCCCCCCc1cc(C)sc1/C=C/c1sc(-c2ccc(-c3ccc(-c4ccc(C)s4)c4nsnc34)s2)cc1CCCCCCCCCCCC | InChI=1S/C50H66N2S5/c1-5-7-9-11-13-15-17-19-21-23-25-39-35-38(4)54-43(39)31-32-44-40(26-24-22-20-18-16-14-12-10-8-6-2)36-48(55-44)47-34-33-46(56-47)42-29-28-41(45-30-27-37(3)53-45)49-50(42)52-57-51-49/h27-36H,5-26H2,1-4H3/b32-31+ |  |  | 1.04 |  | 4.95 | 3.39 | 1.56
2470 | CCCCCCCCOC(=O)/C(C#N)=C/c1ccc(/C=C/c2cc(-c3ccc4c5ccc(C)cc5n(C(CCCCCCCC)CCCCCCCC)c4c3)sc2C)s1 | InChI=1S/C53H70N2O2S2/c1-6-9-12-15-18-21-24-45(25-22-19-16-13-10-7-2)55-50-35-40(4)26-32-48(50)49-33-28-43(37-51(49)55)52-38-42(41(5)58-52)27-29-46-30-31-47(59-46)36-44(39-54)53(56)57-34-23-20-17-14-11-8-3/h26-33,35-38,45H,6-25,34H2,1-5H3/b29-27+,44-36+ |  |  | 1.33 |  | 5.57 | 3.39 | 2.18
2471 | CCCCCCCCC(CCCCCCCC)n1c2cc(C)ccc2c2ccc(-c3cc(/C=C/c4ccc(C=C(C#N)C#N)s4)c(C)s3)cc21 | InChI=1S/C45H53N3S2/c1-5-7-9-11-13-15-17-38(18-16-14-12-10-8-6-2)48-43-27-33(3)19-25-41(43)42-26-21-37(29-44(42)48)45-30-36(34(4)49-45)20-22-39-23-24-40(50-39)28-35(31-46)32-47/h19-30,38H,5-18H2,1-4H3/b22-20+ |  |  | 2.16 |  | 5.6 | 3.55 | 2.05
2472 | CCCCCCCCC(CCCCCCCC)n1c2cc(C)ccc2c2ccc(-c3cc(/C=C/c4ccc(C=C5C(=O)N(CC)C(=S)N(CC)C5=O)s4)c(C)s3)cc21 | InChI=1S/C50H63N3O2S3/c1-7-11-13-15-17-19-21-39(22-20-18-16-14-12-8-2)53-45-31-35(5)23-29-42(45)43-30-25-38(32-46(43)53)47-33-37(36(6)57-47)24-26-40-27-28-41(58-40)34-44-48(54)51(9-3)50(56)52(10-4)49(44)55/h23-34,39H,7-22H2,1-6H3/b26-24+ |  |  | 1.3 |  | 5.59 | 3.65 | 1.94
2473 | CCCCCCCCCCCCc1cc(C)sc1-c1ccc(-c2ccc(-c3sc(-c4ccc(C5=C6C(=O)N(CC(CC)CCCC)C(c7ccc(C)s7)=C6C(=O)N5CC(CC)CCCC)s4)cc3CCCCCCCCCCCC)s2)s1 | InChI=1S/C72H100N2O2S6/c1-9-15-19-21-23-25-27-29-31-33-37-55-47-52(8)78-69(55)62-45-42-57(80-62)58-43-46-63(81-58)70-56(38-34-32-30-28-26-24-22-20-16-10-2)48-64(82-70)59-41-44-61(79-59)68-66-65(71(75)74(68)50-54(14-6)36-18-12-4)67(60-40-39-51(7)77-60)73(72(66)76)49-53(13-5)35-17-11-3/h39-48,53-54H,9-38,49-50H2,1-8H3 |  |  | 2.28 |  | 5.19 | 3.64 | 1.55
2474 | CCCCCCCCCCCCc1cc(C)sc1-c1ccc(/C=C/c2ccc(-c3sc(-c4ccc(C5=C6C(=O)N(CC(CC)CCCC)C(c7ccc(C)s7)=C6C(=O)N5CC(CC)CCCC)s4)cc3CCCCCCCCCCCC)s2)s1 | InChI=1S/C74H102N2O2S6/c1-9-15-19-21-23-25-27-29-31-33-37-57-49-54(8)80-71(57)64-45-42-59(81-64)40-41-60-43-46-65(82-60)72-58(38-34-32-30-28-26-24-22-20-16-10-2)50-66(84-72)61-47-48-63(83-61)70-68-67(73(77)76(70)52-56(14-6)36-18-12-4)69(62-44-39-53(7)79-62)75(74(68)78)51-55(13-5)35-17-11-3/h39-50,55-56H,9-38,51-52H2,1-8H3/b41-40+ |  |  | 1.97 |  | 5.05 | 3.66 | 1.39
2475 | CCCCCCc1ccc2c(c1)C(=O)c1c(C)sc(-c3cc4c(OCC(CC)CCCC)c5sc(C)cc5c(OCC(CC)CCCC)c4s3)c1C2=O | InChI=1S/C46H58O4S3/c1-8-13-16-17-20-32-21-22-33-34(24-32)41(48)38-29(7)52-46(39(38)40(33)47)37-25-36-43(50-27-31(12-5)19-15-10-3)44-35(23-28(6)51-44)42(45(36)53-37)49-26-30(11-4)18-14-9-2/h21-25,30-31H,8-20,26-27H2,1-7H3 |  |  | 1.09 |  | 5.14 | 3.28 | 1.86
2476 | CCCCC(CC)COc1c2cc(-c3sc(C)c4c3C(=O)c3ccc(C(C)(C)C)cc3C4=O)sc2c(OCC(CC)CCCC)c2cc(C)sc12 | InChI=1S/C44H54O4S3/c1-10-14-16-27(12-3)23-47-39-32-20-25(5)49-41(32)40(48-24-28(13-4)17-15-11-2)33-22-34(51-42(33)39)43-36-35(26(6)50-43)38(46)31-21-29(44(7,8)9)18-19-30(31)37(36)45/h18-22,27-28H,10-17,23-24H2,1-9H3 |  |  | 1.52 |  | 5.19 | 3.3 | 1.89
2477 | CCCCCCCCOc1cc2c(cc1OCCCCCCCC)C(=O)c1c(-c3cc4c(OCC(CC)CCCC)c5sc(C)cc5c(OCC(CC)CCCC)c4s3)sc(C)c1C2=O | InChI=1S/C56H78O6S3/c1-9-15-19-21-23-25-29-59-45-32-41-42(33-46(45)60-30-26-24-22-20-16-10-2)51(58)49-48(50(41)57)38(8)64-56(49)47-34-44-53(62-36-40(14-6)28-18-12-4)54-43(31-37(7)63-54)52(55(44)65-47)61-35-39(13-5)27-17-11-3/h31-34,39-40H,9-30,35-36H2,1-8H3 |  |  | 1.96 |  | 5.19 | 3.38 | 1.81
2478 | CCCCCCCCOc1ccc2c(c1)C(=O)c1c(C)sc(-c3cc4c(OCC(CC)CCCC)c5sc(C)cc5c(OCC(CC)CCCC)c4s3)c1C2=O | InChI=1S/C48H62O5S3/c1-8-13-16-17-18-19-24-51-34-22-23-35-36(26-34)43(50)40-31(7)55-48(41(40)42(35)49)39-27-38-45(53-29-33(12-5)21-15-10-3)46-37(25-30(6)54-46)44(47(38)56-39)52-28-32(11-4)20-14-9-2/h22-23,25-27,32-33H,8-21,24,28-29H2,1-7H3 |  |  | 1.01 |  | 5.23 | 3.33 | 1.9
2479 | CCCCCCCCc1ccc2c(c1)C(=O)c1c(C)sc(-c3cc4c(OCC(CC)CCCC)c5sc(C)cc5c(OCC(CC)CCCC)c4s3)c1C2=O | InChI=1S/C48H62O4S3/c1-8-13-16-17-18-19-22-34-23-24-35-36(26-34)43(50)40-31(7)54-48(41(40)42(35)49)39-27-38-45(52-29-33(12-5)21-15-10-3)46-37(25-30(6)53-46)44(47(38)55-39)51-28-32(11-4)20-14-9-2/h23-27,32-33H,8-22,28-29H2,1-7H3 |  |  | 2.21 |  | 5.27 | 3.39 | 1.88
2480 | CCCCCCC(CCCC)CN1C(=O)C2=C(c3ccc(-c4cc5c(-c6ccc(CC(CC)CCCC)s6)c6sc(C)cc6c(-c6ccc(CC(CC)CCCC)s6)c5s4)s3)N(CC(CCCC)CCCCCC)C(=O)C2=C1c1ccc(C)s1 | InChI=1S/C74H100N2O2S6/c1-11-19-25-27-33-53(31-23-15-5)47-75-69(62-38-35-49(9)79-62)67-68(74(75)78)70(76(73(67)77)48-54(32-24-16-6)34-28-26-20-12-2)63-42-41-59(83-63)64-46-58-66(61-40-37-56(82-61)45-52(18-8)30-22-14-4)71-57(43-50(10)80-71)65(72(58)84-64)60-39-36-55(81-60)44-51(17-7)29-21-13-3/h35-43,46,51-54H,11-34,44-45,47-48H2,1-10H3 |  |  | 6.6 |  | 5.3 | 3.63 | 1.67
2481 | CCCCCCC(CCCC)CN1C(=O)C2=C(c3ccc(-c4cc5c(-c6ccc(CC(CC)CCCC)cc6)c6sc(C)cc6c(-c6ccc(CC(CC)CCCC)cc6)c5s4)s3)N(CC(CCCC)CCCCCC)C(=O)C2=C1c1ccc(C)s1 | InChI=1S/C78H104N2O2S4/c1-11-19-25-27-33-59(31-23-15-5)51-79-73(66-44-35-53(9)83-66)71-72(78(79)82)74(80(77(71)81)52-60(32-24-16-6)34-28-26-20-12-2)67-46-45-65(85-67)68-50-64-70(62-42-38-58(39-43-62)49-56(18-8)30-22-14-4)75-63(47-54(10)84-75)69(76(64)86-68)61-40-36-57(37-41-61)48-55(17-7)29-21-13-3/h35-47,50,55-56,59-60H,11-34,48-49,51-52H2,1-10H3 |  |  | 6.2 |  | 5.35 | 3.56 | 1.79
2482 | CCCCC(CC)Cc1ccc(-c2c3cc(-c4ccc(C5=C6C(=O)N(CC(CC)CCCC)C(c7ccc(C)o7)=C6C(=O)N5CC(CC)CCCC)o4)sc3c(-c3ccc(CC(CC)CCCC)s3)c3cc(C)sc23)s1 | CCCCC(CC)Cc1ccc(-c2c3cc(-c4ccc(C5=C6C(=O)N(CC(CC)CCCC)C(c7ccc(C)o7)=C6C(=O)N5CC(CC)CCCC)o4)sc3c(-c3ccc(CC(CC)CCCC)s3)c3cc(C)sc23)s1 |  |  | 5.8 |  | 5.26 | 3.64 | 1.62
2483 | CCCCCCC(CCCC)CN1C(=O)C2=C(c3ccc(-c4cc5c(-c6ccc(CC(CC)CCCC)cc6)c6sc(C)cc6c(-c6ccc(CC(CC)CCCC)cc6)c5s4)o3)N(CC(CCCC)CCCCCC)C(=O)C2=C1c1ccc(C)o1 | InChI=1S/C78H104N2O4S2/c1-11-19-25-27-33-59(31-23-15-5)51-79-73(66-44-35-53(9)83-66)71-72(78(79)82)74(80(77(71)81)52-60(32-24-16-6)34-28-26-20-12-2)67-46-45-65(84-67)68-50-64-70(62-42-38-58(39-43-62)49-56(18-8)30-22-14-4)75-63(47-54(10)85-75)69(76(64)86-68)61-40-36-57(37-41-61)48-55(17-7)29-21-13-3/h35-47,50,55-56,59-60H,11-34,48-49,51-52H2,1-10H3 |  |  | 3.3 |  | 5.33 | 3.57 | 1.76
2484 | CCCCCCc1csc(-c2ccc(-c3cc(CCCCCC)c(/C=C/c4nc(-c5cc6c(OCC(CC)CCCC)c7sc(C)cc7c(OCC(CC)CCCC)c6s5)sc4C)s3)c3nsnc23)c1 | InChI=1S/C59H75N3O2S6/c1-9-15-19-21-25-42-32-50(65-37-42)44-27-28-45(54-53(44)61-70-62-54)51-33-43(26-22-20-16-10-2)49(68-51)30-29-48-39(8)67-59(60-48)52-34-47-56(64-36-41(14-6)24-18-12-4)57-46(31-38(7)66-57)55(58(47)69-52)63-35-40(13-5)23-17-11-3/h27-34,37,40-41H,9-26,35-36H2,1-8H3/b30-29+ |  |  | 2.63 |  | 5.58 | 3.65 | 1.93
2485 | CCCCCCc1csc(-c2c(F)c(F)c(-c3cc(CCCCCC)c(/C=C/c4nc(-c5cc6c(OCC(CC)CCCC)c7sc(C)cc7c(OCC(CC)CCCC)c6s5)sc4C)s3)c3nsnc23)c1 | InChI=1S/C59H73F2N3O2S6/c1-9-15-19-21-25-40-30-46(67-35-40)49-51(60)52(61)50(54-53(49)63-72-64-54)47-31-41(26-22-20-16-10-2)45(70-47)28-27-44-37(8)69-59(62-44)48-32-43-56(66-34-39(14-6)24-18-12-4)57-42(29-36(7)68-57)55(58(43)71-48)65-33-38(13-5)23-17-11-3/h27-32,35,38-39H,9-26,33-34H2,1-8H3/b28-27+ |  |  | 4.42 |  | 5.59 | 3.57 | 2.02
2486 | CCCCCCCCOc1c(OCCCCCCCC)c2sc(-c3ccc(-c4sc(-c5nc(CCCCCC)c(-c6ccc(C)s6)s5)nc4CCCCCC)s3)cc2c2cc(C)sc12 | InChI=1S/C54H72N2O2S6/c1-7-11-15-19-21-25-33-57-47-48(58-34-26-22-20-16-12-8-2)50-40(39-35-38(6)60-49(39)47)36-46(62-50)43-31-32-45(61-43)52-42(28-24-18-14-10-4)56-54(64-52)53-55-41(27-23-17-13-9-3)51(63-53)44-30-29-37(5)59-44/h29-32,35-36H,7-28,33-34H2,1-6H3 |  |  | 2.81 |  | 5.16 | 2.82 | 2.34
2487 | CCCCCCCCOc1c(OCCCCCCCC)c2sc(-c3sc(-c4nc5sc(-c6cc(CCCCCC)c(C)s6)nc5s4)cc3CCCCCC)cc2c2cc(C)sc12 | InChI=1S/C52H70N2O2S6/c1-7-11-15-19-21-25-29-55-44-45(56-30-26-22-20-16-12-8-2)48-40(39-31-35(5)57-47(39)44)34-41(59-48)46-38(28-24-18-14-10-4)33-43(60-46)50-54-52-51(62-50)53-49(61-52)42-32-37(36(6)58-42)27-23-17-13-9-3/h31-34H,7-30H2,1-6H3 |  |  | 3.4 |  | 5.19 | 2.9 | 2.29
2488 | CCCCCCCCOc1c(OCCCCCCCC)c2sc(-c3sc(-c4ccc(-c5cc(CCCCCC)c(C)s5)c5nsnc45)cc3CCCCCC)cc2c2cc(C)sc12 | InChI=1S/C54H72N2O2S5/c1-7-11-15-19-21-25-31-57-50-51(58-32-26-22-20-16-12-8-2)54-44(43-33-37(5)59-53(43)50)36-47(62-54)52-40(28-24-18-14-10-4)35-46(61-52)42-30-29-41(48-49(42)56-63-55-48)45-34-39(38(6)60-45)27-23-17-13-9-3/h29-30,33-36H,7-28,31-32H2,1-6H3 |  |  | 1.13 |  | 5.09 | 3.1 | 1.99
2489 | CCCCCCCCOc1c(OCCCCCCCC)c2sc(-c3ccc(C4=C5C(=O)N(CC(CC)CCCC)C(c6ccc(C)s6)=C5C(=O)N4CC(CC)CCCC)s3)cc2c2cc(C)sc12 | InChI=1S/C58H80N2O4S4/c1-9-15-19-21-23-25-33-63-53-54(64-34-26-24-22-20-16-10-2)56-44(43-35-40(8)66-55(43)53)36-48(68-56)45-31-32-47(67-45)52-50-49(57(61)60(52)38-42(14-6)28-18-12-4)51(46-30-29-39(7)65-46)59(58(50)62)37-41(13-5)27-17-11-3/h29-32,35-36,41-42H,9-28,33-34,37-38H2,1-8H3 |  |  | 1.31 |  | 5.01 | 3.36 | 1.65
2490 | CCCCCCCC1(CCCCCCC)COc2c(-c3ccc(C)c4nsnc34)sc(-c3ccc(-c4cc5c(-c6ccc(CC(CC)CCCC)[se]6)c6sc(C)cc6c(-c6ccc(CC(CC)CCCC)[se]6)c5s4)c4nsnc34)c2OC1 | InChI=1S/C69H84N4O2S5Se2/c1-9-15-19-21-23-35-69(36-24-22-20-16-10-2)41-74-63-64(75-42-69)68(78-67(63)50-30-27-43(7)59-61(50)72-79-70-59)51-32-31-49(60-62(51)73-80-71-60)54-40-53-58(56-34-29-48(82-56)39-46(14-6)26-18-12-4)65-52(37-44(8)76-65)57(66(53)77-54)55-33-28-47(81-55)38-45(13-5)25-17-11-3/h27-34,37,40,45-46H,9-26,35-36,38-39,41-42H2,1-8H3 |  |  | 4.51 |  | 5.34 | 3.7 | 1.64
2491 | CCCCC(CC)Cc1ccc(-c2c3cc(-c4sc(C)c5c4C(=O)N(CC(CC)CCCC)C5=O)sc3c(-c3ccc(CC(CC)CCCC)[se]3)c3cc(C)sc23)[se]1 | InChI=1S/C50H63NO2S3Se2/c1-9-15-18-32(12-4)26-35-21-23-40(57-35)43-37-25-30(7)54-46(37)44(41-24-22-36(58-41)27-33(13-5)19-16-10-2)38-28-39(56-47(38)43)48-45-42(31(8)55-48)49(52)51(50(45)53)29-34(14-6)20-17-11-3/h21-25,28,32-34H,9-20,26-27,29H2,1-8H3 |  |  | 3.58 |  | 5.73 | 3.88 | 1.85
2492 | CCCCC(CC)COc1c2cc(-c3sc(-c4nnc(-c5cc(CC(CC)CCCC)c(C)s5)nn4)cc3CC(CC)CCCC)sc2c(OCC(CC)CCCC)c2cc(C)sc12 | InChI=1S/C54H78N4O2S4/c1-11-19-23-37(15-5)28-41-30-46(62-36(41)10)53-55-57-54(58-56-53)47-31-42(29-38(16-6)24-20-12-2)50(64-47)45-32-44-49(60-34-40(18-8)26-22-14-4)51-43(27-35(9)61-51)48(52(44)63-45)59-33-39(17-7)25-21-13-3/h27,30-32,37-40H,11-26,28-29,33-34H2,1-10H3 |  |  | 3.32 |  | 5.42 | 3.58 | 1.84
2493 | CCCCC(CC)COc1c2cc(-c3cc(/C=C/c4ccc(-c5ccc(C6=C7C(=O)N(CC(CC)CCCC)C(c8cccs8)=C7C(=O)N6CC(CC)CCCC)s5)s4)c(C)s3)sc2c(OCC(CC)CCCC)c2cc(C)sc12 | InChI=1S/C68H86N2O4S6/c1-11-19-24-45(15-5)39-69-61(55-28-23-35-75-55)59-60(68(69)72)62(70(67(59)71)40-46(16-6)25-20-12-2)56-34-33-54(79-56)53-32-31-50(78-53)30-29-49-37-57(77-44(49)10)58-38-52-64(74-42-48(18-8)27-22-14-4)65-51(36-43(9)76-65)63(66(52)80-58)73-41-47(17-7)26-21-13-3/h23,28-38,45-48H,11-22,24-27,39-42H2,1-10H3/b30-29+ |  |  | 4.89 |  | 5.34 | 3.52 | 1.82
2494 | CCCCCCCCC(CCCCCC)CN1C(=O)/C(=C2/C(=O)N(CC(CCCCCC)CCCCCCCC)c3cc(-c4cc5c(OCC(CC)CCCC)c6sc(C)cc6c(OCC(CC)CCCC)c5s4)ccc32)c2ccc(C)cc21 | InChI=1S/C76H114N2O4S2/c1-11-19-25-29-31-35-41-59(39-33-27-21-13-3)51-77-66-47-55(9)43-45-62(66)69(75(77)79)70-63-46-44-61(49-67(63)78(76(70)80)52-60(40-34-28-22-14-4)42-36-32-30-26-20-12-2)68-50-65-72(82-54-58(18-8)38-24-16-6)73-64(48-56(10)83-73)71(74(65)84-68)81-53-57(17-7)37-23-15-5/h43-50,57-60H,11-42,51-54H2,1-10H3/b70-69+ |  |  | 1.53 |  | 5.82 | 3.88 | 1.94
2495 | CCCCCCCCC(CCCCCC)CN1C(=O)/C(=C2/C(=O)N(CC(CCCCCC)CCCCCCCC)c3cc(-c4ccc(-c5cc6c(OCC(CC)CCCC)c7sc(C)cc7c(OCC(CC)CCCC)c6s5)s4)ccc32)c2ccc(-c3ccc(C)s3)cc21 | InChI=1S/C84H118N2O4S4/c1-11-19-25-29-31-35-41-63(39-33-27-21-13-3)55-85-71-52-65(73-48-43-59(9)91-73)44-46-67(71)77(83(85)87)78-68-47-45-66(53-72(68)86(84(78)88)56-64(40-34-28-22-14-4)42-36-32-30-26-20-12-2)74-49-50-75(93-74)76-54-70-80(90-58-62(18-8)38-24-16-6)81-69(51-60(10)92-81)79(82(70)94-76)89-57-61(17-7)37-23-15-5/h43-54,61-64H,11-42,55-58H2,1-10H3/b78-77+ |  |  | 4.22 |  | 5.78 | 3.91 | 1.87
2496 | CCCCCCCCc1cc(-c2ccc3c(c2)N(CC(CCCCCC)CCCCCCCC)C(=O)/C3=C2/C(=O)N(CC(CCCCCC)CCCCCCCC)c3cc(-c4cc(CCCCCCCC)c(-c5cc6c(OCC(CC)CCCC)c7sc(C)cc7c(OCC(CC)CCCC)c6s5)s4)ccc32)sc1C | InChI=1S/C100H150N2O4S4/c1-13-23-31-37-41-47-55-77(53-45-35-27-17-5)69-101-87-64-80(89-66-79(74(12)108-89)57-49-43-39-33-25-15-3)59-61-83(87)92(99(101)103)93-84-62-60-81(65-88(84)102(100(93)104)70-78(54-46-36-28-18-6)56-48-42-38-32-24-14-2)90-67-82(58-50-44-40-34-26-16-4)96(109-90)91-68-86-95(106-72-76(22-10)52-30-20-8)97-85(63-73(11)107-97)94(98(86)110-91)105-71-75(21-9)51-29-19-7/h59-68,75-78H,13-58,69-72H2,1-12H3/b93-92+ |  |  | 1.39 |  | 5.74 | 3.91 | 1.83
2497 | CCCCC(CC)COc1c2cc(-c3sc(C)c4sc(C(=O)C(CC)CCCC)cc34)oc2c(OCC(CC)CCCC)c2cc(C)oc12 | InChI=1S/C42H58O5S2/c1-9-15-18-28(12-4)24-44-37-31-21-26(7)46-39(31)38(45-25-29(13-5)19-16-10-2)32-22-34(47-40(32)37)42-33-23-35(49-41(33)27(8)48-42)36(43)30(14-6)20-17-11-3/h21-23,28-30H,9-20,24-25H2,1-8H3 |  |  | 4.4 |  | 5.27 | 3.69 | 1.58
2498 | CCCCCCCCC(CCCCCCCC)c1cc2c3cc(-c4ccc(C)c5nsnc45)sc3c3sc(C)cc3c2s1 | InChI=1S/C37H46N2S4/c1-5-7-9-11-13-15-17-26(18-16-14-12-10-8-6-2)31-22-28-29-23-32(27-20-19-24(3)33-34(27)39-43-38-33)42-36(29)37-30(35(28)41-31)21-25(4)40-37/h19-23,26H,5-18H2,1-4H3 |  |  | 2.18 |  | 5.09 | 3.34 | 1.75
2499 | CCCCCCCCCCCCCCCCCCCCOc1cc(C)sc1-c1nc2sc(-c3sc(-c4cc5c6sc(CCCCCCCCCCCCCCCC)cc6c6cc(C)sc6c5s4)cc3OCCCCCCCCCCCCCCCCCCCC)nc2s1 | InChI=1S/C82H126N2O2S7/c1-6-9-12-15-18-21-24-27-30-32-34-36-39-42-45-48-51-54-57-85-70-60-65(5)88-77(70)79-83-81-82(92-79)84-80(93-81)78-71(86-58-55-52-49-46-43-40-37-35-33-31-28-25-22-19-16-13-10-7-2)63-73(91-78)72-62-69-74-68(67-59-64(4)87-75(67)76(69)90-72)61-66(89-74)56-53-50-47-44-41-38-29-26-23-20-17-14-11-8-3/h59-63H,6-58H2,1-5H3 |  |  | 1.07 |  | 5.15 | 3.52 | 1.63
2500 | CCCCCCCCCCCCCCCCc1cc2c3cc(C)sc3c3sc(-c4sc(C)c5c4C(=O)N(CCCCCCCCCCCC)C5=O)cc3c2s1 | InChI=1S/C48H67NO2S4/c1-5-7-9-11-13-15-17-18-19-20-21-23-25-27-29-36-32-38-37-31-34(3)52-44(37)45-39(43(38)54-36)33-40(55-45)46-42-41(35(4)53-46)47(50)49(48(42)51)30-28-26-24-22-16-14-12-10-8-6-2/h31-33H,5-30H2,1-4H3 |  |  | 0.78 |  | 5.41 | 3.61 | 1.8
2501 | CCCCCCCCCCCCCCCCc1cc2c3cc(C)sc3c3sc(-c4ccc(-c5c6nsnc6c(-c6ccc(C)s6)c6nc(-c7ccc(OCCCCCCCCCCCC)c(OCCCCCCCCCCCC)c7)c(-c7ccc(OCCCCCCCCCCCC)c(OCCCCCCCCCCCC)c7)nc56)s4)cc3c2s1 | InChI=1S/C106H152N4O4S6/c1-8-13-18-23-28-33-38-39-40-41-42-47-52-57-62-84-78-86-85-75-81(7)116-105(85)106-87(104(86)117-84)79-95(119-106)92-69-70-94(118-92)97-101-100(96(93-68-63-80(6)115-93)102-103(97)110-120-109-102)107-98(82-64-66-88(111-71-58-53-48-43-34-29-24-19-14-9-2)90(76-82)113-73-60-55-50-45-36-31-26-21-16-11-4)99(108-101)83-65-67-89(112-72-59-54-49-44-35-30-25-20-15-10-3)91(77-83)114-74-61-56-51-46-37-32-27-22-17-12-5/h63-70,75-79H,8-62,71-74H2,1-7H3 |  |  | 0.65 |  | 4.8 | 3.6 | 1.2
2502 | CCCCCCCCCCCCC(CCCCCCCCCCC)c1cc2c(s1)C1C=C(c3sc(-c4nc(CCCCCC)c(C)s4)nc3CCCCCC)SC1c1sc(C)cc1-2 | InChI=1S/C56H86N2S5/c1-7-11-15-19-21-23-25-27-29-31-35-43(34-30-28-26-24-22-20-16-12-8-2)49-39-45-44-38-41(5)59-52(44)53-46(51(45)61-49)40-50(62-53)54-48(37-33-18-14-10-4)58-56(63-54)55-57-47(42(6)60-55)36-32-17-13-9-3/h38-40,43,46,53H,7-37H2,1-6H3 |  |  | 5.06 |  | 5.65 | 3.6 | 2.05
2503 | CCCCC(CC)COc1cc2c(cc1OCC(CC)CCCC)c1cc(-c3ccc(C)c4nsnc34)sc1c1sc(C)cc21 | InChI=1S/C38H46N2O2S3/c1-7-11-13-25(9-3)21-41-32-18-28-29(19-33(32)42-22-26(10-4)14-12-8-2)31-20-34(44-38(31)37-30(28)17-24(6)43-37)27-16-15-23(5)35-36(27)40-45-39-35/h15-20,25-26H,7-14,21-22H2,1-6H3 |  |  | 0.62 |  | 5.22 | 3.44 | 1.78
2504 | CCCCCCCCCCc1cc(-c2ccc(-c3cc(CCCCCCCCCC)c(-c4cc5c6cc(OCC(CC)CCCC)c(OCC(CC)CCCC)cc6c6cc(C)sc6c5s4)s3)c3nsnc23)sc1C | InChI=1S/C66H90N2O2S5/c1-9-15-19-21-23-25-27-29-33-49-38-59(72-46(49)8)51-35-36-52(63-62(51)67-75-68-63)60-39-50(34-30-28-26-24-22-20-16-10-2)64(73-60)61-42-56-54-41-58(70-44-48(14-6)32-18-12-4)57(69-43-47(13-5)31-17-11-3)40-53(54)55-37-45(7)71-65(55)66(56)74-61/h35-42,47-48H,9-34,43-44H2,1-8H3 |  |  | 5.27 |  | 5.14 | 3.54 | 1.6
2505 | CCCCC(CC)COC(=O)c1sc2c(-c3cc4c(-c5ccc(CC(CC)CCCC)o5)c5sc(C)cc5c(-c5ccc(CC(CC)CCCC)o5)c4s3)sc(C)c2c1F | InChI=1S/C51H63FO4S4/c1-9-15-18-32(12-4)26-35-21-23-39(55-35)43-37-25-30(7)57-46(37)44(40-24-22-36(56-40)27-33(13-5)19-16-10-2)38-28-41(59-47(38)43)48-49-42(31(8)58-48)45(52)50(60-49)51(53)54-29-34(14-6)20-17-11-3/h21-25,28,32-34H,9-20,26-27,29H2,1-8H3 |  |  | 5.28 |  | 5.19 | 3.64 | 1.55
2506 | CCCCC(CC)COC(=O)c1sc2c(-c3cc4c(-c5ccc(CC(CC)CCCC)s5)c5sc(C)cc5c(-c5ccc(CC(CC)CCCC)s5)c4s3)sc(C)c2c1F | InChI=1S/C51H63FO2S6/c1-9-15-18-32(12-4)26-35-21-23-39(57-35)43-37-25-30(7)55-46(37)44(40-24-22-36(58-40)27-33(13-5)19-16-10-2)38-28-41(59-47(38)43)48-49-42(31(8)56-48)45(52)50(60-49)51(53)54-29-34(14-6)20-17-11-3/h21-25,28,32-34H,9-20,26-27,29H2,1-8H3 |  |  | 9 |  | 5.24 | 3.66 | 1.58
2507 | CCCCC(CC)COC(=O)c1sc2c(-c3cc4c(-c5ccc(CC(CC)CCCC)[se]5)c5sc(C)cc5c(-c5ccc(CC(CC)CCCC)[se]5)c4s3)sc(C)c2c1F | InChI=1S/C51H63FO2S4Se2/c1-9-15-18-32(12-4)26-35-21-23-40(59-35)43-37-25-30(7)55-46(37)44(41-24-22-36(60-41)27-33(13-5)19-16-10-2)38-28-39(57-47(38)43)48-49-42(31(8)56-48)45(52)50(58-49)51(53)54-29-34(14-6)20-17-11-3/h21-25,28,32-34H,9-20,26-27,29H2,1-8H3 |  |  | 8.78 |  | 5.29 | 3.71 | 1.58
2508 | CCCCCCCCC1(CCCCCCCC)Oc2cc(C)ccc2-c2ccc(-c3ccc(-c4c(OCC(CC)CCCC)c(OCC(CC)CCCC)c(-c5ccc(C)s5)c5nsnc45)s3)cc21 | InChI=1S/C61H84N2O3S3/c1-9-15-19-21-23-25-37-61(38-26-24-22-20-16-10-2)50-40-47(31-33-48(50)49-32-29-43(7)39-51(49)66-61)52-35-36-54(68-52)56-58-57(62-69-63-58)55(53-34-30-44(8)67-53)59(64-41-45(13-5)27-17-11-3)60(56)65-42-46(14-6)28-18-12-4/h29-36,39-40,45-46H,9-28,37-38,41-42H2,1-8H3 |  |  | 3.28 |  | 5.51 | 3.49 | 2.02
2509 | CCCCCCCCOc1c(OCCCCCCCC)c(-c2ccc(-c3ccc4c(c3)C(CCCCCCCC)(CCCCCCCC)Oc3cc(C)ccc3-4)s2)c2nsnc2c1-c1ccc(C)s1 | InChI=1S/C61H84N2O3S3/c1-7-11-15-19-23-27-39-61(40-28-24-20-16-12-8-2)50-44-47(33-35-48(50)49-34-31-45(5)43-51(49)66-61)52-37-38-54(68-52)56-58-57(62-69-63-58)55(53-36-32-46(6)67-53)59(64-41-29-25-21-17-13-9-3)60(56)65-42-30-26-22-18-14-10-4/h31-38,43-44H,7-30,39-42H2,1-6H3 |  |  | 3.99 |  | 5.44 | 3.46 | 1.98
2510 | CCCCCCCCOc1cc(-c2ccc(C)s2)c2nsnc2c1-c1ccc(-c2ccc3c(c2)C(CCCCCCCC)(CCCCCCCC)Oc2cc(C)ccc2-3)s1 | InChI=1S/C53H68N2O2S3/c1-6-9-12-15-18-21-32-53(33-22-19-16-13-10-7-2)44-36-40(26-28-41(44)42-27-24-38(4)35-45(42)57-53)47-30-31-49(59-47)50-46(56-34-23-20-17-14-11-8-3)37-43(48-29-25-39(5)58-48)51-52(50)55-60-54-51/h24-31,35-37H,6-23,32-34H2,1-5H3 |  |  | 4.1 |  | 5.32 | 3.5 | 1.82
2511 | CCCCCCCCOc1c(F)c(-c2ccc(C)s2)c2nsnc2c1-c1ccc(-c2ccc3c(c2)C(CCCCCCCC)(CCCCCCCC)Oc2cc(C)ccc2-3)s1 | InChI=1S/C53H67FN2O2S3/c1-6-9-12-15-18-21-32-53(33-22-19-16-13-10-7-2)42-36-39(26-28-40(42)41-27-24-37(4)35-43(41)58-53)44-30-31-46(60-44)48-51-50(55-61-56-51)47(45-29-25-38(5)59-45)49(54)52(48)57-34-23-20-17-14-11-8-3/h24-31,35-36H,6-23,32-34H2,1-5H3 |  |  | 7.06 |  | 5.57 | 3.63 | 1.94
2512 | CCCCCCCCc1cc(-c2sc(-c3cc(CCCCCCCC)c(-c4cc5c(-c6ccc(-c7ccc(OCC(CC)CCCC)cc7)s6)c6sc(C)cc6c(-c6ccc(-c7ccc(OCC(CC)CCCC)cc7)s6)c5s4)s3)c3c2C(=O)N(CC(CC)CCCC)C3=O)sc1C | InChI=1S/C86H107NO4S7/c1-11-19-24-26-28-30-35-63-50-73(93-57(63)10)83-78-79(86(89)87(85(78)88)53-58(16-6)32-21-13-3)84(98-83)74-51-64(36-31-29-27-25-20-12-2)80(96-74)75-52-68-77(72-48-46-70(95-72)62-39-43-66(44-40-62)91-55-60(18-8)34-23-15-5)81-67(49-56(9)92-81)76(82(68)97-75)71-47-45-69(94-71)61-37-41-65(42-38-61)90-54-59(17-7)33-22-14-4/h37-52,58-60H,11-36,53-55H2,1-10H3 |  |  | 4.35 |  | 5.41 | 3.59 | 1.82
2513 | CCCCCCCCc1cc(-c2sc(-c3cc(CCCCCCCC)c(-c4cc5c(-c6ccc(-c7ccc(OCC(CC)CCCC)c(F)c7)s6)c6sc(C)cc6c(-c6ccc(-c7ccc(OCC(CC)CCCC)c(F)c7)s6)c5s4)s3)c3c2C(=O)N(CC(CC)CCCC)C3=O)sc1C | InChI=1S/C86H105F2NO4S7/c1-11-19-24-26-28-30-35-59-48-73(95-55(59)10)83-78-79(86(91)89(85(78)90)51-56(16-6)32-21-13-3)84(100-83)74-49-62(36-31-29-27-25-20-12-2)80(98-74)75-50-64-77(72-44-42-70(97-72)61-38-40-68(66(88)47-61)93-53-58(18-8)34-23-15-5)81-63(45-54(9)94-81)76(82(64)99-75)71-43-41-69(96-71)60-37-39-67(65(87)46-60)92-52-57(17-7)33-22-14-4/h37-50,56-58H,11-36,51-53H2,1-10H3 |  |  | 7.93 |  | 5.43 | 3.61 | 1.82
2514 | CCCCCCCCc1cc(-c2sc(-c3cc(CCCCCCCC)c(-c4cc5c(-c6ccc(-c7cc(F)c(OCC(CC)CCCC)c(F)c7)s6)c6sc(C)cc6c(-c6ccc(-c7cc(F)c(OCC(CC)CCCC)c(F)c7)s6)c5s4)s3)c3c2C(=O)N(CC(CC)CCCC)C3=O)sc1C | InChI=1S/C86H103F4NO4S7/c1-11-19-24-26-28-30-35-57-46-71(97-53(57)10)83-76-77(86(93)91(85(76)92)49-54(16-6)32-21-13-3)84(102-83)72-47-58(36-31-29-27-25-20-12-2)80(100-72)73-48-62-75(70-40-38-68(99-70)60-44-65(89)79(66(90)45-60)95-51-56(18-8)34-23-15-5)81-61(41-52(9)96-81)74(82(62)101-73)69-39-37-67(98-69)59-42-63(87)78(64(88)43-59)94-50-55(17-7)33-22-14-4/h37-48,54-56H,11-36,49-51H2,1-10H3 |  |  | 7.43 |  | 5.5 | 3.68 | 1.82
2515 | CCCCCCCCC(CCCCCC)COc1cc(-c2ccc(-c3c(F)c(F)c(-c4ccc(C)s4)c4nsnc34)s2)c(OCC(CCCCCC)CCCCCCCC)cc1C | InChI=1S/C54H78F2N2O2S3/c1-7-11-15-19-21-25-29-41(27-23-17-13-9-3)37-59-44-36-43(45(35-39(44)5)60-38-42(28-24-18-14-10-4)30-26-22-20-16-12-8-2)46-33-34-48(62-46)50-52(56)51(55)49(47-32-31-40(6)61-47)53-54(50)58-63-57-53/h31-36,41-42H,7-30,37-38H2,1-6H3 |  |  | 7.8 |  | 5.34 | 3.59 | 1.75
2516 | CCCCCCCCCCC(CCCCCCCC)Cc1cc(-c2ccc(-c3cc(CC(CCCCCCCC)CCCCCCCCCC)c(-c4cc5sc6cc(C)sc6c5s4)s3)c3nsnc23)sc1C | InChI=1S/C64H94N2S6/c1-7-11-15-19-23-25-29-33-36-49(35-31-27-21-17-13-9-3)42-51-44-55(68-48(51)6)53-39-40-54(61-60(53)65-72-66-61)56-45-52(62(70-56)58-46-59-64(71-58)63-57(69-59)41-47(5)67-63)43-50(37-32-28-22-18-14-10-4)38-34-30-26-24-20-16-12-8-2/h39-41,44-46,49-50H,7-38,42-43H2,1-6H3 |  |  | 1 |  | 4.87 | 3.3 | 1.57
2517 | CCCCCCCCCCC(CCCCCCCC)Cc1cc(-c2cc(F)c(-c3cc(CC(CCCCCCCC)CCCCCCCCCC)c(-c4cc5sc6cc(C)sc6c5s4)s3)c3nsnc23)sc1C | InChI=1S/C64H93FN2S6/c1-7-11-15-19-23-25-29-33-36-48(35-31-27-21-17-13-9-3)40-50-42-54(69-47(50)6)52-44-53(65)59(61-60(52)66-73-67-61)55-43-51(62(71-55)57-45-58-64(72-57)63-56(70-58)39-46(5)68-63)41-49(37-32-28-22-18-14-10-4)38-34-30-26-24-20-16-12-8-2/h39,42-45,48-49H,7-38,40-41H2,1-6H3 |  |  | 6 |  | 4.91 | 3.35 | 1.56
2518 | CCCCCCCCCCC(CCCCCCCC)Cc1cc(-c2c(F)c(F)c(-c3cc(CC(CCCCCCCC)CCCCCCCCCC)c(-c4cc5sc6cc(C)sc6c5s4)s3)c3nsnc23)sc1C | InChI=1S/C64H92F2N2S6/c1-7-11-15-19-23-25-29-33-36-47(35-31-27-21-17-13-9-3)40-49-42-51(70-46(49)6)56-58(65)59(66)57(61-60(56)67-74-68-61)52-43-50(62(72-52)54-44-55-64(73-54)63-53(71-55)39-45(5)69-63)41-48(37-32-28-22-18-14-10-4)38-34-30-26-24-20-16-12-8-2/h39,42-44,47-48H,7-38,40-41H2,1-6H3 |  |  | 7.3 |  | 5.11 | 3.52 | 1.59
2519 | CCCCCCCCC(CCCCCC)COc1c(F)c(-c2ccc(C)s2)c2nsnc2c1C | InChI=1S/C28H41FN2OS2/c1-5-7-9-11-12-14-16-22(15-13-10-8-6-2)19-32-28-21(4)26-27(31-34-30-26)24(25(28)29)23-18-17-20(3)33-23/h17-18,22H,5-16,19H2,1-4H3 |  |  | 7.25 |  | 5.56 | 3.83 | 1.73
2520 | CCCCCCc1cccc(C2(c3cccc(CCCCCC)c3)c3cc4c(cc3-c3sc5cc(C)sc5c32)C(c2cccc(CCCCCC)c2)(c2cccc(CCCCCC)c2)c2c-4sc3cc(-c4c5c(c(C)c6nsnc46)C(=O)N(CC(CC)CCCC)C5=O)sc23)c1 | InChI=1S/C86H95N3O2S5/c1-9-15-20-24-33-57-37-28-41-61(46-57)85(62-42-29-38-58(47-62)34-25-21-16-10-2)67-51-66-68(50-65(67)79-75(85)81-70(94-79)45-54(7)92-81)86(63-43-30-39-59(48-63)35-26-22-17-11-3,64-44-31-40-60(49-64)36-27-23-18-12-4)76-80(66)95-71-52-69(93-82(71)76)73-74-72(55(8)77-78(73)88-96-87-77)83(90)89(84(74)91)53-56(14-6)32-19-13-5/h28-31,37-52,56H,9-27,32-36,53H2,1-8H3 |  |  | 6.7 |  | 5.89 | 3.84 | 2.05
2521 | CCCCC(CC)Cc1cc(-c2sc(-c3cc(CC(CC)CCCC)c(-c4cc(F)c(C)s4)s3)c3c2C(=O)c2c(CC(CC)CCCC)sc(CC(CC)CCCC)c2C3=O)sc1-c1cc(F)c(C)s1 | InChI=1S/C60H78F2O2S6/c1-11-19-23-37(15-5)27-41-31-47(68-57(41)49-33-43(61)35(9)65-49)59-53-54(60(70-59)48-32-42(28-38(16-6)24-20-12-2)58(69-48)50-34-44(62)36(10)66-50)56(64)52-46(30-40(18-8)26-22-14-4)67-45(51(52)55(53)63)29-39(17-7)25-21-13-3/h31-34,37-40H,11-30H2,1-10H3 |  |  | 9.2 |  | 5.42 | 3.53 | 1.89
2522 | CCCCCCCCCCC(CCCCCCCC)CN1C(=O)C2=C(c3ccc(-c4cc5c(-c6ccc(CC(CC)CCCC)s6)c6sc(C)cc6c(-c6ccc(CC(CC)CCCC)s6)c5s4)s3)N(CC(CCCCCCCC)CCCCCCCCCC)C(=O)C2=C1c1ccc(C)s1 | InChI=1S/C90H132N2O2S6/c1-11-19-25-29-33-35-39-43-49-69(47-41-37-31-27-21-13-3)63-91-85(78-54-51-65(9)95-78)83-84(90(91)94)86(92(89(83)93)64-70(48-42-38-32-28-22-14-4)50-44-40-36-34-30-26-20-12-2)79-58-57-75(99-79)80-62-74-82(77-56-53-72(98-77)61-68(18-8)46-24-16-6)87-73(59-66(10)96-87)81(88(74)100-80)76-55-52-71(97-76)60-67(17-7)45-23-15-5/h51-59,62,67-70H,11-50,60-61,63-64H2,1-10H3 |  |  | 2.13 |  | 5.27 | 3.86 | 1.41
2523 | C=CCCCCCCCCCOc1c2cc(-c3sc(C)c4sc(C(=O)OCC(CC)CCCC)c(F)c34)sc2c(OCCCCCCCCCC=C)c2cc(C)sc12 | InChI=1S/C49H67FO4S4/c1-7-11-14-16-18-20-22-24-26-29-52-42-37-31-34(5)55-45(37)43(53-30-27-25-23-21-19-17-15-12-8-2)38-32-39(57-46(38)42)47-40-41(50)48(58-44(40)35(6)56-47)49(51)54-33-36(10-4)28-13-9-3/h7-8,31-32,36H,1-2,9-30,33H2,3-6H3 |  |  | 8.55 |  | 5.15 | 3.24 | 1.91
2524 | CCCCCCCCc1ccc(-c2nc3c(-c4ccc(C)s4)cc4c(cc(-c5ccc(-c6cc7c(-c8ccc(CC(CCCC)CCCCCC)s8)c8sc(C)cc8c(-c8ccc(CC(CCCC)CCCCCC)s8)c7s6)s5)c5nc(-c6ccc(CCCCCCCC)s6)c(-c6ccc(CCCCCCCC)s6)nc54)c3nc2-c2ccc(CCCCCCCC)s2)s1 | InChI=1S/C114H144N4S10/c1-11-19-27-33-37-43-51-81-56-65-98(121-81)109-111(100-67-58-83(123-100)53-45-39-35-29-21-13-3)117-107-89(93-62-55-77(9)119-93)74-87-88(105(107)115-109)75-90(108-106(87)116-110(99-66-57-82(122-99)52-44-38-34-28-20-12-2)112(118-108)101-68-59-84(124-101)54-46-40-36-30-22-14-4)94-69-70-95(127-94)102-76-92-104(97-64-61-86(126-97)73-80(48-26-18-8)50-42-32-24-16-6)113-91(71-78(10)120-113)103(114(92)128-102)96-63-60-85(125-96)72-79(47-25-17-7)49-41-31-23-15-5/h55-71,74-76,79-80H,11-54,72-73H2,1-10H3 |  |  | 5.3 |  | 5.24 | 3.42 | 1.82
2525 | CCCCCCCCc1ccc(-c2nc3c(-c4ccc(C)s4)cc4c(cc(-c5ccc(-c6cc7c(-c8ccc(SCC(CCCC)CCCCCC)s8)c8sc(C)cc8c(-c8ccc(SCC(CCCC)CCCCCC)s8)c7s6)s5)c5nc(-c6ccc(CCCCCCCC)s6)c(-c6ccc(CCCCCCCC)s6)nc54)c3nc2-c2ccc(CCCCCCCC)s2)s1 | InChI=1S/C114H144N4S12/c1-11-19-27-33-37-43-51-81-56-61-96(123-81)109-111(98-63-58-83(125-98)53-45-39-35-29-21-13-3)117-107-87(91-60-55-77(9)121-91)72-85-86(105(107)115-109)73-88(108-106(85)116-110(97-62-57-82(124-97)52-44-38-34-28-20-12-2)112(118-108)99-64-59-84(126-99)54-46-40-36-30-22-14-4)92-65-66-93(127-92)100-74-90-104(95-68-70-102(129-95)120-76-80(48-26-18-8)50-42-32-24-16-6)113-89(71-78(10)122-113)103(114(90)130-100)94-67-69-101(128-94)119-75-79(47-25-17-7)49-41-31-23-15-5/h55-74,79-80H,11-54,75-76H2,1-10H3 |  |  | 7.05 |  | 5.31 | 3.46 | 1.85
2526 | CCCCCCCCCCC(CCCCCCCC)CN1C(=O)C2=C(c3cc4sc(-c5ccc(C)s5)cc4s3)N(CC(CCCCCCCC)CCCCCCCCCC)C(=O)C2=C1c1ccc(C)s1 | InChI=1S/C62H94N2O2S4/c1-7-11-15-19-23-25-29-33-37-49(35-31-27-21-17-13-9-3)45-63-59(52-42-40-48(6)68-52)57-58(62(63)66)60(56-44-55-54(70-56)43-53(69-55)51-41-39-47(5)67-51)64(61(57)65)46-50(36-32-28-22-18-14-10-4)38-34-30-26-24-20-16-12-8-2/h39-44,49-50H,7-38,45-46H2,1-6H3 |  |  | 6.1 |  | 4.8 | 3.44 | 1.36
2527 | CCCCCCCCC(CCCCCC)CN1C(=O)C2=C(c3cc(C)c(-c4ccc(C)s4)s3)N(CC(CCCCCC)CCCCCCCC)C(=O)C2=C1c1ccc(C)s1 | InChI=1S/C53H80N2O2S3/c1-8-12-16-20-22-26-30-42(28-24-18-14-10-3)37-54-49(44-34-32-40(6)58-44)47-48(53(54)57)50(46-36-39(5)51(60-46)45-35-33-41(7)59-45)55(52(47)56)38-43(29-25-19-15-11-4)31-27-23-21-17-13-9-2/h32-36,42-43H,8-31,37-38H2,1-7H3 |  |  | 6.5 |  | 4.8 | 3.46 | 1.34
2528 | CCCCCCCCCCCCC(CCCCCCCCCC)Cc1cc(-c2c(F)c(F)c(-c3cc(CC(CCCCCCCCCC)CCCCCCCCCCCC)c(-c4ccc(-c5ccc(C)s5)s4)s3)c3nonc23)sc1C | InChI=1S/C72H110F2N2OS4/c1-7-11-15-19-23-27-29-33-37-40-44-57(43-39-35-31-25-21-17-13-9-3)51-59-53-64(79-56(59)6)66-68(73)69(74)67(71-70(66)75-77-76-71)65-54-60(72(81-65)63-50-49-62(80-63)61-48-47-55(5)78-61)52-58(45-41-36-32-26-22-18-14-10-4)46-42-38-34-30-28-24-20-16-12-8-2/h47-50,53-54,57-58H,7-46,51-52H2,1-6H3 |  |  | 9.4 |  | 5.51 | 3.85 | 1.66
2529 | CCCCCCCCCCCCC(CCCCCCCCCC)CN1C(=O)c2c(sc3c2sc2c4sc(-c5ccc(-c6ccc(C)s6)s5)cc4c(=O)n(CC(CCCCCCCCCC)CCCCCCCCCCCC)c(=O)c32)C2SC(C)=CC2C1=O | InChI=1S/C76H112N2O4S6/c1-7-11-15-19-23-27-29-33-37-41-44-57(43-39-35-31-25-21-17-13-9-3)53-77-73(79)59-51-56(6)84-67(59)69-65(75(77)81)71-72(87-69)66-70(88-71)68-60(52-64(86-68)63-50-49-62(85-63)61-48-47-55(5)83-61)74(80)78(76(66)82)54-58(45-40-36-32-26-22-18-14-10-4)46-42-38-34-30-28-24-20-16-12-8-2/h47-52,57-59,67H,7-46,53-54H2,1-6H3 |  |  | 5.6 |  | 5.7 | 3.22 | 2.48
2530 | CCCCCCCCCCCCc1cc(-c2cc(CCCCCCCCCCCC)c(-c3cc4c(=O)n(CC(CCCCCC)CCCCCCCC)c(=O)c5c6sc7c(c6sc5c4s3)C(=O)N(CC(CCCCCC)CCCCCCCC)C(=O)C3C=C(C)SC73)s2)sc1C | InChI=1S/C84H128N2O4S6/c1-9-15-21-27-31-33-35-37-41-47-53-65-56-69(92-62(65)8)70-57-66(54-48-42-38-36-34-32-28-22-16-10-2)74(93-70)71-58-68-76(94-71)78-73(84(90)86(82(68)88)60-64(50-44-26-20-14-6)52-46-40-30-24-18-12-4)80-79(96-78)72-77(95-80)75-67(55-61(7)91-75)81(87)85(83(72)89)59-63(49-43-25-19-13-5)51-45-39-29-23-17-11-3/h55-58,63-64,67,75H,9-54,59-60H2,1-8H3 |  |  | 8 |  | 5.58 | 3.31 | 2.27
2531 | CCCCCCCCCCCCC(CCCCCCCCCC)CN1C(=O)c2c(sc3c2sc2c4sc(-c5cc6sc(C)cc6s5)cc4c(=O)n(CC(CCCCCCCCCC)CCCCCCCCCCCC)c(=O)c32)C2SC(C)=CC2C1=O | InChI=1S/C74H110N2O4S6/c1-7-11-15-19-23-27-29-33-37-41-44-55(43-39-35-31-25-21-17-13-9-3)51-75-71(77)57-47-53(5)82-65(57)67-63(73(75)79)69-70(85-67)64-68(86-69)66-58(49-60(84-66)62-50-61-59(83-62)48-54(6)81-61)72(78)76(74(64)80)52-56(45-40-36-32-26-22-18-14-10-4)46-42-38-34-30-28-24-20-16-12-8-2/h47-50,55-57,65H,7-46,51-52H2,1-6H3 |  |  | 2.4 |  | 5.85 | 3.4 | 2.45
2532 | CCCCCCCCCCCCC(CCCCCCCCCC)CN1C(=O)c2c(sc3c2sc2c4sc(-c5cnc(-c6ncc(C)s6)s5)cc4c(=O)n(CC(CCCCCCCCCC)CCCCCCCCCCCC)c(=O)c32)C2SC(C)=CC2C1=O | InChI=1S/C74H110N4O4S6/c1-7-11-15-19-23-27-29-33-37-41-44-55(43-39-35-31-25-21-17-13-9-3)51-77-71(79)57-47-53(5)83-63(57)65-61(73(77)81)67-68(87-65)62-66(88-67)64-58(48-59(85-64)60-50-76-70(86-60)69-75-49-54(6)84-69)72(80)78(74(62)82)52-56(45-40-36-32-26-22-18-14-10-4)46-42-38-34-30-28-24-20-16-12-8-2/h47-50,55-57,63H,7-46,51-52H2,1-6H3 |  |  | 0.05 |  | 6.12 | 3.56 | 2.56
2533 | CCCCCCCCC(CCCCCC)COc1c2cc(-c3sc(-c4ccc(-c5cc(CC(CC)CCCC)c(C)s5)c5nsnc45)cc3CC(CC)CCCC)sc2c(-c2ccccc2)c2cc(C)sc12 | InChI=1S/C64H84N2OS5/c1-9-15-19-21-22-25-31-47(30-24-20-16-10-2)42-67-61-54-41-57(71-63(54)58(48-32-26-23-27-33-48)53-36-43(7)68-64(53)61)62-50(38-46(14-6)29-18-12-4)40-56(70-62)52-35-34-51(59-60(52)66-72-65-59)55-39-49(44(8)69-55)37-45(13-5)28-17-11-3/h23,26-27,32-36,39-41,45-47H,9-22,24-25,28-31,37-38,42H2,1-8H3 |  |  | 7.68 |  | 5.03 | 3.3 | 1.73
2534 | CCCCCCCCC(CCCCCC)COc1c2cc(-c3sc(-c4ccc(-c5cc(CC(CC)CCCC)c(C)s5)c5nsnc45)cc3CC(CC)CCCC)sc2c(-c2ccc(OCC(CC)CCCC)cc2)c2cc(C)sc12 | InChI=1S/C72H100N2O2S5/c1-11-19-24-26-27-29-34-54(33-28-25-20-12-2)48-76-69-62-46-65(80-71(62)66(61-41-49(9)77-72(61)69)55-35-37-58(38-36-55)75-47-53(18-8)32-23-15-5)70-57(43-52(17-7)31-22-14-4)45-64(79-70)60-40-39-59(67-68(60)74-81-73-67)63-44-56(50(10)78-63)42-51(16-6)30-21-13-3/h35-41,44-46,51-54H,11-34,42-43,47-48H2,1-10H3 |  |  | 8.22 |  | 5.01 | 3.29 | 1.72
2535 | CCCCCCCCC(CCCCCC)COc1c2cc(-c3sc(-c4c(F)c(F)c(-c5cc(CC(CC)CCCC)c(C)s5)c5nsnc45)cc3CC(CC)CCCC)sc2c(-c2ccccc2)c2cc(C)sc12 | InChI=1S/C64H82F2N2OS5/c1-9-15-19-21-22-25-31-45(30-24-20-16-10-2)40-69-61-50-39-53(73-63(50)54(46-32-26-23-27-33-46)49-34-41(7)70-64(49)61)62-48(36-44(14-6)29-18-12-4)38-52(72-62)56-58(66)57(65)55(59-60(56)68-74-67-59)51-37-47(42(8)71-51)35-43(13-5)28-17-11-3/h23,26-27,32-34,37-39,43-45H,9-22,24-25,28-31,35-36,40H2,1-8H3 |  |  | 9.44 |  | 5.06 | 3.3 | 1.76
2536 | CCCCCCCCC(CCCCCC)COc1c2cc(-c3sc(-c4c(F)c(F)c(-c5cc(CC(CC)CCCC)c(C)s5)c5nsnc45)cc3CC(CC)CCCC)sc2c(-c2ccc(OCC(CC)CCCC)cc2)c2cc(C)sc12 | InChI=1S/C72H98F2N2O2S5/c1-11-19-24-26-27-29-34-52(33-28-25-20-12-2)46-78-69-58-44-61(82-71(58)62(57-39-47(9)79-72(57)69)53-35-37-56(38-36-53)77-45-51(18-8)32-23-15-5)70-55(41-50(17-7)31-22-14-4)43-60(81-70)64-66(74)65(73)63(67-68(64)76-83-75-67)59-42-54(48(10)80-59)40-49(16-6)30-21-13-3/h35-39,42-44,49-52H,11-34,40-41,45-46H2,1-10H3 |  |  | 9.09 |  | 5.03 | 3.28 | 1.75
2537 | CCCCCCCCC(CCCCCC)COc1c2cc(-c3sc(C)c4c(F)c(C(=O)OCC(CC)CCCC)sc34)sc2c(-c2ccccc2)c2cc(C)sc12 | InChI=1S/C49H63FO3S4/c1-7-11-14-16-17-20-25-35(24-19-15-12-8-2)31-52-43-38-29-39(56-44(38)41(36-26-21-18-22-27-36)37-28-32(5)54-45(37)43)46-47-40(33(6)55-46)42(50)48(57-47)49(51)53-30-34(10-4)23-13-9-3/h18,21-22,26-29,34-35H,7-17,19-20,23-25,30-31H2,1-6H3 |  |  | 9.38 |  | 5.1 | 3.42 | 1.68
2538 | CCCCCCCCC(CCCCCC)COc1c2cc(-c3sc(C)c4c(F)c(C(=O)OCC(CC)CCCC)sc34)sc2c(-c2ccc(OCC(CC)CCCC)cc2)c2cc(C)sc12 | InChI=1S/C57H79FO4S4/c1-9-15-19-21-22-24-28-42(27-23-20-16-10-2)37-61-51-46-34-47(54-55-48(39(8)64-54)50(58)56(66-55)57(59)62-36-41(14-6)26-18-12-4)65-52(46)49(45-33-38(7)63-53(45)51)43-29-31-44(32-30-43)60-35-40(13-5)25-17-11-3/h29-34,40-42H,9-28,35-37H2,1-8H3 |  |  | 5.72 |  | 5.06 | 3.39 | 1.67
2539 | CCCCCCC(CCCC)Cc1cc(-c2ccc(C)c3nsnc23)sc1-c1sc(C)cc1OCC(CCC)CCCCC | InChI=1S/C38H56N2OS3/c1-7-11-14-16-19-29(18-13-9-3)24-31-25-34(32-22-21-27(5)35-36(32)40-44-39-35)43-37(31)38-33(23-28(6)42-38)41-26-30(17-10-4)20-15-12-8-2/h21-23,25,29-30H,7-20,24,26H2,1-6H3 |  |  | 4.9 |  | 4.94 | 3.56 | 1.38
2540 | CCCCCCC(CCCC)Cc1cc(-c2c(F)cc(C)c3nsnc23)sc1-c1sc(C)cc1OCC(CCC)CCCCC | InChI=1S/C38H55FN2OS3/c1-7-11-14-16-19-28(18-13-9-3)23-30-24-33(34-31(39)21-26(5)35-36(34)41-45-40-35)44-37(30)38-32(22-27(6)43-38)42-25-29(17-10-4)20-15-12-8-2/h21-22,24,28-29H,7-20,23,25H2,1-6H3 |  |  | 6.88 |  | 5.13 | 3.76 | 1.37
2541 | CCCCCCC(CCCC)Cc1cc(-c2c(F)c(F)c(C)c3nsnc23)sc1-c1sc(C)cc1OCC(CCC)CCCCC | InChI=1S/C38H54F2N2OS3/c1-7-11-14-16-19-27(18-13-9-3)22-29-23-31(32-34(40)33(39)26(6)35-36(32)42-46-41-35)45-37(29)38-30(21-25(5)44-38)43-24-28(17-10-4)20-15-12-8-2/h21,23,27-28H,7-20,22,24H2,1-6H3 |  |  | 9.76 |  | 5.2 | 3.74 | 1.46
2542 | CCCCCCCCc1cc(-c2ccc(-c3cc(CCCCCCCC)c(-c4cc5c(-c6ccc(-c7ccc8cc(OCC(CCCCCC)CCCCCCCC)ccc8c7)s6)c6sc(C)cc6c(-c6ccc(-c7ccc8cc(OCC(CCCCCC)CCCCCCCC)ccc8c7)s6)c5s4)s3)c3nsnc23)sc1C | InChI=1S/C102H128N2O2S7/c1-9-15-21-27-31-37-43-73(41-35-25-19-13-5)69-105-83-53-51-76-62-80(49-47-78(76)64-83)89-57-59-91(109-89)96-87-61-71(7)107-101(87)97(92-60-58-90(110-92)81-50-48-79-65-84(54-52-77(79)63-81)106-70-74(42-36-26-20-14-6)44-38-32-28-22-16-10-2)88-68-95(112-102(88)96)100-82(46-40-34-30-24-18-12-4)67-94(111-100)86-56-55-85(98-99(86)104-113-103-98)93-66-75(72(8)108-93)45-39-33-29-23-17-11-3/h47-68,73-74H,9-46,69-70H2,1-8H3 |  |  | 4.11 |  | 5.05 | 3.45 | 1.6
2543 | CCCCCCCCc1cc(-c2c(F)cc(-c3cc(CCCCCCCC)c(-c4cc5c(-c6ccc(-c7ccc8cc(OCC(CCCCCC)CCCCCCCC)ccc8c7)s6)c6sc(C)cc6c(-c6ccc(-c7ccc8cc(OCC(CCCCCC)CCCCCCCC)ccc8c7)s6)c5s4)s3)c3nsnc23)sc1C | InChI=1S/C102H127FN2O2S7/c1-9-15-21-27-31-37-43-72(41-35-25-19-13-5)68-106-82-53-51-75-60-79(49-47-77(75)62-82)88-55-57-90(110-88)95-85-59-70(7)108-101(85)96(91-58-56-89(111-91)80-50-48-78-63-83(54-52-76(78)61-80)107-69-73(42-36-26-20-14-6)44-38-32-28-22-16-10-2)86-67-94(113-102(86)95)100-81(46-40-34-30-24-18-12-4)65-92(112-100)84-66-87(103)97(99-98(84)104-114-105-99)93-64-74(71(8)109-93)45-39-33-29-23-17-11-3/h47-67,72-73H,9-46,68-69H2,1-8H3 |  |  | 5.73 |  | 5.09 | 3.49 | 1.6
2544 | CCCCCCCCc1cc(-c2c(F)c(F)c(-c3cc(CCCCCCCC)c(-c4cc5c(-c6ccc(-c7ccc8cc(OCC(CCCCCC)CCCCCCCC)ccc8c7)s6)c6sc(C)cc6c(-c6ccc(-c7ccc8cc(OCC(CCCCCC)CCCCCCCC)ccc8c7)s6)c5s4)s3)c3nsnc23)sc1C | InChI=1S/C102H126F2N2O2S7/c1-9-15-21-27-31-37-43-71(41-35-25-19-13-5)67-107-81-53-51-74-60-78(49-47-76(74)62-81)85-55-57-87(111-85)92-83-59-69(7)109-101(83)93(88-58-56-86(112-88)79-50-48-77-63-82(54-52-75(77)61-79)108-68-72(42-36-26-20-14-6)44-38-32-28-22-16-10-2)84-66-91(114-102(84)92)100-80(46-40-34-30-24-18-12-4)65-90(113-100)95-97(104)96(103)94(98-99(95)106-115-105-98)89-64-73(70(8)110-89)45-39-33-29-23-17-11-3/h47-66,71-72H,9-46,67-68H2,1-8H3 |  |  | 8.26 |  | 5.06 | 3.41 | 1.65
2545 | CCCCCCCCc1cc(-c2c3cc(-c4ccc5c(c4)N(CCCCCCCC)C(=O)/C5=C/c4cnc(C=C5C(=O)N(CCCCCCCC)c6cc(C)ccc65)cn4)sc3c(-c3cc(CCCCCCCC)c(CCCCCCCC)s3)c3cc(C)sc23)sc1CCCCCCCC | InChI=1S/C90H122N4O2S4/c1-9-15-21-27-33-39-45-67-58-83(98-80(67)47-41-35-29-23-17-11-3)85-76-56-66(8)97-87(76)86(84-59-68(46-40-34-28-22-16-10-2)81(99-84)48-42-36-30-24-18-12-4)77-62-82(100-88(77)85)69-50-52-73-75(90(96)94(79(73)57-69)54-44-38-32-26-20-14-6)61-71-64-91-70(63-92-71)60-74-72-51-49-65(7)55-78(72)93(89(74)95)53-43-37-31-25-19-13-5/h49-52,55-64H,9-48,53-54H2,1-8H3/b74-60?,75-61+ |  |  | 5.26 |  | 5.48 | 3.64 | 1.84
2546 | CCCCCCCCCCc1cc(-c2c3sc4cc(-c5ccc6c(c5)N(CCCCCCCC)C(=O)/C6=C/c5cnc(C=C6C(=O)N(CCCCCCCC)c7cc(C)ccc76)cn5)sc4c3c(-c3cc(CCCCCCCCCC)c(CCCCCCCCCC)s3)c3sc4cc(C)sc4c23)sc1CCCCCCCCCC | InChI=1S/C102H138N4O2S6/c1-9-15-21-27-33-37-41-47-53-75-66-89(110-86(75)55-49-43-39-35-29-23-17-11-3)93-95-97-91(64-74(8)109-97)113-99(95)94(90-67-76(54-48-42-38-34-28-22-16-10-2)87(111-90)56-50-44-40-36-30-24-18-12-4)96-98-92(114-100(93)96)70-88(112-98)77-58-60-81-83(102(108)106(85(81)65-77)62-52-46-32-26-20-14-6)69-79-72-103-78(71-104-79)68-82-80-59-57-73(7)63-84(80)105(101(82)107)61-51-45-31-25-19-13-5/h57-60,63-72H,9-56,61-62H2,1-8H3/b82-68?,83-69+ |  |  | 3.36 |  | 5.4 | 3.58 | 1.82
2547 | CCCCC(CC)Cc1sc(-c2c3cc(-c4ccc(-c5sc(-c6ccc(C)s6)c6c5C(=O)c5c(CC(CC)CCCC)sc(CC(CC)CCCC)c5C6=O)s4)sc3c(-c3cc(OC)c(CC(CC)CCCC)s3)c3cc(C)sc23)cc1OC | InChI=1S/C72H88O4S8/c1-13-21-25-43(17-5)34-54-49(75-11)39-59(80-54)61-47-33-42(10)78-69(47)62(60-40-50(76-12)55(81-60)35-44(18-6)26-22-14-2)48-38-56(83-70(48)61)51-31-32-53(79-51)72-66-65(71(84-72)52-30-29-41(9)77-52)67(73)63-57(36-45(19-7)27-23-15-3)82-58(64(63)68(66)74)37-46(20-8)28-24-16-4/h29-33,38-40,43-46H,13-28,34-37H2,1-12H3 |  |  | 9.25 |  | 5.28 | 3.22 | 2.06
2548 | CCCCC(CC)Cc1ccc(-c2c3cc(-c4ccc(-c5sc(-c6ccc(C)s6)c6c5C(=O)c5c(CC(CC)CCCC)sc(CC(CC)CCCC)c5C6=O)s4)sc3c(-c3ccc(CC(CC)CCCC)s3)c3cc(C)sc23)s1 | InChI=1S/C70H84O2S8/c1-11-19-23-43(15-5)36-47-28-31-52(75-47)59-49-35-42(10)74-67(49)60(53-32-29-48(76-53)37-44(16-6)24-20-12-2)50-40-56(79-68(50)59)51-33-34-55(77-51)70-64-63(69(80-70)54-30-27-41(9)73-54)65(71)61-57(38-45(17-7)25-21-13-3)78-58(62(61)66(64)72)39-46(18-8)26-22-14-4/h27-35,40,43-46H,11-26,36-39H2,1-10H3 |  |  | 6.77 |  | 5.16 | 3.11 | 2.05
2549 | CCCCCCCCOc1cccc(-c2nc3c(-c4ccc(C)s4)c(F)c(F)c(-c4ccc(-c5cc6c(-c7cc(OC)c(CC(CC)CCCC)s7)c7sc(C)cc7c(-c7cc(OC)c(CC(CC)CCCC)s7)c6s5)s4)c3nc2-c2cccc(OCCCCCCCC)c2)c1 | InChI=1S/C82H96F2N2O4S6/c1-11-17-21-23-25-27-41-89-57-35-29-33-55(46-57)77-78(56-34-30-36-58(47-56)90-42-28-26-24-22-18-12-2)86-80-74(76(84)75(83)73(79(80)85-77)64-38-37-51(7)91-64)65-40-39-63(93-65)68-48-60-72(70-50-62(88-10)67(95-70)45-54(16-6)32-20-14-4)81-59(43-52(8)92-81)71(82(60)96-68)69-49-61(87-9)66(94-69)44-53(15-5)31-19-13-3/h29-30,33-40,43,46-50,53-54H,11-28,31-32,41-42,44-45H2,1-10H3 |  |  | 8.01 |  | 5.22 | 3.21 | 2.01
2550 | CCCCCCCCOc1cccc(-c2nc3c(-c4ccc(C)s4)c(F)c(F)c(-c4ccc(-c5cc6c(-c7ccc(CC(CC)CCCC)s7)c7sc(C)cc7c(-c7ccc(CC(CC)CCCC)s7)c6s5)s4)c3nc2-c2cccc(OCCCCCCCC)c2)c1 | InChI=1S/C80H92F2N2O2S6/c1-9-15-19-21-23-25-43-85-57-33-27-31-55(48-57)75-76(56-32-28-34-58(49-56)86-44-26-24-22-20-16-10-2)84-78-72(74(82)73(81)71(77(78)83-75)66-38-35-51(7)87-66)67-42-41-63(91-67)68-50-62-70(65-40-37-60(90-65)47-54(14-6)30-18-12-4)79-61(45-52(8)88-79)69(80(62)92-68)64-39-36-59(89-64)46-53(13-5)29-17-11-3/h27-28,31-42,45,48-50,53-54H,9-26,29-30,43-44,46-47H2,1-8H3 |  |  | 6.48 |  | 5.1 | 3.15 | 1.95
2551 | CCCCCCCCCCCCc1cc(-c2c(Cl)cc(-c3ccc(-c4cc5c(-c6ccc(CC(CCCC)CCCCCC)s6)c6sc(C)cc6c(-c6ccc(CC(CCCC)CCCCCC)s6)c5s4)s3)c3nsnc23)sc1C | InChI=1S/C70H91ClN2S7/c1-8-13-18-21-22-23-24-25-26-29-34-51-44-63(75-48(51)7)66-57(71)45-54(67-68(66)73-80-72-67)58-39-40-59(78-58)62-46-56-65(61-38-36-53(77-61)43-50(31-17-12-5)33-28-20-15-10-3)69-55(41-47(6)74-69)64(70(56)79-62)60-37-35-52(76-60)42-49(30-16-11-4)32-27-19-14-9-2/h35-41,44-46,49-50H,8-34,42-43H2,1-7H3 |  |  | 9.11 |  | 5.47 | 3.7 | 1.77
2552 | CCCCCCC(CCCC)Cc1ccc(-c2c3cc(-c4ccc(-c5cc(Cl)c(-c6cc(CC(CC)CCCC)c(C)s6)c6nsnc56)s4)sc3c(-c3ccc(CC(CCCC)CCCCCC)s3)c3cc(C)sc23)s1 | InChI=1S/C66H83ClN2S7/c1-9-15-20-22-27-45(25-18-12-4)37-48-29-31-56(72-48)60-51-35-42(7)70-65(51)61(57-32-30-49(73-57)38-46(26-19-13-5)28-23-21-16-10-2)52-41-58(75-66(52)60)55-34-33-54(74-55)50-40-53(67)62(64-63(50)68-76-69-64)59-39-47(43(8)71-59)36-44(14-6)24-17-11-3/h29-35,39-41,44-46H,9-28,36-38H2,1-8H3 |  |  | 6.88 |  | 5.5 | 3.73 | 1.77
2553 | CCCCCCCCC(CCCCCC)Cc1ccc(-c2c3cc(-c4ccc(-c5cc(Cl)c(-c6cc(CC(CC)CCCC)c(C)s6)c6nsnc56)s4)sc3c(-c3ccc(CC(CCCCCC)CCCCCCCC)s3)c3cc(C)sc23)s1 | InChI=1S/C74H99ClN2S7/c1-9-15-20-24-26-30-35-53(33-28-22-17-11-3)45-56-37-39-64(80-56)68-59-43-50(7)78-73(59)69(65-40-38-57(81-65)46-54(34-29-23-18-12-4)36-31-27-25-21-16-10-2)60-49-66(83-74(60)68)63-42-41-62(82-63)58-48-61(75)70(72-71(58)76-84-77-72)67-47-55(51(8)79-67)44-52(14-6)32-19-13-5/h37-43,47-49,52-54H,9-36,44-46H2,1-8H3 |  |  | 5.46 |  | 5.53 | 3.71 | 1.82
2554 | CCCCCCCCCCCCc1cc(-c2c(Cl)cc(-c3ccc(-c4cc5c(-c6ccc(CC(CCCCCC)CCCCCCCC)s6)c6sc(C)cc6c(-c6ccc(CC(CCCCCC)CCCCCCCC)s6)c5s4)s3)c3nsnc23)sc1C | InChI=1S/C78H107ClN2S7/c1-8-13-18-23-26-27-28-29-32-37-42-59-52-71(83-56(59)7)74-65(79)53-62(75-76(74)81-88-80-75)66-47-48-67(86-66)70-54-64-73(69-46-44-61(85-69)51-58(39-34-22-17-12-5)41-36-31-25-20-15-10-3)77-63(49-55(6)82-77)72(78(64)87-70)68-45-43-60(84-68)50-57(38-33-21-16-11-4)40-35-30-24-19-14-9-2/h43-49,52-54,57-58H,8-42,50-51H2,1-7H3 |  |  | 4.95 |  | 5.53 | 3.71 | 1.82
2555 | CCCCC(CC)COc1cccc(-c2c3cc(-c4ccc(-c5sc(-c6ccc(C)s6)c6c5C(=O)c5c(CC(CC)CCCC)sc(CC(CC)CCCC)c5C6=O)s4)sc3c(-c3cccc(OCC(CC)CCCC)c3)c3cc(C)sc23)c1 | InChI=1S/C74H88O4S6/c1-11-19-25-47(15-5)38-61-65-66(62(82-61)39-48(16-6)26-20-12-2)70(76)68-67(69(65)75)73(58-34-33-45(9)79-58)84-74(68)59-36-35-57(81-59)60-42-56-64(52-30-24-32-54(41-52)78-44-50(18-8)28-22-14-4)71-55(37-46(10)80-71)63(72(56)83-60)51-29-23-31-53(40-51)77-43-49(17-7)27-21-13-3/h23-24,29-37,40-42,47-50H,11-22,25-28,38-39,43-44H2,1-10H3 |  |  | 8.4 |  | 5.42 | 3.36 | 2.06
2556 | CCCCC(CC)COc1cccc(-c2c3cc(-c4ccc(-c5sc(-c6ccc(C)[se]6)c6c5C(=O)c5c(CC(CC)CCCC)sc(CC(CC)CCCC)c5C6=O)[se]4)sc3c(-c3cccc(OCC(CC)CCCC)c3)c3cc(C)sc23)c1 | InChI=1S/C74H88O4S4Se2/c1-11-19-25-47(15-5)38-58-65-66(59(80-58)39-48(16-6)26-20-12-2)70(76)68-67(69(65)75)73(61-34-33-46(10)83-61)82-74(68)62-36-35-60(84-62)57-42-56-64(52-30-24-32-54(41-52)78-44-50(18-8)28-22-14-4)71-55(37-45(9)79-71)63(72(56)81-57)51-29-23-31-53(40-51)77-43-49(17-7)27-21-13-3/h23-24,29-37,40-42,47-50H,11-22,25-28,38-39,43-44H2,1-10H3 |  |  | 9.8 |  | 5.35 | 3.31 | 2.04
2557 | CCCCC(CC)COc1ccc(-c2c3cc(-c4sc(C)c5c(F)c(C(=O)C(CC)CCCC)sc45)sc3c(-c3ccc(OCC(CC)CCCC)s3)c3cc(C)sc23)s1 | InChI=1S/C50H61FO3S6/c1-9-15-18-31(12-4)27-53-39-23-21-36(57-39)42-34-25-29(7)55-46(34)43(37-22-24-40(58-37)54-28-32(13-5)19-16-10-2)35-26-38(59-47(35)42)48-49-41(30(8)56-48)44(51)50(60-49)45(52)33(14-6)20-17-11-3/h21-26,31-33H,9-20,27-28H2,1-8H3 |  |  | 8.68 |  | 5.31 | 3.33 | 1.98
2558 | CCCCC(CC)CSc1ccc(-c2c3cc(-c4sc(C)c5c(F)c(C(=O)C(CC)CCCC)sc45)sc3c(-c3ccc(SCC(CC)CCCC)s3)c3cc(C)sc23)s1 | InChI=1S/C50H61FOS8/c1-9-15-18-31(12-4)27-53-39-23-21-36(57-39)42-34-25-29(7)55-46(34)43(37-22-24-40(58-37)54-28-32(13-5)19-16-10-2)35-26-38(59-47(35)42)48-49-41(30(8)56-48)44(51)50(60-49)45(52)33(14-6)20-17-11-3/h21-26,31-33H,9-20,27-28H2,1-8H3 |  |  | 9.58 |  | 5.44 | 3.31 | 2.13
2559 | CCCCCCCCCCC(CCCCCCCC)CN1C(=O)/C(=C2/C(=O)N(CC(CCCCCCCC)CCCCCCCCCC)c3ccc(-c4ccc(/C=C/c5ccc(-c6c7cc(-c8cc9c(s8)-c8cc%10c(cc8C9(c8ccc(CCCCCC)cc8)c8ccc(CCCCCC)cc8)-c8sc(C)cc8C%10(c8ccc(CCCCCC)cc8)c8ccc(CCCCCC)cc8)sc7c(-c7ccc(C)s7)c7cc(C)sc67)s5)s4)cc32)c2ccccc21 | InChI=1S/C147H180N2O2S7/c1-12-20-28-36-40-42-46-54-64-110(62-52-44-38-30-22-14-3)101-148-129-67-57-56-66-119(129)138(144(148)150)139-122-96-112(77-90-130(122)149(145(139)151)102-111(63-53-45-39-31-23-15-4)65-55-47-43-41-37-29-21-13-2)131-92-88-117(155-131)86-87-118-89-93-133(156-118)137-124-99-134(158-143(124)136(132-91-68-103(9)152-132)123-94-104(10)154-142(123)137)135-100-128-141(157-135)121-98-125-120(97-126(121)147(128,115-82-73-108(74-83-115)60-50-34-26-18-7)116-84-75-109(76-85-116)61-51-35-27-19-8)140-127(95-105(11)153-140)146(125,113-78-69-106(70-79-113)58-48-32-24-16-5)114-80-71-107(72-81-114)59-49-33-25-17-6/h56-57,66-100,110-111H,12-55,58-65,101-102H2,1-11H3/b87-86+,139-138+ |  |  | 2.66 |  | 5.47 | 3.72 | 1.75
2560 | CCCCCCCCCCC(CCCCCCCC)CN1C(=O)/C(=C2/C(=O)N(CC(CCCCCCCC)CCCCCCCCCC)c3ccc(-c4ccc(/C=C/c5ccc(-c6c7cc(-c8cc9c(s8)-c8cc%10c(cc8C9(c8ccc(CCCCCC)cc8)c8ccc(CCCCCC)cc8)-c8sc(C)cc8C%10(c8ccc(CCCCCC)cc8)c8ccc(CCCCCC)cc8)sc7c(-c7ccc(/C=C/c8ccc(-c9ccc%10c(c9)N(CC(CCCCCCCC)CCCCCCCCCC)C(=O)/C%10=C9/C(=O)N(CC(CCCCCCCC)CCCCCCCCCC)c%10ccccc%109)s8)s7)c7cc(C)sc67)s5)s4)cc32)c2ccccc21 | InChI=1S/C208H270N4O4S8/c1-15-27-39-51-59-63-71-83-98-157(95-79-67-55-43-31-19-5)147-209-183-105-89-87-103-171(183)195(203(209)213)197-173-133-115-162(142-186(173)212(205(197)215)150-160(101-82-70-58-46-34-22-8)102-86-74-66-62-54-42-30-18-4)188-136-130-168(220-188)126-128-169-131-137-189(221-169)193-177-139-151(13)218-201(177)194(190-138-132-170(222-190)127-125-167-129-135-187(219-167)161-116-134-185-176(141-161)198(206(216)211(185)149-159(97-81-69-57-45-33-21-7)100-85-73-65-61-53-41-29-17-3)196-172-104-88-90-106-184(172)210(204(196)214)148-158(96-80-68-56-44-32-20-6)99-84-72-64-60-52-40-28-16-2)178-145-191(224-202(178)193)192-146-182-200(223-192)175-144-179-174(143-180(175)208(182,165-121-111-155(112-122-165)93-77-49-37-25-11)166-123-113-156(114-124-166)94-78-50-38-26-12)199-181(140-152(14)217-199)207(179,163-117-107-153(108-118-163)91-75-47-35-23-9)164-119-109-154(110-120-164)92-76-48-36-24-10/h87-90,103-146,157-160H,15-86,91-102,147-150H2,1-14H3/b127-125+,128-126+,197-195+,198-196+ |  |  | 2.5 |  | 5.53 | 3.8 | 1.73
2561 | CCCCC(CC)COc1c2cc(-c3ccc(N(c4ccccc4)c4ccc(-c5nc6sc(-c7ccc(N(c8ccccc8)c8ccc(C)cc8)cc7)nc6s5)cc4)cc3)sc2c(OCC(CC)CCCC)c2cc(C)sc12 | InChI=1S/C68H68N4O2S4/c1-7-11-19-47(9-3)43-73-61-58-41-46(6)75-63(58)62(74-44-48(10-4)20-12-8-2)59-42-60(76-64(59)61)49-27-35-55(36-28-49)72(53-23-17-14-18-24-53)57-39-31-51(32-40-57)66-70-68-67(78-66)69-65(77-68)50-29-37-56(38-30-50)71(52-21-15-13-16-22-52)54-33-25-45(5)26-34-54/h13-18,21-42,47-48H,7-12,19-20,43-44H2,1-6H3 |  |  | 0.61 |  | 5.26 | 2.86 | 2.4
2562 | CCCCCCCCCCCCOc1c2cc(-c3sc(-c4ccc(-c5cc(CCCCCCCCCCCC)c(C)s5)c5nn(CCCCCCCCCCCC)nc45)cc3CCCCCCCCCCCC)sc2c(OCCCCCCCCCCCC)c2cc(C)sc12 | InChI=1S/C86H137N3O2S4/c1-8-13-18-23-28-33-38-43-48-53-58-71-66-77(93-70(71)7)73-60-61-74(81-80(73)87-89(88-81)62-55-50-45-40-35-30-25-20-15-10-3)78-67-72(59-54-49-44-39-34-29-24-19-14-9-2)84(94-78)79-68-76-83(91-64-57-52-47-42-37-32-27-22-17-12-5)85-75(65-69(6)92-85)82(86(76)95-79)90-63-56-51-46-41-36-31-26-21-16-11-4/h60-61,65-68H,8-59,62-64H2,1-7H3 |  |  | 3 |  | 5.14 | 3.69 | 1.45
2563 | CCCCCCCCCCCCOc1c2cc(-c3sc(-c4c5nc(C)c(C)nc5c(-c5cc(CCCCCCCCCCCC)c(C)s5)c5nn(CCCCCCCCCCCC)nc45)cc3CCCCCCCCCCCC)sc2c(OCCCCCCCCCCCC)c2cc(C)sc12 | InChI=1S/C90H141N5O2S4/c1-10-15-20-25-30-35-40-45-50-55-60-73-66-77(99-72(73)9)80-82-83(92-71(8)70(7)91-82)81(85-84(80)93-95(94-85)62-57-52-47-42-37-32-27-22-17-12-3)78-67-74(61-56-51-46-41-36-31-26-21-16-11-2)88(100-78)79-68-76-87(97-64-59-54-49-44-39-34-29-24-19-14-5)89-75(65-69(6)98-89)86(90(76)101-79)96-63-58-53-48-43-38-33-28-23-18-13-4/h65-68H,10-64H2,1-9H3 |  |  | 2.28 |  | 5.18 | 3.57 | 1.61
2564 | CCCCCCCCSc1ccc(-c2c3cc(-c4sc(-c5cc6c(-c7ccc(SCCCCCCCC)s7)c7sc(-c8sc(C)c9c(F)c(C(=O)OCC(CC)CCCC)sc89)cc7c(-c7ccc(SCCCCCCCC)s7)c6s5)c5sc(C(=O)OCC(CC)CCCC)c(F)c45)sc3c(-c3ccc(SCCCCCCCC)s3)c3cc(C)sc23)s1 | InChI=1S/C100H120F2O4S16/c1-11-19-25-29-33-37-51-107-76-47-43-69(113-76)81-65-55-61(9)111-88(65)82(70-44-48-77(114-70)108-52-38-34-30-26-20-12-2)66-56-73(117-89(66)81)92-85-87(102)98(100(104)106-60-64(18-8)42-24-16-6)122-96(85)94(120-92)75-58-68-84(72-46-50-79(116-72)110-54-40-36-32-28-22-14-4)90-67(83(91(68)119-75)71-45-49-78(115-71)109-53-39-35-31-27-21-13-3)57-74(118-90)93-95-80(62(10)112-93)86(101)97(121-95)99(103)105-59-63(17-7)41-23-15-5/h43-50,55-58,63-64H,11-42,51-54,59-60H2,1-10H3 |  |  | 10.2 |  | 5.3 | 3.45 | 1.85
2565 | CCCCCCCCC(CCCCCC)CN1C(=O)C2=C(c3ccc(-c4sc(C)c5c4OCCO5)s3)N(CC(CCCCCC)CCCCCCCC)C(=O)C2=C1c1ccc(C)s1 | InChI=1S/C54H80N2O4S3/c1-7-11-15-19-21-25-29-41(27-23-17-13-9-3)37-55-48(43-32-31-39(5)61-43)46-47(54(55)58)49(44-33-34-45(63-44)52-51-50(40(6)62-52)59-35-36-60-51)56(53(46)57)38-42(28-24-18-14-10-4)30-26-22-20-16-12-8-2/h31-34,41-42H,7-30,35-38H2,1-6H3 |  |  | 2.6 |  | 5.73 | 3.66 | 2.07
2566 | CCCCCCCCC(CCCCCC)CN1C(=O)C2=C(c3ccc(-c4sc(C)c5c4OCCO5)cn3)N(CC(CCCCCC)CCCCCCCC)C(=O)C2=C1c1ccc(C)cn1 | InChI=1S/C56H82N4O4S/c1-7-11-15-19-21-25-29-43(27-23-17-13-9-3)39-59-50(46-33-31-41(5)37-57-46)48-49(56(59)62)51(47-34-32-45(38-58-47)54-53-52(42(6)65-54)63-35-36-64-53)60(55(48)61)40-44(28-24-18-14-10-4)30-26-22-20-16-12-8-2/h31-34,37-38,43-44H,7-30,35-36,39-40H2,1-6H3 |  |  | 2.4 |  | 6.07 | 3.74 | 2.33
2567 | CCCCCCCCC(CCCCCC)CN1C(=O)C2=C(c3ccc(-c4sc(C)c5c4OCCO5)cc3)N(CC(CCCCCC)CCCCCCCC)C(=O)C2=C1c1ccc(C)cc1 | InChI=1S/C58H84N2O4S/c1-7-11-15-19-21-25-29-45(27-23-17-13-9-3)41-59-52(47-33-31-43(5)32-34-47)50-51(58(59)62)53(48-35-37-49(38-36-48)56-55-54(44(6)65-56)63-39-40-64-55)60(57(50)61)42-46(28-24-18-14-10-4)30-26-22-20-16-12-8-2/h31-38,45-46H,7-30,39-42H2,1-6H3 |  |  | 1.8 |  | 5.89 | 3.53 | 2.36
2568 | CCCCCCCCCCC(CCCCCCCC)Cn1c(=O)c2c(-c3ccc(C)s3)cc3c(cc(-c4ccc(-c5cc6c(OCC(CC)CCCC)c7sc(C)cc7c(OCC(CC)CCCC)c6s5)s4)c4c(=O)n(CC(CCCCCCCC)CCCCCCCCCC)c(=O)c43)c2c1=O | InChI=1S/C90H130N2O6S4/c1-11-19-25-29-33-35-39-43-49-67(47-41-37-31-27-21-13-3)59-91-87(93)79-70-57-72(76-53-54-77(101-76)78-58-74-84(98-62-66(18-8)46-24-16-6)85-73(55-64(10)100-85)83(86(74)102-78)97-61-65(17-7)45-23-15-5)82-80(69(70)56-71(81(79)89(91)95)75-52-51-63(9)99-75)88(94)92(90(82)96)60-68(48-42-38-32-28-22-14-4)50-44-40-36-34-30-26-20-12-2/h51-58,65-68H,11-50,59-62H2,1-10H3 |  |  | 5.04 |  | 5.41 | 3.29 | 2.12
2569 | CCCCCCCCCCC(CCCCCCCC)Cn1c(=O)c2c(-c3ccc(C)s3)cc3c(cc(-c4ccc(-c5cc6c(-c7ccc(CC(CC)CCCC)s7)c7sc(C)cc7c(-c7ccc(CC(CC)CCCC)s7)c6s5)s4)c4c(=O)n(CC(CCCCCCCC)CCCCCCCCCC)c(=O)c43)c2c1=O | InChI=1S/C98H134N2O4S6/c1-11-19-25-29-33-35-39-43-49-71(47-41-37-31-27-21-13-3)65-99-95(101)89-76-63-78(92-90(75(76)62-77(91(89)97(99)103)81-54-51-67(9)105-81)96(102)100(98(92)104)66-72(48-42-38-32-28-22-14-4)50-44-40-36-34-30-26-20-12-2)82-57-58-83(109-82)86-64-80-88(85-56-53-74(108-85)61-70(18-8)46-24-16-6)93-79(59-68(10)106-93)87(94(80)110-86)84-55-52-73(107-84)60-69(17-7)45-23-15-5/h51-59,62-64,69-72H,11-50,60-61,65-66H2,1-10H3 |  |  | 6.35 |  | 5.47 | 3.46 | 2.01
2570 | CCCCCCCCCCC(CCCCCCCC)COC(=O)c1cc(-c2cc(C(=O)OCC(CCCCCCCC)CCCCCCCCCC)c(-c3ccc(-c4ccc(-c5ccc(C)s5)c5nsnc45)s3)s2)sc1C | InChI=1S/C66H96N2O4S5/c1-7-11-15-19-23-25-29-33-37-51(35-31-27-21-17-13-9-3)47-71-65(69)55-45-60(74-50(55)6)61-46-56(66(70)72-48-52(36-32-28-22-18-14-10-4)38-34-30-26-24-20-16-12-8-2)64(76-61)59-44-43-58(75-59)54-41-40-53(57-42-39-49(5)73-57)62-63(54)68-77-67-62/h39-46,51-52H,7-38,47-48H2,1-6H3 |  |  | 1.43 |  | 5.6 | 3.88 | 1.72
2571 | CCCCCCCCCCC(CCCCCCCC)COC(=O)c1cc(-c2cc(C(=O)OCC(CCCCCCCC)CCCCCCCCCC)c(-c3ccc(-c4c(F)c(F)c(-c5ccc(C)s5)c5nsnc45)s3)s2)sc1C | InChI=1S/C66H94F2N2O4S5/c1-7-11-15-19-23-25-29-33-37-49(35-31-27-21-17-13-9-3)45-73-65(71)51-43-56(76-48(51)6)57-44-52(66(72)74-46-50(36-32-28-22-18-14-10-4)38-34-30-26-24-20-16-12-8-2)64(78-57)55-42-41-54(77-55)59-61(68)60(67)58(53-40-39-47(5)75-53)62-63(59)70-79-69-62/h39-44,49-50H,7-38,45-46H2,1-6H3 |  |  | 9.26 |  | 5.72 | 3.95 | 1.77
2572 | CCCCCCCCOc1cccc(-c2nc3c(C)ccc(-c4ccc(-c5ccc(-c6ccc(-c7cc8c(s7)-c7cc9c(cc7C8(c7ccc(CCCCCC)cc7)c7ccc(CCCCCC)cc7)-c7sc(-c8ccc(C)s8)cc7C9(c7ccc(CCCCCC)cc7)c7ccc(CCCCCC)cc7)s6)c6nc(-c7cccc(OCCCCCCCC)c7)c(-c7cccc(OCCCCCCCC)c7)nc56)s4)c3nc2-c2cccc(OCCCCCCCC)c2)c1 | InChI=1S/C150H172N4O4S5/c1-11-19-27-35-39-47-93-155-119-63-51-59-111(97-119)140-141(112-60-52-64-120(98-112)156-94-48-40-36-28-20-12-2)152-144-123(85-67-105(9)139(144)151-140)132-89-90-133(160-132)124-86-87-125(146-145(124)153-142(113-61-53-65-121(99-113)157-95-49-41-37-29-21-13-3)143(154-146)114-62-54-66-122(100-114)158-96-50-42-38-30-22-14-4)134-91-92-136(161-134)138-104-131-148(163-138)127-102-128-126(101-129(127)150(131,117-81-73-109(74-82-117)57-45-33-25-17-7)118-83-75-110(76-84-118)58-46-34-26-18-8)147-130(103-137(162-147)135-88-68-106(10)159-135)149(128,115-77-69-107(70-78-115)55-43-31-23-15-5)116-79-71-108(72-80-116)56-44-32-24-16-6/h51-54,59-92,97-104H,11-50,55-58,93-96H2,1-10H3 |  |  | 6.41 |  | 5.33 | 3.29 | 2.04
2573 | CCCCCCCCOc1cccc(-c2nc3c(C)ccc(-c4cc5sc(-c6ccc(-c7ccc(-c8cc9c(s8)-c8cc%10c(cc8C9(c8ccc(CCCCCC)cc8)c8ccc(CCCCCC)cc8)-c8sc(-c9ccc(C)s9)cc8C%10(c8ccc(CCCCCC)cc8)c8ccc(CCCCCC)cc8)s7)c7nc(-c8cccc(OCCCCCCCC)c8)c(-c8cccc(OCCCCCCCC)c8)nc67)cc5s4)c3nc2-c2cccc(OCCCCCCCC)c2)c1 | InChI=1S/C152H172N4O4S6/c1-11-19-27-35-39-47-91-157-119-63-51-59-111(95-119)142-143(112-60-52-64-120(96-112)158-92-48-40-36-28-20-12-2)154-146-124(85-67-105(9)141(146)153-142)135-103-139-140(163-135)104-136(164-139)125-87-86-123(147-148(125)156-145(114-62-54-66-122(98-114)160-94-50-42-38-30-22-14-4)144(155-147)113-61-53-65-121(97-113)159-93-49-41-37-29-21-13-3)132-89-90-134(162-132)138-102-131-150(166-138)127-100-128-126(99-129(127)152(131,117-81-73-109(74-82-117)57-45-33-25-17-7)118-83-75-110(76-84-118)58-46-34-26-18-8)149-130(101-137(165-149)133-88-68-106(10)161-133)151(128,115-77-69-107(70-78-115)55-43-31-23-15-5)116-79-71-108(72-80-116)56-44-32-24-16-6/h51-54,59-90,95-104H,11-50,55-58,91-94H2,1-10H3 |  |  | 6.63 |  | 5.29 | 3.27 | 2.02
2574 | CCCCC(CC)COC(=O)c1sc2c(-c3cc4c(-c5cccc(OCC(CC)CCCC)c5)c5sc(C)cc5c(-c5cccc(OCC(CC)CCCC)c5)c4s3)sc(C)c2c1F | InChI=1S/C55H67FO4S4/c1-9-15-20-36(12-4)31-58-41-25-18-23-39(28-41)47-43-27-34(7)61-50(43)48(40-24-19-26-42(29-40)59-32-37(13-5)21-16-10-2)44-30-45(63-51(44)47)52-53-46(35(8)62-52)49(56)54(64-53)55(57)60-33-38(14-6)22-17-11-3/h18-19,23-30,36-38H,9-17,20-22,31-33H2,1-8H3 |  |  | 9 |  | 5.45 | 3.34 | 2.11
2575 | CCCCCCCCC(CCCCCC)CN1C(=O)C2=C(c3ccc(-c4cc(F)c(-c5ccc(C6=C7C(=O)N(CC(CCCCCC)CCCCCCCC)C(c8ccc(-c9cc%10c(cc9F)c9cc(F)c(C)cc9n%10CC(CC)CCCC)s8)=C7C(=O)N6CC(CCCCCC)CCCCCCCC)s5)cc4F)s3)N(CC(CCCCCC)CCCCCCCC)C(=O)C2=C1c1ccc(C)s1 | InChI=1S/C120H169F4N5O4S4/c1-13-23-32-40-44-52-61-87(57-48-36-27-17-5)80-126-113(105-66-65-85(12)134-105)109-110(118(126)131)114(127(117(109)130)81-88(58-49-37-28-18-6)62-53-45-41-33-24-14-2)106-70-67-102(135-106)93-76-99(124)94(77-98(93)123)103-68-71-107(136-103)115-111-112(120(133)128(115)82-89(59-50-38-29-19-7)63-54-46-42-34-25-15-3)116(129(119(111)132)83-90(60-51-39-30-20-8)64-55-47-43-35-26-16-4)108-72-69-104(137-108)95-78-101-92(75-97(95)122)91-74-96(121)84(11)73-100(91)125(101)79-86(22-10)56-31-21-9/h65-78,86-90H,13-64,79-83H2,1-12H3 |  |  | 9.02 |  | 5.44 | 3.89 | 1.55
2576 | CCCCCCCCC(CCCCCC)Cc1cc2sc(-c3c4cc(-c5sc(-c6ccc(-c7cc(CC(CC)CCCC)c(C)s7)c7nsnc67)cc5CC(CC)CCCC)sc4c(-c4cc5sc(CC(CCCCCC)CCCCCCCC)cc5s4)c4cc(C)sc34)cc2s1 | InChI=1S/C86H116N2S9/c1-11-19-25-29-31-35-41-61(39-33-27-21-13-3)48-65-52-73-75(91-65)55-77(93-73)80-69-45-57(9)89-85(69)81(78-56-76-74(94-78)53-66(92-76)49-62(40-34-28-22-14-4)42-36-32-30-26-20-12-2)70-54-79(96-86(70)80)84-64(47-60(18-8)38-24-16-6)51-72(95-84)68-44-43-67(82-83(68)88-97-87-82)71-50-63(58(10)90-71)46-59(17-7)37-23-15-5/h43-45,50-56,59-62H,11-42,46-49H2,1-10H3 |  |  | 5.7 |  | 5.29 | 3.58 | 1.71
2577 | CCCCCCCCC(CCCCCC)Cc1cc2sc(-c3c4cc(-c5sc(-c6c(F)cc(-c7cc(CC(CC)CCCC)c(C)s7)c7nsnc67)cc5CC(CC)CCCC)sc4c(-c4cc5sc(CC(CCCCCC)CCCCCCCC)cc5s4)c4cc(C)sc34)cc2s1 | InChI=1S/C86H115FN2S9/c1-11-19-25-29-31-35-41-60(39-33-27-21-13-3)46-64-50-71-73(92-64)54-76(94-71)79-67-43-56(9)90-85(67)80(77-55-74-72(95-77)51-65(93-74)47-61(40-34-28-22-14-4)42-36-32-30-26-20-12-2)68-53-78(97-86(68)79)84-63(45-59(18-8)38-24-16-6)49-75(96-84)81-69(87)52-66(82-83(81)89-98-88-82)70-48-62(57(10)91-70)44-58(17-7)37-23-15-5/h43,48-55,58-61H,11-42,44-47H2,1-10H3 |  |  | 6.29 |  | 5.39 | 3.7 | 1.69
2578 | CCCCCCCCC(CCCCCC)Cc1cc2sc(-c3c4cc(-c5sc(-c6c(F)c(F)c(-c7cc(CC(CC)CCCC)c(C)s7)c7nsnc67)cc5CC(CC)CCCC)sc4c(-c4cc5sc(CC(CCCCCC)CCCCCCCC)cc5s4)c4cc(C)sc34)cc2s1 | InChI=1S/C86H114F2N2S9/c1-11-19-25-29-31-35-41-59(39-33-27-21-13-3)46-63-50-67-69(93-63)53-73(95-67)76-65-43-55(9)91-85(65)77(74-54-70-68(96-74)51-64(94-70)47-60(40-34-28-22-14-4)42-36-32-30-26-20-12-2)66-52-75(98-86(66)76)84-62(45-58(18-8)38-24-16-6)49-72(97-84)79-81(88)80(87)78(82-83(79)90-99-89-82)71-48-61(56(10)92-71)44-57(17-7)37-23-15-5/h43,48-54,57-60H,11-42,44-47H2,1-10H3 |  |  | 6.54 |  | 5.48 | 3.73 | 1.75
2579 | CCCCCCc1ccc(C2(c3ccc(CCCCCC)cc3)c3cc4c(cc3-c3sc5cc(C)sc5c32)C(c2ccc(CCCCCC)cc2)(c2ccc(CCCCCC)cc2)c2c-4sc3cc(-c4cc5sc(C)cc5s4)sc23)cc1 | InChI=1S/C76H80S6/c1-7-11-15-19-23-51-27-35-55(36-28-51)75(56-37-29-52(30-38-56)24-20-16-12-8-2)61-46-60-62(45-59(61)71-69(75)73-67(81-71)44-50(6)78-73)76(57-39-31-53(32-40-57)25-21-17-13-9-3,58-41-33-54(34-42-58)26-22-18-14-10-4)70-72(60)82-68-48-66(80-74(68)70)65-47-64-63(79-65)43-49(5)77-64/h27-48H,7-26H2,1-6H3 |  |  | 7.08 |  | 5.35 | 3.11 | 2.24
2580 | CCCCCCCCC(/C=C1\c2cc3c(cc2-c2sc(C)cc21)/C(=C\C(CCCCCC)CCCCCCCC)c1cc(-c2c(F)c(F)c(C)c4nsnc24)sc1-3)CCCCCC | InChI=1S/C56H74F2N2S3/c1-7-11-15-19-21-25-29-39(27-23-17-13-9-3)32-41-43-35-47-44(34-46(43)55-45(41)31-37(5)61-55)42(33-40(28-24-18-14-10-4)30-26-22-20-16-12-8-2)48-36-49(62-56(47)48)50-52(58)51(57)38(6)53-54(50)60-63-59-53/h31-36,39-40H,7-30H2,1-6H3/b41-32+,42-33+ |  |  | 7.3 |  | 5.23 | 3.69 | 1.54
2581 | CCCCCCCCC(CCCCCC)Cc1cc(-c2cc3nnc4cc(-c5cc(CC(CCCCCC)CCCCCCCC)c(-c6ccc(C7=C8C(=O)N(CC(CC)CCCC)C(c9ccc(C)s9)=C8C(=O)N7CC(CC)CCCC)s6)s5)c(F)cc4c3cc2F)sc1C | InChI=1S/C84H116F2N4O2S4/c1-11-19-25-29-31-35-41-61(39-33-27-21-13-3)47-63-49-76(94-58(63)10)67-53-71-65(51-69(67)85)66-52-70(86)68(54-72(66)88-87-71)77-50-64(48-62(40-34-28-22-14-4)42-36-32-30-26-20-12-2)82(96-77)75-46-45-74(95-75)81-79-78(83(91)90(81)56-60(18-8)38-24-16-6)80(73-44-43-57(9)93-73)89(84(79)92)55-59(17-7)37-23-15-5/h43-46,49-54,59-62H,11-42,47-48,55-56H2,1-10H3 |  |  | 7.33 |  | 5.35 | 3.82 | 1.53
2582 | CCCCCCCCCCCCC(CCCCCCCCCC)Cc1ccc(-c2cc(-c3c(F)c(F)c(-c4cc(-c5ccc(CC(CCCCCCCCCC)CCCCCCCCCCCC)s5)c(-c5ccc(-c6ccc(C)s6)s5)s4)c4nsnc34)sc2C)s1 | InChI=1S/C80H114F2N2S7/c1-7-11-15-19-23-27-29-33-37-41-44-61(43-39-35-31-25-21-17-13-9-3)55-63-48-51-67(87-63)65-57-72(86-60(65)6)74-76(81)77(82)75(79-78(74)83-91-84-79)73-58-66(80(90-73)71-54-53-70(89-71)69-50-47-59(5)85-69)68-52-49-64(88-68)56-62(45-40-36-32-26-22-18-14-10-4)46-42-38-34-30-28-24-20-16-12-8-2/h47-54,57-58,61-62H,7-46,55-56H2,1-6H3 |  |  | 7.91 |  | 5.27 | 3.1 | 2.17
2583 | CCCCCCCCCCCCC(CCCCCCCCCC)Cc1ccc(-c2cc(-c3c(F)c(F)c(-c4cc(-c5ccc(CC(CCCCCCCCCC)CCCCCCCCCCCC)s5)c(-c5cc6sc(C)cc6s5)s4)c4nsnc34)sc2C)s1 | InChI=1S/C78H112F2N2S7/c1-7-11-15-19-23-27-29-33-37-41-44-59(43-39-35-31-25-21-17-13-9-3)52-61-47-49-65(85-61)63-54-69(84-58(63)6)72-74(79)75(80)73(77-76(72)81-89-82-77)70-55-64(78(88-70)71-56-68-67(87-71)51-57(5)83-68)66-50-48-62(86-66)53-60(45-40-36-32-26-22-18-14-10-4)46-42-38-34-30-28-24-20-16-12-8-2/h47-51,54-56,59-60H,7-46,52-53H2,1-6H3 |  |  | 9.96 |  | 5.3 | 3.13 | 2.17
2584 | CCCCCCCCOc1c(OCCCCCCCC)c(-c2ccc(-c3cc4c(-c5ccc(CC(CC)CCCC)s5)c5sc(C)cc5c(-c5ccc(CC(CC)CCCC)s5)c4s3)s2)c2nc(-c3ccc(F)cc3)c(-c3ccc(F)cc3)nc2c1-c1ccc(C)s1 | InChI=1S/C80H92F2N2O2S6/c1-9-15-19-21-23-25-45-85-77-71(66-40-29-51(7)87-66)75-76(84-74(56-32-36-58(82)37-33-56)73(83-75)55-30-34-57(81)35-31-55)72(78(77)86-46-26-24-22-20-16-10-2)67-44-43-63(91-67)68-50-62-70(65-42-39-60(90-65)49-54(14-6)28-18-12-4)79-61(47-52(8)88-79)69(80(62)92-68)64-41-38-59(89-64)48-53(13-5)27-17-11-3/h29-44,47,50,53-54H,9-28,45-46,48-49H2,1-8H3 |  |  | 7.2 |  | 5.52 | 3.86 | 1.66
2585 | CCCCCCOc1c(OCCCCCC)c(-c2ccc(-c3ccc4c(c3)C(CCCCCC)(CCCCCC)c3cc5c6cc7c(cc6n(C)c5cc3-4)-c3ccc(C)cc3C7(CCCCCC)CCCCCC)s2)c2nsnc2c1-c1ccc(C)s1 | InChI=1S/C79H101N3O2S3/c1-10-16-22-28-42-78(43-29-23-17-11-2)63-48-54(7)34-37-57(63)59-52-67-61(50-65(59)78)62-51-66-60(53-68(62)82(67)9)58-38-36-56(49-64(58)79(66,44-30-24-18-12-3)45-31-25-19-13-4)69-40-41-71(86-69)73-75-74(80-87-81-75)72(70-39-35-55(8)85-70)76(83-46-32-26-20-14-5)77(73)84-47-33-27-21-15-6/h34-41,48-53H,10-33,42-47H2,1-9H3 |  |  | 7.34 |  | 5.48 | 3.59 | 1.89
2586 | CCCCCCOc1c(OCCCCCC)c(-c2ccc(-c3ccc4c(c3)C(CCCCCC)(CCCCCC)c3cc5c6cc7c(cc6n(CC)c5cc3-4)-c3ccc(C)cc3C7(CCCCCC)CCCCCC)s2)c2nsnc2c1-c1ccc(C)s1 | InChI=1S/C80H103N3O2S3/c1-10-17-23-29-43-79(44-30-24-18-11-2)64-49-55(8)35-38-58(64)60-53-68-62(51-66(60)79)63-52-67-61(54-69(63)83(68)16-7)59-39-37-57(50-65(59)80(67,45-31-25-19-12-3)46-32-26-20-13-4)70-41-42-72(87-70)74-76-75(81-88-82-76)73(71-40-36-56(9)86-71)77(84-47-33-27-21-14-5)78(74)85-48-34-28-22-15-6/h35-42,49-54H,10-34,43-48H2,1-9H3 |  |  | 6.62 |  | 5.49 | 3.56 | 1.93
2587 | CCCCCCOc1c(OCCCCCC)c(-c2ccc(-c3ccc4c(c3)C(CCCCCC)(CCCCCC)c3cc5c6cc7c(cc6n(CCCCCC)c5cc3-4)-c3ccc(C)cc3C7(CCCCCC)CCCCCC)s2)c2nsnc2c1-c1ccc(C)s1 | InChI=1S/C84H111N3O2S3/c1-10-17-24-31-46-83(47-32-25-18-11-2)68-53-59(8)38-41-62(68)64-57-72-66(55-70(64)83)67-56-71-65(58-73(67)87(72)50-35-28-21-14-5)63-42-40-61(54-69(63)84(71,48-33-26-19-12-3)49-34-27-20-13-4)74-44-45-76(91-74)78-80-79(85-92-86-80)77(75-43-39-60(9)90-75)81(88-51-36-29-22-15-6)82(78)89-52-37-30-23-16-7/h38-45,53-58H,10-37,46-52H2,1-9H3 |  |  | 6.39 |  | 5.49 | 3.56 | 1.93
2588 | CCCCCCOc1c(OCCCCCC)c(-c2ccc(-c3ccc4c(c3)C(CCCC)(CCCC)c3cc5c6cc7c(cc6n(CC)c5cc3-4)-c3ccc(C)cc3C7(CCCC)CCCC)s2)c2nsnc2c1-c1ccc(C)s1 | InChI=1S/C72H87N3O2S3/c1-10-17-23-25-39-76-69-65(63-32-28-48(9)78-63)67-68(74-80-73-67)66(70(69)77-40-26-24-18-11-2)64-34-33-62(79-64)49-29-31-51-53-46-61-55(44-59(53)72(37-21-14-5,38-22-15-6)57(51)42-49)54-43-58-52(45-60(54)75(61)16-7)50-30-27-47(8)41-56(50)71(58,35-19-12-3)36-20-13-4/h27-34,41-46H,10-26,35-40H2,1-9H3 |  |  | 6.67 |  | 5.48 | 3.63 | 1.85
2589 | CCCCCCc1cc(-c2ccc(-c3cc(CCCCCC)c(-c4ccc5c(c4)C(CCCCCC)(CCCCCC)c4cc6c7cc8c(cc7n(CC)c6cc4-5)-c4ccc(C)cc4C8(CCCCCC)CCCCCC)s3)c3nsnc23)sc1C | InChI=1S/C80H103N3S3/c1-10-17-23-29-35-57-49-74(84-56(57)9)62-41-42-63(77-76(62)81-86-82-77)75-50-58(36-30-24-18-11-2)78(85-75)59-38-40-61-65-54-73-67(52-71(65)80(69(61)48-59,45-33-27-21-14-5)46-34-28-22-15-6)66-51-70-64(53-72(66)83(73)16-7)60-39-37-55(8)47-68(60)79(70,43-31-25-19-12-3)44-32-26-20-13-4/h37-42,47-54H,10-36,43-46H2,1-9H3 |  |  | 4.02 |  | 5.54 | 3.61 | 1.93
2590 | CCCCC(CC)COC(=O)c1cc2c(-c3ccc(C)s3)c3nn(CC(CC)CCCC)nc3c(-c3ccc(-c4cc5c(-c6ccc(CC(CC)CCCC)s6)c6sc(C)cc6c(-c6ccc(CC(CC)CCCC)s6)c5s4)s3)c2s1 | InChI=1S/C69H85N3O2S7/c1-11-19-23-44(15-5)36-48-28-31-55(77-48)61-50-35-43(10)76-66(50)62(56-32-29-49(78-56)37-45(16-6)24-20-12-2)52-38-58(80-67(52)61)53-33-34-57(79-53)63-65-64(70-72(71-65)40-46(17-7)25-21-13-3)60(54-30-27-42(9)75-54)51-39-59(81-68(51)63)69(73)74-41-47(18-8)26-22-14-4/h27-35,38-39,44-47H,11-26,36-37,40-41H2,1-10H3 |  |  | 6.95 |  | 5.11 | 3.12 | 1.99
2591 | CCCCC(CC)CC(=O)c1cc2c(-c3ccc(C)s3)c3nn(CC(CC)CCCC)nc3c(-c3ccc(-c4cc5c(-c6ccc(CC(CC)CCCC)s6)c6sc(C)cc6c(-c6ccc(CC(CC)CCCC)s6)c5s4)s3)c2s1 | InChI=1S/C69H85N3OS7/c1-11-19-23-44(15-5)36-48-28-31-56(76-48)62-50-35-43(10)75-67(50)63(57-32-29-49(77-57)37-45(16-6)24-20-12-2)52-40-60(80-68(52)62)54-33-34-58(78-54)64-66-65(70-72(71-66)41-47(18-8)26-22-14-4)61(55-30-27-42(9)74-55)51-39-59(79-69(51)64)53(73)38-46(17-7)25-21-13-3/h27-35,39-40,44-47H,11-26,36-38,41H2,1-10H3 |  |  | 6.16 |  | 5.13 | 3.14 | 1.99
2592 | CCCCCCCCCCCCC(CCCCCCCCCC)Cn1c2cc3c(cc2c2sc(C)cc21)C(c1ccc(OCCCCCCCC)cc1)(c1ccc(OCCCCCCCC)cc1)c1cc2c(cc1-3)C(c1ccc(OCCCCCCCC)cc1)(c1ccc(OCCCCCCCC)cc1)c1cc3c4sc(-c5ccc(C)c6nsnc56)cc4n(CC(CCCCCCCCCC)CCCCCCCCCCCC)c3cc1-2 | InChI=1S/C140H198N4O4S3/c1-11-19-27-35-43-47-49-53-57-65-72-109(71-63-55-51-45-37-29-21-13-3)105-143-130-102-122-120-98-127-121(99-126(120)139(128(122)100-124(130)137-132(143)97-108(10)149-137,111-76-84-115(85-77-111)145-93-67-59-39-31-23-15-5)112-78-86-116(87-79-112)146-94-68-60-40-32-24-16-6)123-103-131-125(101-129(123)140(127,113-80-88-117(89-81-113)147-95-69-61-41-33-25-17-7)114-82-90-118(91-83-114)148-96-70-62-42-34-26-18-8)138-133(104-134(150-138)119-92-75-107(9)135-136(119)142-151-141-135)144(131)106-110(73-64-56-52-46-38-30-22-14-4)74-66-58-54-50-48-44-36-28-20-12-2/h75-92,97-104,109-110H,11-74,93-96,105-106H2,1-10H3 |  |  | 4.02 |  | 5.3 | 3.76 | 1.54
2593 | CCCCCCCCCCCCC(CCCCCCCCCC)Cn1c2cc3c(cc2c2sc(C)cc21)C(c1ccc(OCCCCCCCC)cc1)(c1ccc(OCCCCCCCC)cc1)c1cc2c(cc1-3)C(c1ccc(OCCCCCCCC)cc1)(c1ccc(OCCCCCCCC)cc1)c1cc3c4sc(-c5ccc(-c6ccc(-c7ccc(C)s7)c7nsnc67)s5)cc4n(CC(CCCCCCCCCC)CCCCCCCCCCCC)c3cc1-2 | InChI=1S/C148H202N4O4S5/c1-11-19-27-35-43-47-49-53-57-65-72-113(71-63-55-51-45-37-29-21-13-3)109-151-135-106-127-125-102-132-126(103-131(125)147(133(127)104-129(135)145-137(151)101-112(10)158-145,115-76-84-119(85-77-115)153-97-67-59-39-31-23-15-5)116-78-86-120(87-79-116)154-98-68-60-40-32-24-16-6)128-107-136-130(105-134(128)148(132,117-80-88-121(89-81-117)155-99-69-61-41-33-25-17-7)118-82-90-122(91-83-118)156-100-70-62-42-34-26-18-8)146-138(152(136)110-114(73-64-56-52-46-38-30-22-14-4)74-66-58-54-50-48-44-36-28-20-12-2)108-142(160-146)141-96-95-140(159-141)124-93-92-123(139-94-75-111(9)157-139)143-144(124)150-161-149-143/h75-96,101-108,113-114H,11-74,97-100,109-110H2,1-10H3 |  |  | 3.72 |  | 5.26 | 3.74 | 1.52
2594 | CCCCCCCCC(CCCCCC)COc1cc(-c2ccc(-c3cc4c(cc(C)c5nsnc54)c4nsnc34)s2)c(OCC(CCCCCC)CCCCCCCC)cc1-c1ccc(C)s1 | InChI=1S/C58H80N4O2S4/c1-7-11-15-19-21-25-29-43(27-23-17-13-9-3)39-63-50-38-48(53-33-34-54(66-53)49-36-46-45(57-58(49)62-68-61-57)35-41(5)55-56(46)60-67-59-55)51(37-47(50)52-32-31-42(6)65-52)64-40-44(28-24-18-14-10-4)30-26-22-20-16-12-8-2/h31-38,43-44H,7-30,39-40H2,1-6H3 |  |  | 4.6 |  | 5.3 | 3.79 | 1.51
2595 | CCCCCCCCCCCCC(CCCCCCCCCC)COc1cc(-c2ccc(-c3cc4c(cc(C)c5nsnc54)c4nsnc34)s2)c(OCC(CCCCCCCCCC)CCCCCCCCCCCC)cc1-c1ccc(C)s1 | InChI=1S/C74H112N4O2S4/c1-7-11-15-19-23-27-29-33-37-41-45-59(43-39-35-31-25-21-17-13-9-3)55-79-66-54-64(69-49-50-70(82-69)65-52-62-61(73-74(65)78-84-77-73)51-57(5)71-72(62)76-83-75-71)67(53-63(66)68-48-47-58(6)81-68)80-56-60(44-40-36-32-26-22-18-14-10-4)46-42-38-34-30-28-24-20-16-12-8-2/h47-54,59-60H,7-46,55-56H2,1-6H3 |  |  | 6.66 |  | 5.38 | 3.76 | 1.62
2596 | CCCCCCCCCCC(CCCCCCCC)CN1C(=O)C2=C(c3ccc(-c4ccc(/C=C/c5ccc(C)s5)s4)o3)N(CC(CCCCCCCC)CCCCCCCCCC)C(=O)C2=C1c1ccc(C)o1 | InChI=1S/C66H98N2O4S2/c1-7-11-15-19-23-25-29-33-37-53(35-31-27-21-17-13-9-3)49-67-63(58-45-39-51(5)71-58)61-62(66(67)70)64(59-47-46-57(72-59)60-48-44-56(74-60)43-42-55-41-40-52(6)73-55)68(65(61)69)50-54(36-32-28-22-18-14-10-4)38-34-30-26-24-20-16-12-8-2/h39-48,53-54H,7-38,49-50H2,1-6H3/b43-42+ |  |  | 3.57 |  | 5.19 | 3.63 | 1.56
2597 | CCCCCCCCCCCCC(CCCCCCCCCC)CN1C(=O)C2=C(c3ccc(-c4ccc(/C=C/c5ccc(C)s5)s4)o3)N(CC(CCCCCCCCCC)CCCCCCCCCCCC)C(=O)C2=C1c1ccc(C)o1 | InChI=1S/C74H114N2O4S2/c1-7-11-15-19-23-27-29-33-37-41-44-61(43-39-35-31-25-21-17-13-9-3)57-75-71(66-53-47-59(5)79-66)69-70(74(75)78)72(67-55-54-65(80-67)68-56-52-64(82-68)51-50-63-49-48-60(6)81-63)76(73(69)77)58-62(45-40-36-32-26-22-18-14-10-4)46-42-38-34-30-28-24-20-16-12-8-2/h47-56,61-62H,7-46,57-58H2,1-6H3/b51-50+ |  |  | 4.56 |  | 5.23 | 3.67 | 1.56
2598 | CCCCCCCCCCCCCCCCCCCCOc1c2cc(-c3cc4c(s3)/C(=C3\c5ccccc5-c5sc(C)cc53)c3ccccc3-4)sc2c(OCCCCCCCCCCCCCCCCCCCC)c2cc(C)sc12 | InChI=1S/C74H100O2S4/c1-5-7-9-11-13-15-17-19-21-23-25-27-29-31-33-35-37-43-49-75-69-63-52-56(4)78-73(63)70(76-50-44-38-36-34-32-30-28-26-24-22-20-18-16-14-12-10-8-6-2)64-54-66(80-74(64)69)65-53-61-57-45-39-40-46-58(57)68(72(61)79-65)67-59-47-41-42-48-60(59)71-62(67)51-55(3)77-71/h39-42,45-48,51-54H,5-38,43-44,49-50H2,1-4H3/b68-67+ |  |  | 4.03 |  | 5.29 | 3.83 | 1.46
2599 | CCCCCCCCCCCCCCCCCCCCOc1c2cc(-c3cc4c(s3)/C(=C3\c5ccc(F)cc5-c5cc(C)sc53)c3ccc(F)cc3-4)sc2c(OCCCCCCCCCCCCCCCCCCCC)c2cc(C)sc12 | InChI=1S/C74H98F2O2S4/c1-5-7-9-11-13-15-17-19-21-23-25-27-29-31-33-35-37-39-45-77-69-63-48-54(4)80-73(63)70(78-46-40-38-36-34-32-30-28-26-24-22-20-18-16-14-12-10-8-6-2)64-52-66(82-74(64)69)65-51-62-60-50-56(76)42-44-58(60)68(72(62)81-65)67-57-43-41-55(75)49-59(57)61-47-53(3)79-71(61)67/h41-44,47-52H,5-40,45-46H2,1-4H3/b68-67+ |  |  | 3.11 |  | 5.42 | 3.97 | 1.45
2600 | CCCCCCCCCCCCCCCCCCCCN1C(=O)C2=C(c3ccc(-c4cc5c(s4)/C(=C4\c6ccccc6-c6cc(C)sc64)c4ccccc4-5)s3)N(CCCCCCCCCCCCCCCCCCCC)C(=O)C2=C1c1ccc(C)s1 | InChI=1S/C78H102N2O2S4/c1-5-7-9-11-13-15-17-19-21-23-25-27-29-31-33-35-37-43-53-79-73(66-50-49-57(3)83-66)71-72(78(79)82)74(80(77(71)81)54-44-38-36-34-32-30-28-26-24-22-20-18-16-14-12-10-8-6-2)67-52-51-65(85-67)68-56-64-60-46-40-42-48-62(60)70(76(64)86-68)69-61-47-41-39-45-59(61)63-55-58(4)84-75(63)69/h39-42,45-52,55-56H,5-38,43-44,53-54H2,1-4H3/b70-69+ |  |  | 0.94 |  | 5.2 | 3.99 | 1.21
2601 | CCCCCCCC[Si]1(CCCCCCCC)c2cc(C)sc2C2SC(c3cc4c(s3)/C(=C3\c5ccc(F)cc5-c5cc(C)sc53)c3ccc(F)cc3-4)=CC21 | InChI=1S/C48H52F2S4Si/c1-5-7-9-11-13-15-21-55(22-16-14-12-10-8-6-2)41-24-30(4)52-47(41)48-42(55)28-40(54-48)39-27-38-36-26-32(50)18-20-34(36)44(46(38)53-39)43-33-19-17-31(49)25-35(33)37-23-29(3)51-45(37)43/h17-20,23-28,42,48H,5-16,21-22H2,1-4H3/b44-43+ |  |  | 2.71 |  | 5.09 | 3.7 | 1.39
2602 | CCCCCCc1ccc(C2(c3ccc(CCCCCC)cc3)c3cc4c(cc3-c3sc(C)cc32)C(c2ccc(CCCCCC)cc2)(c2ccc(CCCCCC)cc2)c2cc(-c3cc5c(s3)/C(=C3\c6ccccc6-c6cc(C)sc63)c3ccccc3-5)sc2-4)cc1 | InChI=1S/C88H88S4/c1-7-11-15-19-27-59-35-43-63(44-36-59)87(64-45-37-60(38-46-64)28-20-16-12-8-2)75-54-74-76(53-73(75)83-77(87)52-58(6)89-83)88(65-47-39-61(40-48-65)29-21-17-13-9-3,66-49-41-62(42-50-66)30-22-18-14-10-4)78-56-80(91-84(74)78)79-55-72-68-32-24-26-34-70(68)82(86(72)92-79)81-69-33-25-23-31-67(69)71-51-57(5)90-85(71)81/h23-26,31-56H,7-22,27-30H2,1-6H3/b82-81+ |  |  | 3.64 |  | 5.28 | 3.78 | 1.5
2603 | CCCCCCCCCCCCCCCCCCCCOc1c2cc(-c3cc4c(s3)/C(=C3/c5ccccc5-c5cc(C)sc53)c3ccccc3-4)sc2c(OCCCCCCCCCCCCCCCCCCCC)c2cc(C)sc12 | InChI=1S/C74H100O2S4/c1-5-7-9-11-13-15-17-19-21-23-25-27-29-31-33-35-37-43-49-75-69-63-52-56(4)78-73(63)70(76-50-44-38-36-34-32-30-28-26-24-22-20-18-16-14-12-10-8-6-2)64-54-66(80-74(64)69)65-53-62-58-46-40-42-48-60(58)68(72(62)79-65)67-59-47-41-39-45-57(59)61-51-55(3)77-71(61)67/h39-42,45-48,51-54H,5-38,43-44,49-50H2,1-4H3/b68-67- |  |  | 1.23 |  | 5.29 | 3.81 | 1.48
2604 | Cc1cc2sc(-c3sc(C4=C5C(=C(c6cc(CCC(C)CCCC(C)C)c(C)s6)S4(=O)=O)c4cccc6cccc5c46)cc3CCC(C)CCCC(C)C)cc2s1 | InChI=1S/C50H58O2S5/c1-29(2)13-9-15-31(5)21-23-36-26-43(54-34(36)8)49-46-38-19-11-17-35-18-12-20-39(45(35)38)47(46)50(57(49,51)52)44-27-37(24-22-32(6)16-10-14-30(3)4)48(56-44)42-28-41-40(55-42)25-33(7)53-41/h11-12,17-20,25-32H,9-10,13-16,21-24H2,1-8H3 |  |  | 3.79 |  | 5.4 | 3.8 | 1.6
2605 | CCCCC(CC)COc1c2cc(-c3sc(C4=C5C(=C(c6cc(CCC(C)CCCC(C)C)c(C)s6)S4(=O)=O)c4cccc6cccc5c46)cc3CCC(C)CCCC(C)C)sc2c(OCC(CC)CCCC)c2cc(C)sc12 | InChI=1S/C70H92O4S5/c1-13-17-27-49(15-3)41-73-64-56-37-47(11)75-67(56)65(74-42-50(16-4)28-18-14-2)57-40-58(77-68(57)64)66-53(36-34-46(10)26-20-24-44(7)8)39-60(78-66)70-63-55-32-22-30-51-29-21-31-54(61(51)55)62(63)69(79(70,71)72)59-38-52(48(12)76-59)35-33-45(9)25-19-23-43(5)6/h21-22,29-32,37-40,43-46,49-50H,13-20,23-28,33-36,41-42H2,1-12H3 |  |  | 1.93 |  | 5.5 | 3.9 | 1.6
2606 | CCCCC(CC)Cc1ccc(-c2c3cc(-c4ccc(-c5ccc(-c6ccc(C)s6)c6nc(-c7ccc(OCCC(C)CCCC(C)C)c(OCCC(C)CCCC(C)C)c7)c(-c7ccc(OCCC(C)CCCC(C)C)c(OCCC(C)CCCC(C)C)c7)nc56)s4)sc3c(-c3ccc(CC(CC)CCCC)s3)c3cc(C)sc23)s1 | InChI=1S/C104H142N2O4S6/c1-19-23-37-77(21-3)62-81-42-49-94(113-81)97-85-61-76(18)112-103(85)98(95-50-43-82(114-95)63-78(22-4)38-24-20-2)86-66-96(116-104(86)97)93-52-51-92(115-93)84-45-44-83(91-48-39-75(17)111-91)101-102(84)106-100(80-41-47-88(108-58-54-72(14)34-26-30-68(7)8)90(65-80)110-60-56-74(16)36-28-32-70(11)12)99(105-101)79-40-46-87(107-57-53-71(13)33-25-29-67(5)6)89(64-79)109-59-55-73(15)35-27-31-69(9)10/h39-52,61,64-74,77-78H,19-38,53-60,62-63H2,1-18H3 |  |  | 3.97 |  | 5.4 | 3.58 | 1.82
2607 | CCCCC(CC)Cc1ccc(-c2c3cc(-c4ccc(-c5ccc(-c6ccc(C)s6)c6nc7c8cc(OCCC(C)CCCC(C)C)c(OCCC(C)CCCC(C)C)cc8c8cc(OCCC(C)CCCC(C)C)c(OCCC(C)CCCC(C)C)cc8c7nc56)s4)sc3c(-c3ccc(CC(CC)CCCC)s3)c3cc(C)sc23)s1 | InChI=1S/C104H140N2O4S6/c1-19-23-37-75(21-3)58-77-40-45-94(113-77)97-85-57-74(18)112-103(85)98(95-46-41-78(114-95)59-76(22-4)38-24-20-2)86-64-96(116-104(86)97)93-48-47-92(115-93)80-43-42-79(91-44-39-73(17)111-91)99-100(80)106-102-84-63-90(110-56-52-72(16)36-28-32-68(11)12)88(108-54-50-70(14)34-26-30-66(7)8)61-82(84)81-60-87(107-53-49-69(13)33-25-29-65(5)6)89(62-83(81)101(102)105-99)109-55-51-71(15)35-27-31-67(9)10/h39-48,57,60-72,75-76H,19-38,49-56,58-59H2,1-18H3 |  |  | 5.03 |  | 5.4 | 3.64 | 1.76
2608 | CCCCCCCCc1c(C)sc2cc(-c3sc(-c4cc5sc(-c6cc7c(-c8sc(CC(CC)CCCC)c(F)c8F)c8sc(C)cc8c(-c8sc(CC(CC)CCCC)c(F)c8F)c7s6)c(CCCCCCCC)c5s4)c4c3C(=O)N(CC(CCCCCC)CCCCCCCC)C4=O)sc12 | InChI=1S/C86H111F4NO2S9/c1-11-19-25-29-32-36-42-56(41-35-28-22-14-4)51-91-85(92)70-71(86(91)93)82(102-81(70)66-49-64-76(99-66)57(53(10)95-64)43-37-33-30-26-20-12-2)67-50-65-78(100-67)58(44-38-34-31-27-21-13-3)77(98-65)63-48-60-69(84-75(90)73(88)62(97-84)47-55(18-8)40-24-16-6)79-59(45-52(9)94-79)68(80(60)101-63)83-74(89)72(87)61(96-83)46-54(17-7)39-23-15-5/h45,48-50,54-56H,11-44,46-47,51H2,1-10H3 |  |  | 7.45 |  | 5.65 | 3.49 | 2.16
2609 | CCCCCCCCc1c(C)sc2cc(-c3sc(-c4cc5sc(-c6cc7c(-c8ccc(CC(CC)CCCC)s8)c8sc(C)cc8c(-c8ccc(CC(CC)CCCC)s8)c7s6)c(CCCCCCCC)c5s4)c4c3C(=O)N(CC(CCCCCC)CCCCCCCC)C4=O)sc12 | InChI=1S/C86H115NO2S9/c1-11-19-25-29-32-36-42-60(41-35-28-22-14-4)55-87-85(88)76-77(86(87)89)84(98-83(76)72-53-70-78(95-72)63(57(10)91-70)43-37-33-30-26-20-12-2)73-54-71-80(96-73)64(44-38-34-31-27-21-13-3)79(94-71)69-52-66-75(68-48-46-62(93-68)51-59(18-8)40-24-16-6)81-65(49-56(9)90-81)74(82(66)97-69)67-47-45-61(92-67)50-58(17-7)39-23-15-5/h45-49,52-54,58-60H,11-44,50-51,55H2,1-10H3 |  |  | 6.79 |  | 5.45 | 3.58 | 1.87
2610 | CCCCCCc1cc(-c2c(F)c(F)c(-c3cc(CCCCCC)c(-c4cc5c(-c6sc(CC(CC)CCCC)c(OC)c6OC)c6sc(C)cc6c(-c6sc(CC(CC)CCCC)c(OC)c6OC)c5s4)s3)c3nsnc23)sc1C | InChI=1S/C66H82F2N2O4S7/c1-13-19-23-25-29-41-34-45(76-38(41)8)52-54(67)55(68)53(57-56(52)69-81-70-57)46-35-42(30-26-24-20-14-2)62(77-46)49-36-44-51(66-61(74-12)59(72-10)48(79-66)33-40(18-6)28-22-16-4)63-43(31-37(7)75-63)50(64(44)80-49)65-60(73-11)58(71-9)47(78-65)32-39(17-5)27-21-15-3/h31,34-36,39-40H,13-30,32-33H2,1-12H3 |  |  | 4.84 |  | 5.46 | 3.55 | 1.91
2611 | CCCCCCc1cc(-c2ccc(-c3cc(CCCCCC)c(-c4cc5c(-c6sc(CC(CC)CCCC)c(OC)c6OC)c6sc(C)cc6c(-c6sc(CC(CC)CCCC)c(OC)c6OC)c5s4)s3)c3nsnc23)sc1C | InChI=1S/C66H84N2O4S7/c1-13-19-23-25-29-43-36-49(74-40(43)8)45-31-32-46(57-56(45)67-79-68-57)50-37-44(30-26-24-20-14-2)62(75-50)53-38-48-55(66-61(72-12)59(70-10)52(77-66)35-42(18-6)28-22-16-4)63-47(33-39(7)73-63)54(64(48)78-53)65-60(71-11)58(69-9)51(76-65)34-41(17-5)27-21-15-3/h31-33,36-38,41-42H,13-30,34-35H2,1-12H3 |  |  | 2.47 |  | 5.25 | 3.54 | 1.71
2612 | CCCCC(CC)Cc1sc(-c2c3cc(-c4ccc(C5=C6C(=O)N(CC(CC)CCCC)C(c7ccc(C)s7)=C6C(=O)N5CC(CC)CCCC)s4)sc3c(-c3sc(CC(CC)CCCC)c(OC)c3OC)c3cc(C)sc23)c(OC)c1OC | InChI=1S/C70H92N2O6S6/c1-15-23-27-43(19-5)36-53-61(75-11)63(77-13)67(83-53)55-47-35-42(10)80-65(47)56(68-64(78-14)62(76-12)54(84-68)37-44(20-6)28-24-16-2)48-38-52(82-66(48)55)49-33-34-51(81-49)60-58-57(69(73)72(60)40-46(22-8)30-26-18-4)59(50-32-31-41(9)79-50)71(70(58)74)39-45(21-7)29-25-17-3/h31-35,38,43-46H,15-30,36-37,39-40H2,1-14H3 |  |  | 3.05 |  | 5.2 | 3.52 | 1.68
2613 | CCCCCCCCCc1nc(-c2nc(CCCCCCCCC)c(-c3ccc(-c4cc5c(-c6cc(CCCCCCCC)c(CCCCCCCC)s6)c6sc(C)cc6c(-c6cc(CCCCCCCC)c(CCCCCCCC)s6)c5s4)s3)s2)sc1-c1ccc(C)s1 | InChI=1S/C84H120N2S8/c1-9-15-21-27-33-37-43-49-67-81(72-54-53-61(7)87-72)93-83(85-67)84-86-68(50-44-38-34-28-22-16-10-2)82(94-84)73-56-55-71(91-73)74-60-66-78(76-59-64(48-42-36-30-24-18-12-4)70(90-76)52-46-40-32-26-20-14-6)79-65(57-62(8)88-79)77(80(66)92-74)75-58-63(47-41-35-29-23-17-11-3)69(89-75)51-45-39-31-25-19-13-5/h53-60H,9-52H2,1-8H3 |  |  | 6.15 |  | 4.95 | 2.82 | 2.13
2614 | CCCCCCCCCCC(CCCCCCCC)Cc1cc(-c2ccc(-c3cc(CC(CCCCCCCC)CCCCCCCCCC)c(-c4ccc(-c5c(F)c(F)c(-c6ccc(C)s6)c(F)c5F)s4)s3)c3nsnc23)sc1C | InChI=1S/C70H96F4N2S5/c1-7-11-15-19-23-25-29-33-36-51(35-31-27-21-17-13-9-3)45-53-47-60(78-50(53)6)55-40-41-56(69-68(55)75-81-76-69)61-48-54(46-52(37-32-28-22-18-14-10-4)38-34-30-26-24-20-16-12-8-2)70(80-61)59-44-43-58(79-59)63-66(73)64(71)62(65(72)67(63)74)57-42-39-49(5)77-57/h39-44,47-48,51-52H,7-38,45-46H2,1-6H3 |  |  | 5.7 |  | 5.63 | 3.88 | 1.75
2615 | CCCCCCCCCCC(CCCCCCCC)Cc1cc(-c2c(F)c(F)c(-c3cc(CC(CCCCCCCC)CCCCCCCCCC)c(-c4ccc(-c5c(F)c(F)c(-c6ccc(C)s6)c(F)c5F)s4)s3)c3nsnc23)sc1C | InChI=1S/C70H94F6N2S5/c1-7-11-15-19-23-25-29-33-36-49(35-31-27-21-17-13-9-3)43-51-45-56(80-48(51)6)60-66(75)67(76)61(69-68(60)77-83-78-69)57-46-52(44-50(37-32-28-22-18-14-10-4)38-34-30-26-24-20-16-12-8-2)70(82-57)55-42-41-54(81-55)59-64(73)62(71)58(63(72)65(59)74)53-40-39-47(5)79-53/h39-42,45-46,49-50H,7-38,43-44H2,1-6H3 |  |  | 3.6 |  | 5.84 | 4.07 | 1.77
2616 | CCCCC(CC)Cc1cc(-c2sc(-c3cc(CC(CC)CCCC)c(-c4ccc(-c5ccc(C)s5)s4)s3)c3c2C(=O)c2c(CC(CC)CCCC)sc(CC(CC)CCCC)c2C3=O)sc1C | InChI=1S/C60H80O2S6/c1-11-19-23-39(15-5)31-43-35-50(64-38(43)10)59-54-55(57(62)53-49(34-42(18-8)26-22-14-4)66-48(52(53)56(54)61)33-41(17-7)25-21-13-3)60(68-59)51-36-44(32-40(16-6)24-20-12-2)58(67-51)47-30-29-46(65-47)45-28-27-37(9)63-45/h27-30,35-36,39-42H,11-26,31-34H2,1-10H3 |  |  | 6.53 |  | 5.3 | 3.27 | 2.03
2617 | CCCCC(CC)Cc1cc(-c2sc(-c3cc(CC(CC)CCCC)c(-c4cc(F)c(-c5sc(C)cc5F)s4)s3)c3c2C(=O)c2c(CC(CC)CCCC)sc(CC(CC)CCCC)c2C3=O)sc1C | InChI=1S/C60H78F2O2S6/c1-11-19-23-37(15-5)28-41-32-47(66-36(41)10)59-52-53(55(64)51-46(31-40(18-8)26-22-14-4)67-45(50(51)54(52)63)30-39(17-7)25-21-13-3)60(70-59)48-33-42(29-38(16-6)24-20-12-2)56(68-48)49-34-44(62)58(69-49)57-43(61)27-35(9)65-57/h27,32-34,37-40H,11-26,28-31H2,1-10H3 |  |  | 9.04 |  | 5.39 | 3.61 | 1.78
2618 | CCCCCCC(CCCC)Cc1ccc(-c2c3cc(-c4sc(-c5cc6c7nonc7c7cc(-c8cc(CC(CC)CCCC)c(C)s8)sc7c6s5)cc4CC(CC)CCCC)sc3c(-c3ccc(CC(CCCC)CCCCCC)s3)c3cc(C)sc23)s1 | InChI=1S/C78H100N2OS8/c1-11-19-25-27-33-53(31-23-15-5)42-57-35-37-63(84-57)70-59-39-49(9)82-75(59)71(64-38-36-58(85-64)43-54(32-24-16-6)34-28-26-20-12-2)60-46-69(89-76(60)70)74-56(41-52(18-8)30-22-14-4)45-66(86-74)68-48-62-73-72(79-81-80-73)61-47-67(87-77(61)78(62)88-68)65-44-55(50(10)83-65)40-51(17-7)29-21-13-3/h35-39,44-48,51-54H,11-34,40-43H2,1-10H3 |  |  | 1.37 |  | 5.51 | 3.56 | 1.95
2619 | CCCCCCC(CCCC)Cc1ccc(-c2c3cc(-c4sc(-c5cc6c7nsnc7c7cc(-c8cc(CC(CC)CCCC)c(C)s8)sc7c6s5)cc4CC(CC)CCCC)sc3c(-c3ccc(CC(CCCC)CCCCCC)s3)c3cc(C)sc23)s1 | InChI=1S/C78H100N2S9/c1-11-19-25-27-33-53(31-23-15-5)42-57-35-37-63(83-57)70-59-39-49(9)81-75(59)71(64-38-36-58(84-64)43-54(32-24-16-6)34-28-26-20-12-2)60-46-69(88-76(60)70)74-56(41-52(18-8)30-22-14-4)45-66(85-74)68-48-62-73-72(79-89-80-73)61-47-67(86-77(61)78(62)87-68)65-44-55(50(10)82-65)40-51(17-7)29-21-13-3/h35-39,44-48,51-54H,11-34,40-43H2,1-10H3 |  |  | 4.58 |  | 5.44 | 3.54 | 1.9
2620 | CCCCCCC(CCCC)Cc1ccc(-c2c3cc(-c4sc(-c5cc6c7n[se]nc7c7cc(-c8cc(CC(CC)CCCC)c(C)s8)sc7c6s5)cc4CC(CC)CCCC)sc3c(-c3ccc(CC(CCCC)CCCCCC)s3)c3cc(C)sc23)s1 | InChI=1S/C78H100N2S8Se/c1-11-19-25-27-33-53(31-23-15-5)42-57-35-37-63(83-57)70-59-39-49(9)81-75(59)71(64-38-36-58(84-64)43-54(32-24-16-6)34-28-26-20-12-2)60-46-69(88-76(60)70)74-56(41-52(18-8)30-22-14-4)45-66(85-74)68-48-62-73-72(79-89-80-73)61-47-67(86-77(61)78(62)87-68)65-44-55(50(10)82-65)40-51(17-7)29-21-13-3/h35-39,44-48,51-54H,11-34,40-43H2,1-10H3 |  |  | 5.34 |  | 5.4 | 3.55 | 1.85
2621 | CCCCC(CC)COc1c(-c2sc(-c3cc4c(-c5ccc(SCC(CC)CCCC)s5)c5sc(C)cc5c(-c5ccc(SCC(CC)CCCC)s5)c4s3)c(C#N)c2OCC(CC)CCCC)sc(C)c1C#N | InChI=1S/C62H80N2O2S8/c1-11-19-23-41(15-5)35-65-56-47(33-63)40(10)70-61(56)62-57(66-36-42(16-6)24-20-12-2)48(34-64)58(74-62)51-32-46-55(50-28-30-53(72-50)68-38-44(18-8)26-22-14-4)59-45(31-39(9)69-59)54(60(46)73-51)49-27-29-52(71-49)67-37-43(17-7)25-21-13-3/h27-32,41-44H,11-26,35-38H2,1-10H3 |  |  | 5.06 |  | 5.6 | 3.78 | 1.82
2622 | CCCCCCCCCCOc1c(-c2sc(-c3cc4c(-c5ccc(SCC(CC)CCCC)s5)c5sc(C)cc5c(-c5ccc(SCC(CC)CCCC)s5)c4s3)c(C#N)c2OCCCCCCCCCC)sc(C)c1C#N | InChI=1S/C66H88N2O2S8/c1-9-15-19-21-23-25-27-29-37-69-60-51(41-67)46(8)74-65(60)66-61(70-38-30-28-26-24-22-20-16-10-2)52(42-68)62(78-66)55-40-50-59(54-34-36-57(76-54)72-44-48(14-6)32-18-12-4)63-49(39-45(7)73-63)58(64(50)77-55)53-33-35-56(75-53)71-43-47(13-5)31-17-11-3/h33-36,39-40,47-48H,9-32,37-38,43-44H2,1-8H3 |  |  | 5 |  | 5.54 | 3.77 | 1.77
2623 | CCCCCCCCCCCCOc1c(-c2sc(-c3cc4c(-c5ccc(SCC(CC)CCCC)s5)c5sc(C)cc5c(-c5ccc(SCC(CC)CCCC)s5)c4s3)c(C#N)c2OCCCCCCCCCCCC)sc(C)c1C#N | InChI=1S/C70H96N2O2S8/c1-9-15-19-21-23-25-27-29-31-33-41-73-64-55(45-71)50(8)78-69(64)70-65(74-42-34-32-30-28-26-24-22-20-16-10-2)56(46-72)66(82-70)59-44-54-63(58-38-40-61(80-58)76-48-52(14-6)36-18-12-4)67-53(43-49(7)77-67)62(68(54)81-59)57-37-39-60(79-57)75-47-51(13-5)35-17-11-3/h37-40,43-44,51-52H,9-36,41-42,47-48H2,1-8H3 |  |  | 7.13 |  | 5.56 | 3.78 | 1.78
2624 | CCCCC(CC)CC1(CC(CC)CCCC)c2ccccc2-c2ccc(-c3c4cc(-c5ccc(-c6ccc(-c7ccc(C)s7)c7nsnc67)s5)sc4c(-c4ccc5c(c4)C(CC(CC)CCCC)(CC(CC)CCCC)c4ccccc4-5)c4cc(C)sc34)cc21 | InChI=1S/C84H96N2S5/c1-11-19-27-55(15-5)49-83(50-56(16-6)28-20-12-2)69-33-25-23-31-61(69)63-38-36-59(46-71(63)83)77-67-45-54(10)88-81(67)78(68-48-76(90-82(68)77)75-44-43-74(89-75)66-41-40-65(73-42-35-53(9)87-73)79-80(66)86-91-85-79)60-37-39-64-62-32-24-26-34-70(62)84(72(64)47-60,51-57(17-7)29-21-13-3)52-58(18-8)30-22-14-4/h23-26,31-48,55-58H,11-22,27-30,49-52H2,1-10H3 |  |  | 7.13 |  | 5.41 | 3.6 | 1.81
2625 | CCCCC(CC)CC1(CC(CC)CCCC)c2ccccc2-c2ccc(-c3c4cc(-c5ccc(-c6c(F)c(F)c(-c7ccc(C)s7)c7nsnc67)s5)sc4c(-c4ccc5c(c4)C(CC(CC)CCCC)(CC(CC)CCCC)c4ccccc4-5)c4cc(C)sc34)cc21 | InChI=1S/C84H94F2N2S5/c1-11-19-27-53(15-5)47-83(48-54(16-6)28-20-12-2)65-33-25-23-31-59(65)61-38-36-57(44-67(61)83)73-63-43-52(10)90-81(63)74(58-37-39-62-60-32-24-26-34-66(60)84(68(62)45-58,49-55(17-7)29-21-13-3)50-56(18-8)30-22-14-4)64-46-72(92-82(64)73)69-41-42-71(91-69)76-78(86)77(85)75(70-40-35-51(9)89-70)79-80(76)88-93-87-79/h23-26,31-46,53-56H,11-22,27-30,47-50H2,1-10H3 |  |  | 7.33 |  | 5.82 | 3.7 | 2.12
2626 | CCCCCCCCCCCCC(CCCCCCCCCC)COc1ccc(N(B(F)F)c2cc(C)cnc2-c2ncc(-c3cc(OC)c(-c4sc(C)cc4OC)s3)cc2N(B(F)F)c2ccc(OCC(CCCCCCCCCC)CCCCCCCCCCCC)cc2)cc1 | InChI=1S/C82H124B2F4N4O4S2/c1-9-13-17-21-25-29-31-35-39-43-47-67(45-41-37-33-27-23-19-15-11-3)63-95-72-53-49-70(50-54-72)91(83(85)86)74-57-65(5)61-89-79(74)80-75(59-69(62-90-80)78-60-77(94-8)82(98-78)81-76(93-7)58-66(6)97-81)92(84(87)88)71-51-55-73(56-52-71)96-64-68(46-42-38-34-28-24-20-16-12-4)48-44-40-36-32-30-26-22-18-14-10-2/h49-62,67-68H,9-48,63-64H2,1-8H3 |  |  | 2.92 |  | 5.46 | 3.48 | 1.98
2627 | CCCCCCCCCc1nc(-c2nc(CCCCCCCCC)c(-c3ccc(-c4cc5c(-c6cc(OCCCCCC)cc(OCCCCCC)c6)c6sc(C)cc6c(-c6cc(OCCCCCC)cc(OCCCCCC)c6)c5s4)s3)s2)sc1-c1ccc(C)s1 | InChI=1S/C80H108N2O4S6/c1-9-15-21-27-29-31-33-39-67-77(70-42-41-57(7)87-70)91-79(81-67)80-82-68(40-34-32-30-28-22-16-10-2)78(92-80)71-44-43-69(89-71)72-56-66-74(60-52-63(85-47-37-25-19-13-5)55-64(53-60)86-48-38-26-20-14-6)75-65(49-58(8)88-75)73(76(66)90-72)59-50-61(83-45-35-23-17-11-3)54-62(51-59)84-46-36-24-18-12-4/h41-44,49-56H,9-40,45-48H2,1-8H3 |  |  | 8.1 |  | 5.36 | 3.36 | 2
2628 | CCCCCCCCOc1ccc(N(c2ccc(C)cc2)c2ccc(-c3ccc(-c4c(OCCCCCCCC)c(OCCCCCCCC)c(-c5ccc(C)s5)c5nonc45)s3)cc2)cc1 | InChI=1S/C58H73N3O4S2/c1-6-9-12-15-18-21-40-62-49-35-33-48(34-36-49)61(46-29-24-43(4)25-30-46)47-31-27-45(28-32-47)50-38-39-52(67-50)54-56-55(59-65-60-56)53(51-37-26-44(5)66-51)57(63-41-22-19-16-13-10-7-2)58(54)64-42-23-20-17-14-11-8-3/h24-39H,6-23,40-42H2,1-5H3 |  |  | 0.86 |  | 5.15 | 3.09 | 2.06
2629 | CCCCCCCCOc1c(OCCCCCCCC)c(-c2ccc(-c3ccc(N(c4ccc(C)cc4)c4ccc(CCCCCCCC)cc4)cc3)s2)c2nonc2c1-c1ccc(C)s1 | InChI=1S/C58H73N3O3S2/c1-6-9-12-15-18-21-24-45-28-34-48(35-29-45)61(47-32-25-43(4)26-33-47)49-36-30-46(31-37-49)50-39-40-52(66-50)54-56-55(59-64-60-56)53(51-38-27-44(5)65-51)57(62-41-22-19-16-13-10-7-2)58(54)63-42-23-20-17-14-11-8-3/h25-40H,6-24,41-42H2,1-5H3 |  |  | 2.22 |  | 5.23 | 3.08 | 2.15
2630 | CCCCCCCCOc1c(OCCCCCCCC)c(-c2ccc(-c3ccc(N(c4ccc(C)cc4)c4ccc(C(F)(F)F)cc4)cc3)s2)c2nonc2c1-c1ccc(C)s1 | InChI=1S/C51H56F3N3O3S2/c1-5-7-9-11-13-15-33-58-49-45(43-30-19-36(4)61-43)47-48(56-60-55-47)46(50(49)59-34-16-14-12-10-8-6-2)44-32-31-42(62-44)37-20-26-40(27-21-37)57(39-24-17-35(3)18-25-39)41-28-22-38(23-29-41)51(52,53)54/h17-32H,5-16,33-34H2,1-4H3 |  |  | 1.28 |  | 5.41 | 3.08 | 2.33
2631 | CCCCCCCCOc1c(OCCCCCCCC)c(-c2ccc(-c3ccc(N(c4ccc(C)cc4)c4cc(C(F)(F)F)cc(C(F)(F)F)c4)cc3)s2)c2nonc2c1-c1ccc(C)s1 | InChI=1S/C52H55F6N3O3S2/c1-5-7-9-11-13-15-29-62-49-45(43-26-19-35(4)65-43)47-48(60-64-59-47)46(50(49)63-30-16-14-12-10-8-6-2)44-28-27-42(66-44)36-20-24-40(25-21-36)61(39-22-17-34(3)18-23-39)41-32-37(51(53,54)55)31-38(33-41)52(56,57)58/h17-28,31-33H,5-16,29-30H2,1-4H3 |  |  | 1.05 |  | 5.46 | 3.09 | 2.37
2632 | CCCCCCCCCCC(CCCCCCCC)Cn1c(=O)c2ccc3c(ccc4c(=O)n(CC(CCCCCCCC)CCCCCCCCCC)c5cc(-c6ccc(C)s6)sc5c43)c2c2sc(C)cc21 | InChI=1S/C66H96N2O2S3/c1-7-11-15-19-23-25-29-33-37-51(35-31-27-21-17-13-9-3)47-67-57-45-50(6)72-63(57)61-53-40-43-56-62(54(53)41-42-55(61)65(67)69)64-58(46-60(73-64)59-44-39-49(5)71-59)68(66(56)70)48-52(36-32-28-22-18-14-10-4)38-34-30-26-24-20-16-12-8-2/h39-46,51-52H,7-38,47-48H2,1-6H3 |  |  | 0.98 |  | 5.64 | 2.78 | 2.86
2633 | CCCCCCCCCCC(CCCCCCCC)Cn1c(=O)c2ccc3c(ccc4c(=O)n(CC(CCCCCCCC)CCCCCCCCCC)c5cc(-c6ccc(C)[se]6)sc5c43)c2c2sc(C)cc21 | InChI=1S/C66H96N2O2S2Se/c1-7-11-15-19-23-25-29-33-37-51(35-31-27-21-17-13-9-3)47-67-57-45-49(5)71-63(57)61-53-40-43-56-62(54(53)41-42-55(61)65(67)69)64-58(46-59(72-64)60-44-39-50(6)73-60)68(66(56)70)48-52(36-32-28-22-18-14-10-4)38-34-30-26-24-20-16-12-8-2/h39-46,51-52H,7-38,47-48H2,1-6H3 |  |  | 2.36 |  | 5.65 | 2.82 | 2.83
2634 | CCCCCCCCOc1c(OCCCCCCCC)c(-c2ccc(-c3c4cc(CCCCCCCC)sc4c(-c4ccc(C)s4)c4cc(CCCCCCCC)sc34)s2)c2nsnc2c1C | InChI=1S/C58H80N2O2S5/c1-7-11-15-19-23-27-31-43-39-45-50(47-34-33-41(5)63-47)57-46(40-44(64-57)32-28-24-20-16-12-8-2)51(58(45)65-43)48-35-36-49(66-48)52-54-53(59-67-60-54)42(6)55(61-37-29-25-21-17-13-9-3)56(52)62-38-30-26-22-18-14-10-4/h33-36,39-40H,7-32,37-38H2,1-6H3 |  |  | 2.84 |  | 5.51 | 3.52 | 1.99
2635 | CCCCCCCCc1cc2c(-c3ccc(-c4sc(C)c5c4C(=O)N(CC(CC)CCCC)C5=O)s3)c3sc(CCCCCCCC)cc3c(-c3ccc(C)s3)c2s1 | InChI=1S/C50H63NO2S5/c1-7-11-14-16-18-20-23-35-29-37-43(39-26-25-32(5)54-39)46-38(30-36(56-46)24-21-19-17-15-12-8-2)44(47(37)57-35)40-27-28-41(58-40)48-45-42(33(6)55-48)49(52)51(50(45)53)31-34(10-4)22-13-9-3/h25-30,34H,7-24,31H2,1-6H3 |  |  | 2.05 |  | 5.64 | 3.54 | 2.1
2636 | CCCCCCCCCCC(CCCCCCCC)Cn1c(-c2ccc(C)s2)c2c(c1-c1ccc(-c3ccc(-c4c5c(c(-c6ccc(-c7cc8c(-c9ccc(CC(CC)CCCC)s9)c9sc(C)cc9c(-c9ccc(CC(CC)CCCC)s9)c8s7)s6)n4C[C@@H](CCCCCCCC)CCCCCCCCCC)C(=O)N(CCCCCCCC)C5=O)s3)s1)C(=O)N(CCCCCCCC)C2=O | InChI=1S/C120H170N4O4S8/c1-13-23-31-37-43-45-49-55-63-89(61-53-47-39-33-25-15-3)83-123-111(100-68-65-85(11)129-100)107-108(118(126)121(117(107)125)77-57-51-41-35-27-17-5)112(123)101-74-71-95(133-101)96-72-75-102(134-96)113-109-110(120(128)122(119(109)127)78-58-52-42-36-28-18-6)114(124(113)84-90(62-54-48-40-34-26-16-4)64-56-50-46-44-38-32-24-14-2)103-76-73-97(135-103)104-82-94-106(99-70-67-92(132-99)81-88(22-10)60-30-20-8)115-93(79-86(12)130-115)105(116(94)136-104)98-69-66-91(131-98)80-87(21-9)59-29-19-7/h65-76,79,82,87-90H,13-64,77-78,80-81,83-84H2,1-12H3/t87?,88?,89?,90-/m0/s1 |  |  | 4.62 |  | 5.44 | 3.34 | 2.1
2637 | CCCCCCCCCCC(CCCCCCCC)Cc1cc(-c2cc3c4nonc4c4cc(-c5cc(CC(CCCCCCCC)CCCCCCCCCC)c(-c6ccc(C)s6)s5)sc4c3s2)sc1C | InChI=1S/C64H94N2OS5/c1-7-11-15-19-23-25-29-33-36-49(35-31-27-21-17-13-9-3)41-51-43-56(69-48(51)6)58-45-53-60-61(66-67-65-60)54-46-59(72-64(54)63(53)71-58)57-44-52(62(70-57)55-40-39-47(5)68-55)42-50(37-32-28-22-18-14-10-4)38-34-30-26-24-20-16-12-8-2/h39-40,43-46,49-50H,7-38,41-42H2,1-6H3 |  |  | 5.63 |  | 5.5 | 3.66 | 1.84
2638 | CCCCCCCCCCC(CCCCCCCC)Cc1cc(-c2cc3c4nonc4c4cc(-c5cc(CC(CCCCCCCC)CCCCCCCCCC)c(-c6ccc(-c7ccc(C)s7)s6)s5)sc4c3s2)sc1C | InChI=1S/C68H96N2OS6/c1-7-11-15-19-23-25-29-33-36-51(35-31-27-21-17-13-9-3)43-53-45-60(73-50(53)6)62-47-55-64-65(70-71-69-64)56-48-63(77-68(56)67(55)76-62)61-46-54(66(75-61)59-42-41-58(74-59)57-40-39-49(5)72-57)44-52(37-32-28-22-18-14-10-4)38-34-30-26-24-20-16-12-8-2/h39-42,45-48,51-52H,7-38,43-44H2,1-6H3 |  |  | 5.61 |  | 5.48 | 3.62 | 1.86
2639 | CCCCCCCCCCC(CCCCCCCC)Cc1cc(-c2cc3c4nonc4c4cc(-c5cc(CC(CCCCCCCC)CCCCCCCCCC)c(-c6cc7sc(C)cc7s6)s5)sc4c3s2)sc1C | InChI=1S/C66H94N2OS6/c1-7-11-15-19-23-25-29-33-36-49(35-31-27-21-17-13-9-3)40-51-42-56(71-48(51)6)58-44-53-62-63(68-69-67-62)54-45-59(75-66(54)65(53)74-58)57-43-52(64(73-57)61-46-60-55(72-61)39-47(5)70-60)41-50(37-32-28-22-18-14-10-4)38-34-30-26-24-20-16-12-8-2/h39,42-46,49-50H,7-38,40-41H2,1-6H3 |  |  | 5.6 |  | 5.39 | 3.5 | 1.89
2640 | CCCCCCCCCCCCC(CCCCCCCCCC)CN1C(=O)C2=C(c3ccc(-c4ccc(-c5ccc(C)cc5)cc4)s3)N(CC(CCCCCCCCCC)CCCCCCCCCCCC)C(=O)C2=C1c1ccc(C)s1 | InChI=1S/C76H116N2O2S2/c1-7-11-15-19-23-27-29-33-37-41-44-63(43-39-35-31-25-21-17-13-9-3)59-77-73(69-56-49-62(6)81-69)71-72(76(77)80)74(70-58-57-68(82-70)67-54-52-66(53-55-67)65-50-47-61(5)48-51-65)78(75(71)79)60-64(45-40-36-32-26-22-18-14-10-4)46-42-38-34-30-28-24-20-16-12-8-2/h47-58,63-64H,7-46,59-60H2,1-6H3 |  |  | 1.97 |  | 5.5 | 3.82 | 1.68
2641 | CCCCCCCCCCCCC(CCCCCCCCCC)CN1C(=O)C2=C(c3ccc(-c4ccc(-c5ccc(-c6ccc(C7=C8C(=O)N(CC(CCCCCCCCCC)CCCCCCCCCCCC)C(c9ccc(-c%10ccc(-c%11ccc(C)cc%11)cc%10)s9)=C8C(=O)N7CC(CCCCCCCCCC)CCCCCCCCCCCC)s6)s5)s4)s3)N(CC(CCCCCCCCCC)CCCCCCCCCCCC)C(=O)C2=C1c1ccc(C)s1 | InChI=1S/C146H222N4O4S6/c1-11-19-27-35-43-51-55-63-71-79-84-117(83-75-67-59-47-39-31-23-15-5)111-147-139(131-100-93-116(10)155-131)135-136(144(147)152)141(149(143(135)151)113-119(86-77-69-61-49-41-33-25-17-7)89-81-73-65-57-53-45-37-29-21-13-3)133-109-106-129(159-133)127-104-102-125(157-127)126-103-105-128(158-126)130-107-110-134(160-130)142-138-137(145(153)150(142)114-120(87-78-70-62-50-42-34-26-18-8)90-82-74-66-58-54-46-38-30-22-14-4)140(132-108-101-124(156-132)123-98-96-122(97-99-123)121-94-91-115(9)92-95-121)148(146(138)154)112-118(85-76-68-60-48-40-32-24-16-6)88-80-72-64-56-52-44-36-28-20-12-2/h91-110,117-120H,11-90,111-114H2,1-10H3 |  |  | 4.54 |  | 5.42 | 3.9 | 1.52
2642 | CCCCCCCCOc1cccc(-c2nc3c(C)ccc(-c4ccc(-c5ccc(-c6ccc(-c7cc8c(-c9ccc(CC(CC)CCCC)s9)c9sc(-c%10ccc(C)s%10)cc9c(-c9ccc(CC(CC)CCCC)s9)c8s7)s6)c6nc(-c7cccc(OCCCCCCCC)c7)c(-c7cccc(OCCCCCCCC)c7)nc56)s4)c3nc2-c2cccc(OCCCCCCCC)c2)c1 | InChI=1S/C120H140N4O4S7/c1-11-19-25-29-33-37-69-125-89-51-41-47-85(75-89)112-113(86-48-42-52-90(76-86)126-70-38-34-30-26-20-12-2)122-116-95(59-55-81(9)111(116)121-112)100-65-66-101(132-100)96-60-61-97(118-117(96)123-114(87-49-43-53-91(77-87)127-71-39-35-31-27-21-13-3)115(124-118)88-50-44-54-92(78-88)128-72-40-36-32-28-22-14-4)102-67-68-104(133-102)108-80-99-110(106-64-58-94(131-106)74-84(18-8)46-24-16-6)119-98(79-107(134-119)103-62-56-82(10)129-103)109(120(99)135-108)105-63-57-93(130-105)73-83(17-7)45-23-15-5/h41-44,47-68,75-80,83-84H,11-40,45-46,69-74H2,1-10H3 |  |  | 3.84 |  | 5.19 | 3.29 | 1.9
2643 | CCCCCCCCOc1cccc(-c2nc3c(C)ccc(-c4ccc(-c5ccc(-c6ccc(-c7cc8c(s7)-c7cc9c(cc7C8(c7ccc(CCCCCC)cc7)c7ccc(CCCCCC)cc7)-c7sc(-c8ccc(C)s8)cc7C9(c7ccc(CCCCCC)cc7)c7ccc(CCCCCC)cc7)s6)c6nc(-c7cccc(OCCCCCCCC)c7)c(-c7cccc(OCCCCCCCC)c7)nc56)s4)c3nc2-c2cccc(OCCCCCCCC)c2)c1 | InChI=1S/C150H172N4O4S5/c1-11-19-27-35-39-47-93-155-119-63-51-59-111(97-119)140-141(112-60-52-64-120(98-112)156-94-48-40-36-28-20-12-2)152-144-123(85-67-105(9)139(144)151-140)132-89-90-133(160-132)124-86-87-125(146-145(124)153-142(113-61-53-65-121(99-113)157-95-49-41-37-29-21-13-3)143(154-146)114-62-54-66-122(100-114)158-96-50-42-38-30-22-14-4)134-91-92-136(161-134)138-104-131-148(163-138)127-102-128-126(101-129(127)150(131,117-81-73-109(74-82-117)57-45-33-25-17-7)118-83-75-110(76-84-118)58-46-34-26-18-8)147-130(103-137(162-147)135-88-68-106(10)159-135)149(128,115-77-69-107(70-78-115)55-43-31-23-15-5)116-79-71-108(72-80-116)56-44-32-24-16-6/h51-54,59-92,97-104H,11-50,55-58,93-96H2,1-10H3 |  |  | 6.41 |  | 5.33 | 3.28 | 2.05
2644 | CCCCCCCCC(CCCCCC)Cc1cc(-c2c(F)c(F)c(-c3cc(CC(CCCCCC)CCCCCCCC)c(-c4ccc(C)s4)s3)c3nsnc23)sc1C | InChI=1S/C52H76F2N2S4/c1-7-11-15-19-21-25-29-39(27-23-17-13-9-3)33-41-35-44(58-38(41)6)46-48(53)49(54)47(51-50(46)55-60-56-51)45-36-42(52(59-45)43-32-31-37(5)57-43)34-40(28-24-18-14-10-4)30-26-22-20-16-12-8-2/h31-32,35-36,39-40H,7-30,33-34H2,1-6H3 |  |  | 6.73 |  | 5 | 3.46 | 1.54
2645 | CCCCCCCCC(CCCCCC)Cc1cc(-c2c(F)c(F)c(-c3cc(CC(CCCCCC)CCCCCCCC)c(-c4ccc(C)[se]4)s3)c3nsnc23)sc1C | InChI=1S/C52H76F2N2S3Se/c1-7-11-15-19-21-25-29-39(27-23-17-13-9-3)33-41-35-43(57-38(41)6)46-48(53)49(54)47(51-50(46)55-59-56-51)44-36-42(52(58-44)45-32-31-37(5)60-45)34-40(28-24-18-14-10-4)30-26-22-20-16-12-8-2/h31-32,35-36,39-40H,7-30,33-34H2,1-6H3 |  |  | 6.84 |  | 5.14 | 3.54 | 1.6
2646 | CCCCC(CC)CN1C(=O)C2=C(c3ccc(-c4ccc(-c5sc(C)cc5/C=C/c5ccc(-c6ccc(N(c7ccccc7)c7ccccc7)cc6)s5)s4)s3)N(CC(CC)CCCC)C(=O)C2=C1c1ccc(-c2ccc(C)s2)s1 | InChI=1S/C68H67N3O2S6/c1-7-11-19-46(9-3)42-69-64(59-38-35-56(77-59)55-33-25-44(5)74-55)62-63(68(69)73)65(70(67(62)72)43-47(10-4)20-12-8-2)60-39-36-57(78-60)58-37-40-61(79-58)66-49(41-45(6)75-66)28-31-53-32-34-54(76-53)48-26-29-52(30-27-48)71(50-21-15-13-16-22-50)51-23-17-14-18-24-51/h13-18,21-41,46-47H,7-12,19-20,42-43H2,1-6H3/b31-28+ |  |  | 2.32 |  | 5.16 | 3.89 | 1.27
2647 | CCCCCCCCCCCCC(CCCCCCCCCC)CN1C(=O)C2=C(c3ccc(C)s3)N(C[C@H](CCCCCCCCCC)CCCCCCCCCCCC)C(=O)C2=C1c1ccc(-c2cc3sc(C)cc3s2)s1 | InChI=1S/C70H110N2O2S4/c1-7-11-15-19-23-27-29-33-37-41-44-57(43-39-35-31-25-21-17-13-9-3)53-71-67(60-48-47-55(5)75-60)65-66(70(71)74)68(61-50-49-59(77-61)63-52-64-62(78-63)51-56(6)76-64)72(69(65)73)54-58(45-40-36-32-26-22-18-14-10-4)46-42-38-34-30-28-24-20-16-12-8-2/h47-52,57-58H,7-46,53-54H2,1-6H3/t57-,58?/m1/s1 |  |  | 5.55 |  | 5.1 | 3.7 | 1.4
2648 | CCCCCCCCCCC(CCCCCCCC)CN1C(=O)/C(=C2/C(=O)N(CC(CCCCCCCC)CCCCCCCCCC)c3cc(-c4ccc(-c5ccc(C)s5)s4)ccc32)c2ccc(C)cc21 | InChI=1S/C66H98N2O2S2/c1-7-11-15-19-23-25-29-33-37-53(35-31-27-21-17-13-9-3)49-67-58-47-51(5)39-42-56(58)63(65(67)69)64-57-43-41-55(60-45-46-62(72-60)61-44-40-52(6)71-61)48-59(57)68(66(64)70)50-54(36-32-28-22-18-14-10-4)38-34-30-26-24-20-16-12-8-2/h39-48,53-54H,7-38,49-50H2,1-6H3/b64-63+ |  |  | 4.58 |  | 5.54 | 3.97 | 1.57
2649 | CCCCCCCCCCC(CCCCCCCC)CN1C(=O)/C(=C2/C(=O)N(CC(CCCCCCCC)CCCCCCCCCC)c3cc(-c4cc(F)c(-c5sc(C)cc5F)s4)ccc32)c2ccc(C)cc21 | InChI=1S/C66H96F2N2O2S2/c1-7-11-15-19-23-25-29-33-37-51(35-31-27-21-17-13-9-3)47-69-58-43-49(5)39-41-54(58)61(65(69)71)62-55-42-40-53(60-46-57(68)64(74-60)63-56(67)44-50(6)73-63)45-59(55)70(66(62)72)48-52(36-32-28-22-18-14-10-4)38-34-30-26-24-20-16-12-8-2/h39-46,51-52H,7-38,47-48H2,1-6H3/b62-61+ |  |  | 6.21 |  | 5.79 | 4.18 | 1.61
2650 | CCCCCCCCCCC(CCCCCCCC)CN1C(=O)C2=C(c3ccc(-c4cc5c6cc(-c7c(C)cc(C)cc7C)cc7c8cc(-c9c(C)cc(C)cc9C)cc9c%10cc(C)cc%11c%12cc(-c%13c(C)cc(C)cc%13C)cc%13c%14cc(-c%15c(C)cc(C)cc%15C)cc%15c(c4)c5c4c(c67)c(c98)c(c%10%11)c(c%12%13)c4c%15%14)s3)N(CC(CCCCCCCC)CCCCCCCCCC)C(=O)C2=C1c1ccc(C)s1 | InChI=1S/C134H148N2O2S2/c1-19-23-27-31-35-37-41-45-49-91(47-43-39-33-29-25-21-3)75-135-131(111-52-51-90(18)139-111)129-130(134(135)138)132(136(133(129)137)76-92(48-44-40-34-30-26-22-4)50-46-42-38-36-32-28-24-20-2)112-54-53-110(140-112)93-65-100-104-69-96(115-86(14)59-79(7)60-87(115)15)73-108-106-71-94(113-82(10)55-77(5)56-83(113)11)67-102-98-63-81(9)64-99-103-68-95(114-84(12)57-78(6)58-85(114)13)72-107-109-74-97(116-88(16)61-80(8)62-89(116)17)70-105-101(66-93)118(100)124-127(121(104)108)125(119(102)106)123(117(98)99)126(120(103)107)128(124)122(105)109/h51-74,91-92H,19-50,75-76H2,1-18H3 |  |  | 2.12 |  | 5.32 | 3.67 | 1.65
2651 | CCCCC(CC)CN1C(=O)C2=C(c3ccc(-c4cc5c6cc(-c7c(C)cc(C)cc7C)cc7c8cc(-c9c(C)cc(C)cc9C)cc9c%10cc(C)cc%11c%12cc(-c%13c(C)cc(C)cc%13C)cc%13c%14cc(-c%15c(C)cc(C)cc%15C)cc%15c(c4)c5c4c(c67)c(c98)c(c%10%11)c(c%12%13)c4c%15%14)s3)N(CC(CC)CCCC)C(=O)C2=C1c1ccc(C)s1 | InChI=1S/C110H100N2O2S2/c1-19-23-25-67(21-3)51-111-107(87-28-27-66(18)115-87)105-106(110(111)114)108(112(109(105)113)52-68(22-4)26-24-20-2)88-30-29-86(116-88)69-41-76-80-45-72(91-62(14)35-55(7)36-63(91)15)49-84-82-47-70(89-58(10)31-53(5)32-59(89)11)43-78-74-39-57(9)40-75-79-44-71(90-60(12)33-54(6)34-61(90)13)48-83-85-50-73(92-64(16)37-56(8)38-65(92)17)46-81-77(42-69)94(76)100-103(97(80)84)101(95(78)82)99(93(74)75)102(96(79)83)104(100)98(81)85/h27-50,67-68H,19-26,51-52H2,1-18H3 |  |  | 2.85 |  | 5.28 | 3.62 | 1.66
2652 | CCCCCCCCCCC(CCCCCCCC)CN1C(=O)C2=C(c3ccc(-c4cc5c6cc(-c7c(C)cc(C)cc7C)cc7c8cc(-c9c(C)cc(C)cc9C)cc9c%10cc(C)cc%11c%12cc(-c%13c(C)cc(C)cc%13C)cc%13c%14cc(-c%15c(C)cc(C)cc%15C)cc%15c(c4)c5c4c(c67)c(c98)c(c%10%11)c(c%12%13)c4c%15%14)o3)N(CC(CCCCCCCC)CCCCCCCCCC)C(=O)C2=C1c1ccc(C)o1 | InChI=1S/C134H148N2O4/c1-19-23-27-31-35-37-41-45-49-91(47-43-39-33-29-25-21-3)75-135-131(111-52-51-90(18)139-111)129-130(134(135)138)132(136(133(129)137)76-92(48-44-40-34-30-26-22-4)50-46-42-38-36-32-28-24-20-2)112-54-53-110(140-112)93-65-100-104-69-96(115-86(14)59-79(7)60-87(115)15)73-108-106-71-94(113-82(10)55-77(5)56-83(113)11)67-102-98-63-81(9)64-99-103-68-95(114-84(12)57-78(6)58-85(114)13)72-107-109-74-97(116-88(16)61-80(8)62-89(116)17)70-105-101(66-93)118(100)124-127(121(104)108)125(119(102)106)123(117(98)99)126(120(103)107)128(124)122(105)109/h51-74,91-92H,19-50,75-76H2,1-18H3 |  |  | 1.89 |  | 5.3 | 3.61 | 1.69
2653 | CCCCCCCCCCC(CCCCCCCC)CN1C(=O)C2=C(c3ccc(-c4ccc(-c5cc6c7cc(-c8c(C)cc(C)cc8C)cc8c9cc(-c%10c(C)cc(C)cc%10C)cc%10c%11cc(C)cc%12c%13cc(-c%14c(C)cc(C)cc%14C)cc%14c%15cc(-c%16c(C)cc(C)cc%16C)cc%16c(c5)c6c5c(c78)c(c%109)c(c%11%12)c(c%13%14)c5c%16%15)s4)s3)N(CC(CCCCCCCC)CCCCCCCCCC)C(=O)C2=C1c1ccc(-c2ccc(C)s2)s1 | InChI=1S/C142H152N2O2S4/c1-19-23-27-31-35-37-41-45-49-95(47-43-39-33-29-25-21-3)79-143-139(119-57-55-116(149-119)115-52-51-94(18)147-115)137-138(142(143)146)140(144(141(137)145)80-96(48-44-40-34-30-26-22-4)50-46-42-38-36-32-28-24-20-2)120-58-56-118(150-120)117-54-53-114(148-117)97-69-104-108-73-100(123-90(14)63-83(7)64-91(123)15)77-112-110-75-98(121-86(10)59-81(5)60-87(121)11)71-106-102-67-85(9)68-103-107-72-99(122-88(12)61-82(6)62-89(122)13)76-111-113-78-101(124-92(16)65-84(8)66-93(124)17)74-109-105(70-97)126(104)132-135(129(108)112)133(127(106)110)131(125(102)103)134(128(107)111)136(132)130(109)113/h51-78,95-96H,19-50,79-80H2,1-18H3 |  |  | 2.74 |  | 5.19 | 3.63 | 1.56
2654 | CCCCCCCCCCC(CCCCCCCC)CN1C(=O)c2nc3c(nc2C1=O)c1sc(-c2ccc(-c4ccc(-c5ccc(C)s5)c5nsnc45)s2)cc1c1cc(C)sc13 | InChI=1S/C50H55N5O2S5/c1-5-7-9-11-13-14-16-18-20-32(19-17-15-12-10-8-6-2)29-55-49(56)45-46(50(55)57)52-44-43(51-45)47-35(27-31(4)59-47)36-28-40(61-48(36)44)39-26-25-38(60-39)34-23-22-33(37-24-21-30(3)58-37)41-42(34)54-62-53-41/h21-28,32H,5-20,29H2,1-4H3 |  |  | 6.56 |  | 5.44 | 3.84 | 1.6
2655 | CCCCCCCCCCC(CCCCCCCC)CN1C(=O)c2c(c(-c3cc4sc(-c5c6c(c(-c7ccc(-c8cc9c(-c%10ccc(CC(CC)CCCC)s%10)c%10sc(C)cc%10c(-c%10ccc(CC(CC)CCCC)s%10)c9s8)s7)n5CCCCCCCC)C(=O)N(CC(CCCCCCCC)CCCCCCCCCC)C6=O)cc4s3)n(CCCCCCCC)c2-c2ccc(C)s2)C1=O | InChI=1S/C118H168N4O4S8/c1-13-23-31-37-43-45-49-55-63-87(61-53-47-39-33-25-15-3)81-121-115(123)105-107(117(121)125)111(119(73-57-51-41-35-27-17-5)109(105)96-68-65-83(11)127-96)101-79-99-100(132-101)80-102(133-99)112-108-106(116(124)122(118(108)126)82-88(62-54-48-40-34-26-16-4)64-56-50-46-44-38-32-24-14-2)110(120(112)74-58-52-42-36-28-18-6)97-72-71-93(131-97)98-78-92-104(95-70-67-90(130-95)77-86(22-10)60-30-20-8)113-91(75-84(12)128-113)103(114(92)134-98)94-69-66-89(129-94)76-85(21-9)59-29-19-7/h65-72,75,78-80,85-88H,13-64,73-74,76-77,81-82H2,1-12H3 |  |  | 5.37 |  | 5.42 | 3.36 | 2.06
2656 | CCCCCCc1cc(C)sc1-c1ccc(-c2sc(-c3cc4c(-c5ccc(CC(CC)CCCC)s5)c5sc(C)cc5c(-c5ccc(CC(CC)CCCC)s5)c4s3)cc2CCCCCC)c2nsnc12 | InChI=1S/C62H76N2S7/c1-9-15-19-21-25-43-33-39(7)65-59(43)47-29-30-48(58-57(47)63-71-64-58)60-44(26-22-20-16-10-2)37-53(69-60)54-38-50-56(52-32-28-46(68-52)36-42(14-6)24-18-12-4)61-49(34-40(8)66-61)55(62(50)70-54)51-31-27-45(67-51)35-41(13-5)23-17-11-3/h27-34,37-38,41-42H,9-26,35-36H2,1-8H3 |  |  | 3.75 |  | 5.76 | 3.94 | 1.82
2657 | CCCCCCCCCc1ccc(-c2c3cc(-c4cc(CCCCCC)c(-c5ccc(-c6sc(C)cc6CCCCCC)c6nsnc56)s4)sc3c(-c3ccc(CCCCCCCCC)s3)c3ccsc23)s1 | InChI=1S/C63H78N2S7/c1-6-10-14-18-20-22-26-30-46-32-36-52(68-46)56-48-38-39-66-62(48)57(53-37-33-47(69-53)31-27-23-21-19-15-11-7-2)51-42-55(71-63(51)56)54-41-45(29-25-17-13-9-4)61(70-54)50-35-34-49(58-59(50)65-72-64-58)60-44(40-43(5)67-60)28-24-16-12-8-3/h32-42H,6-31H2,1-5H3 |  |  | 2.42 |  | 5.66 | 3.85 | 1.81
2658 | CCCCCCC(CCCC)Cc1ccc(-c2c3cc(-c4ccc(C)c5nsnc45)sc3c(-c3ccc(CC(CCCC)CCCCCC)s3)c3cc(C)sc23)s1 | InChI=1S/C50H64N2S5/c1-7-11-15-17-21-35(19-13-9-3)30-37-24-27-42(54-37)45-40-29-34(6)53-49(40)46(43-28-25-38(55-43)31-36(20-14-10-4)22-18-16-12-8-2)41-32-44(56-50(41)45)39-26-23-33(5)47-48(39)52-57-51-47/h23-29,32,35-36H,7-22,30-31H2,1-6H3 |  |  | 2.26 |  | 5.71 | 3.93 | 1.78
2659 | CCCCCCCCOc1cc(F)cc(-c2nc3c(-c4ccc(C)s4)ccc(-c4ccc(-c5cc6c(s5)-c5cc7c(cc5C6(c5ccc(CCCCCC)cc5)c5ccc(CCCCCC)cc5)-c5sc(C)cc5C7(c5ccc(CCCCCC)cc5)c5ccc(CCCCCC)cc5)s4)c3nc2-c2cc(F)cc(OCCCCCCCC)c2)c1 | InChI=1S/C110H124F2N2O2S4/c1-9-15-21-27-29-35-63-115-89-68-81(66-87(111)70-89)103-104(82-67-88(112)71-90(69-82)116-64-36-30-28-22-16-10-2)114-106-92(59-58-91(105(106)113-103)99-60-41-75(7)117-99)100-61-62-101(119-100)102-74-98-108(120-102)94-73-95-93(72-96(94)110(98,85-54-46-79(47-55-85)39-33-25-19-13-5)86-56-48-80(49-57-86)40-34-26-20-14-6)107-97(65-76(8)118-107)109(95,83-50-42-77(43-51-83)37-31-23-17-11-3)84-52-44-78(45-53-84)38-32-24-18-12-4/h41-62,65-74H,9-40,63-64H2,1-8H3 |  |  | 7.2 |  | 5.36 | 3.62 | 1.74
2660 | CCCCCCCCOc1cccc(-c2nc3c(-c4ccc(C)s4)c(F)c(F)c(-c4ccc(-c5cc6c(s5)-c5cc7c(cc5C6(c5ccc(CCCCCC)cc5)c5ccc(CCCCCC)cc5)-c5sc(C)cc5C7(c5ccc(CCCCCC)cc5)c5ccc(CCCCCC)cc5)s4)c3nc2-c2cccc(OCCCCCCCC)c2)c1 | InChI=1S/C110H124F2N2O2S4/c1-9-15-21-27-29-35-67-115-87-45-37-43-81(70-87)103-104(82-44-38-46-88(71-82)116-68-36-30-28-22-16-10-2)114-106-100(102(112)101(111)99(105(106)113-103)96-64-47-75(7)117-96)97-66-65-95(119-97)98-74-94-108(120-98)90-73-91-89(72-92(90)110(94,85-60-52-79(53-61-85)41-33-25-19-13-5)86-62-54-80(55-63-86)42-34-26-20-14-6)107-93(69-76(8)118-107)109(91,83-56-48-77(49-57-83)39-31-23-17-11-3)84-58-50-78(51-59-84)40-32-24-18-12-4/h37-38,43-66,69-74H,9-36,39-42,67-68H2,1-8H3 |  |  | 6.19 |  | 5.43 | 3.61 | 1.82
2661 | CCCCCCCCOc1cc(F)cc(-c2nc3c(-c4ccc(C)s4)c(F)c(F)c(-c4ccc(-c5cc6c(s5)-c5cc7c(cc5C6(c5ccc(CCCCCC)cc5)c5ccc(CCCCCC)cc5)-c5sc(C)cc5C7(c5ccc(CCCCCC)cc5)c5ccc(CCCCCC)cc5)s4)c3nc2-c2cc(F)cc(OCCCCCCCC)c2)c1 | InChI=1S/C110H122F4N2O2S4/c1-9-15-21-27-29-35-61-117-87-66-79(64-85(111)68-87)103-104(80-65-86(112)69-88(67-80)118-62-36-30-28-22-16-10-2)116-106-100(102(114)101(113)99(105(106)115-103)96-58-41-73(7)119-96)97-60-59-95(121-97)98-72-94-108(122-98)90-71-91-89(70-92(90)110(94,83-54-46-77(47-55-83)39-33-25-19-13-5)84-56-48-78(49-57-84)40-34-26-20-14-6)107-93(63-74(8)120-107)109(91,81-50-42-75(43-51-81)37-31-23-17-11-3)82-52-44-76(45-53-82)38-32-24-18-12-4/h41-60,63-72H,9-40,61-62H2,1-8H3 |  |  | 2.9 |  | 5.43 | 3.69 | 1.74
2662 | CCCCCCCCCCCCC1(CCCCCCCCCCCC)c2ccc(-c3nc4c(C)c5nsnc5c(-c5ccc(-c6ccc(-c7ccc(C)s7)c7nsnc67)s5)c4nc3-c3ccc4c(c3)-c3c(F)cc(F)cc3C4(CCCCCCCCCCCC)CCCCCCCCCCCC)cc2-c2c(F)cc(F)cc21 | InChI=1S/C98H122F4N6S4/c1-7-11-15-19-23-27-31-35-39-43-57-97(58-44-40-36-32-28-24-20-16-12-8-2)77-52-48-69(61-75(77)86-79(97)63-71(99)65-81(86)101)91-92(104-95-88(96-90(105-111-108-96)68(6)89(95)103-91)85-56-55-84(110-85)74-51-50-73(83-54-47-67(5)109-83)93-94(74)107-112-106-93)70-49-53-78-76(62-70)87-80(64-72(100)66-82(87)102)98(78,59-45-41-37-33-29-25-21-17-13-9-3)60-46-42-38-34-30-26-22-18-14-10-4/h47-56,61-66H,7-46,57-60H2,1-6H3 |  |  | 7.54 |  | 5.25 | 3.83 | 1.42
2663 | CCCCCCCCCCCCCCCCC(CC)c1nc2c3nc4c(-c5cc(CCCCCCCCCCCC)c(C)s5)c5nsnc5c(-c5cc(CCCCCCCCCCCC)c(-c6cc7c(OCCCCCCCCCCCC)c8sc(C)cc8c(OCCCCCCCCCCCC)c7s6)s5)c4nc3c3nc(C(CC)CCCCCCCCCCCCCCCC)sc3c2s1 | InChI=1S/C120H188N6O2S7/c1-11-19-25-31-37-43-49-51-53-55-59-63-69-75-81-93(17-7)119-123-110-108-109(111-118(117(110)133-119)134-120(124-111)94(18-8)82-76-70-64-60-56-54-52-50-44-38-32-26-20-12-2)122-105-103(107-106(125-135-126-107)102(104(105)121-108)99-88-95(92(10)130-99)83-77-71-65-57-45-39-33-27-21-13-3)100-89-96(84-78-72-66-58-46-40-34-28-22-14-4)114(131-100)101-90-98-113(128-86-80-74-68-62-48-42-36-30-24-16-6)115-97(87-91(9)129-115)112(116(98)132-101)127-85-79-73-67-61-47-41-35-29-23-15-5/h87-90,93-94H,11-86H2,1-10H3 |  |  | 7.27 |  | 5.34 | 3.88 | 1.46
2664 | CCCCCCCCCCCCCCCCC(CC)c1nc2c3nc4c(-c5cc(CCCCCCCCCCCC)c(C)s5)c5nsnc5c(-c5cc(CCCCCCCCCCCC)c(-c6cc7c(s6)-c6sc(C)cc6[Si]7(CCCCCCCC)CCCCCCCC)s5)c4nc3c3nc(C(CC)CCCCCCCCCCCCCCCC)sc3c2s1 | InChI=1S/C110H172N6S7Si/c1-11-19-25-31-37-41-45-47-49-51-55-57-61-67-73-85(17-7)109-113-102-100-101(103-108(107(102)121-109)122-110(114-103)86(18-8)74-68-62-58-56-52-50-48-46-42-38-32-26-20-12-2)112-97-95(99-98(115-123-116-99)94(96(97)111-100)89-80-87(84(10)118-89)75-69-63-59-53-43-39-33-27-21-13-3)90-81-88(76-70-64-60-54-44-40-34-28-22-14-4)104(119-90)91-82-93-106(120-91)105-92(79-83(9)117-105)124(93,77-71-65-35-29-23-15-5)78-72-66-36-30-24-16-6/h79-82,85-86H,11-78H2,1-10H3 |  |  | 6.68 |  | 5.34 | 3.94 | 1.4
2665 | CCCCCCCCN1C(=O)c2c(C)sc(-c3cc4c(-c5ccc(CC(CC)CCCC)s5)c5sc(C)cc5c(-c5ccc(CC(CC)CCCC)s5)c4s3)c2C1=O | InChI=1S/C50H63NO2S5/c1-8-13-16-17-18-19-26-51-49(52)42-32(7)55-48(45(42)50(51)53)41-30-38-44(40-25-23-36(57-40)29-34(12-5)21-15-10-3)46-37(27-31(6)54-46)43(47(38)58-41)39-24-22-35(56-39)28-33(11-4)20-14-9-2/h22-25,27,30,33-34H,8-21,26,28-29H2,1-7H3 |  |  | 1.92 |  | 5.53 | 3.46 | 2.07
2666 | CCCCCCCCN1C(=O)c2c(-c3ccc(C)s3)sc(-c3ccc(-c4cc5c(-c6ccc(CC(CC)CCCC)s6)c6sc(C)cc6c(-c6ccc(CC(CC)CCCC)s6)c5s4)s3)c2C1=O | InChI=1S/C58H67NO2S7/c1-8-13-16-17-18-19-30-59-57(60)51-52(58(59)61)56(68-55(51)46-25-22-35(6)62-46)47-29-28-43(66-47)48-34-42-50(45-27-24-40(65-45)33-38(12-5)21-15-10-3)53-41(31-36(7)63-53)49(54(42)67-48)44-26-23-39(64-44)32-37(11-4)20-14-9-2/h22-29,31,34,37-38H,8-21,30,32-33H2,1-7H3 |  |  | 1.11 |  | 5.41 | 3.42 | 1.99
2667 | CCCCCCCCN1C(=O)c2c(-c3cc4sc(C)cc4s3)sc(-c3cc4sc(-c5cc6c(-c7ccc(CC(CC)CCCC)s7)c7sc(C)cc7c(-c7ccc(CC(CC)CCCC)s7)c6s5)cc4s3)c2C1=O | InChI=1S/C62H67NO2S9/c1-8-13-16-17-18-19-26-63-61(64)55-56(62(63)65)60(74-59(55)51-33-47-45(71-51)28-36(7)66-47)52-34-50-49(72-52)32-48(70-50)46-31-42-54(44-25-23-40(69-44)30-38(12-5)21-15-10-3)57-41(27-35(6)67-57)53(58(42)73-46)43-24-22-39(68-43)29-37(11-4)20-14-9-2/h22-25,27-28,31-34,37-38H,8-21,26,29-30H2,1-7H3 |  |  | 1.36 |  | 5.21 | 3.02 | 2.19
2668 | CCCCCCCCC(CCCCCC)Cn1c(=O)c2cc3c(cc2c2sc(C)cc21)c(=O)n(CC(CCCCCC)CCCCCCCC)c1cc(-c2ccc(C4=C5C(=O)N(CC(CC)CCCC)C(c6ccc(C)s6)=C5C(=O)N4CC(CC)CCCC)s2)sc31 | InChI=1S/C80H114N4O4S4/c1-11-19-25-29-31-35-41-59(39-33-27-21-13-3)53-81-65-47-56(10)90-75(65)61-48-64-62(49-63(61)77(81)85)76-66(82(78(64)86)54-60(40-34-28-22-14-4)42-36-32-30-26-20-12-2)50-70(92-76)67-45-46-69(91-67)74-72-71(79(87)84(74)52-58(18-8)38-24-16-6)73(68-44-43-55(9)89-68)83(80(72)88)51-57(17-7)37-23-15-5/h43-50,57-60H,11-42,51-54H2,1-10H3 |  |  | 4.7 |  | 5.06 | 3.89 | 1.17
2669 | CCCCCCCCCCCCCCc1cc(-c2cc(CCCCCCCCCCCCCC)c(-c3cc4sc5c6sc7cc(C)sc7c6c(=O)n(OCC(CCCCCCCC)CCCCCCCCCC)c(=O)c5c4s3)s2)sc1C | InChI=1S/C72H109NO3S6/c1-7-11-15-19-23-26-28-30-32-35-39-43-47-57-50-59(78-55(57)6)60-51-58(48-44-40-36-33-31-29-27-24-20-16-12-8-2)66(79-60)62-52-63-68(80-62)65-70(82-63)69-64(67-61(81-69)49-54(5)77-67)71(74)73(72(65)75)76-53-56(45-41-37-22-18-14-10-4)46-42-38-34-25-21-17-13-9-3/h49-52,56H,7-48,53H2,1-6H3 |  |  | 4.65 |  | 5.3 | 3.12 | 2.18
2670 | CCCCCCCCCCC(CCCCCCCC)COn1c(=O)c2c3sc(C)cc3sc2c2sc3cc(-c4cc5c(-c6ccc(CC(CC)CCCC)s6)c6sc(C)cc6c(-c6ccc(CC(CC)CCCC)s6)c5s4)sc3c2c1=O | InChI=1S/C70H89NO3S8/c1-9-15-19-21-23-24-26-28-32-48(31-27-25-22-20-16-10-2)43-74-71-69(72)61-65-57(38-45(8)76-65)81-67(61)68-62(70(71)73)66-58(82-68)42-56(80-66)55-41-52-60(54-36-34-50(78-54)40-47(14-6)30-18-12-4)63-51(37-44(7)75-63)59(64(52)79-55)53-35-33-49(77-53)39-46(13-5)29-17-11-3/h33-38,41-42,46-48H,9-32,39-40,43H2,1-8H3 |  |  | 5.46 |  | 5.33 | 3.03 | 2.3
2671 | CCCCCCCCCCC(CCCCCCCC)Cc1cc2sc(-c3ccc(-c4c(F)c(F)c(-c5ccc(C)s5)c5nsnc45)s3)cc2c2c(CC(CCCCCCCC)CCCCCCCCCC)cc3sc(C)cc3c12 | InChI=1S/C70H96F2N2S5/c1-7-11-15-19-23-25-29-33-37-51(35-31-27-21-17-13-9-3)44-53-46-60-55(43-50(6)76-60)63-54(45-52(36-32-28-22-18-14-10-4)38-34-30-26-24-20-16-12-8-2)47-61-56(64(53)63)48-62(78-61)57-41-42-59(77-57)66-68(72)67(71)65(58-40-39-49(5)75-58)69-70(66)74-79-73-69/h39-43,46-48,51-52H,7-38,44-45H2,1-6H3 |  |  | 7.23 |  | 5.55 | 3.7 | 1.85
2672 | CCCCCCCCCCC(CCCCCCCC)Cc1cc2c3cc(-c4ccc(-c5c(F)c(F)c(-c6ccc(C)s6)c6nsnc56)s4)sc3c(CC(CCCCCCCC)CCCCCCCCCC)cc2c2cc(C)sc12 | InChI=1S/C70H96F2N2S5/c1-7-11-15-19-23-25-29-33-37-51(35-31-27-21-17-13-9-3)44-53-46-56-55(57-43-50(6)76-69(53)57)47-54(45-52(36-32-28-22-18-14-10-4)38-34-30-26-24-20-16-12-8-2)70-58(56)48-62(78-70)59-41-42-61(77-59)64-66(72)65(71)63(60-40-39-49(5)75-60)67-68(64)74-79-73-67/h39-43,46-48,51-52H,7-38,44-45H2,1-6H3 |  |  | 5.56 |  | 5.49 | 3.61 | 1.88
2673 | CCCCCCCCOc1c(OCCCCCCCC)c(-c2ccc(-c3cc4c(OCC(CC)CCCC)c(OCC(CC)CCCC)c5cc(C)sc5c4s3)s2)c2nc3c4ccccc4c4ccccc4c3nc2c1-c1ccc(C)s1 | InChI=1S/C72H88N2O4S4/c1-9-15-19-21-23-29-41-75-69-61(58-38-37-47(7)79-58)65-66(74-64-54-36-28-26-34-52(54)51-33-25-27-35-53(51)63(64)73-65)62(70(69)76-42-30-24-22-20-16-10-2)59-40-39-57(81-59)60-44-56-68(78-46-50(14-6)32-18-12-4)67(77-45-49(13-5)31-17-11-3)55-43-48(8)80-71(55)72(56)82-60/h25-28,33-40,43-44,49-50H,9-24,29-32,41-42,45-46H2,1-8H3 |  |  | 6.2 |  | 5.27 | 3.75 | 1.52
2674 | CCCCCCCCC(CCCCCC)COc1c(OCC(CCCCCC)CCCCCCCC)c(-c2ccc(-c3c(F)c(F)c(-c4ccc(C)s4)c4nsnc34)s2)c2nsnc2c1C | InChI=1S/C54H76F2N4O2S4/c1-7-11-15-19-21-25-29-39(27-23-17-13-9-3)35-61-53-38(6)49-52(60-65-57-49)46(54(53)62-36-40(28-24-18-14-10-4)30-26-22-20-16-12-8-2)43-34-33-42(64-43)45-48(56)47(55)44(41-32-31-37(5)63-41)50-51(45)59-66-58-50/h31-34,39-40H,7-30,35-36H2,1-6H3 |  |  | 6.87 |  | 5.64 | 3.96 | 1.68
2675 | CCCCCCCCC(CCCCCC)CCOc1c(OCCC(CCCCCC)CCCCCCCC)c(-c2ccc(-c3c(F)c(F)c(-c4ccc(C)s4)c4nsnc34)s2)c2nsnc2c1C | InChI=1S/C56H80F2N4O2S4/c1-7-11-15-19-21-25-29-41(27-23-17-13-9-3)35-37-63-55-40(6)51-54(62-67-59-51)48(56(55)64-38-36-42(28-24-18-14-10-4)30-26-22-20-16-12-8-2)45-34-33-44(66-45)47-50(58)49(57)46(43-32-31-39(5)65-43)52-53(47)61-68-60-52/h31-34,41-42H,7-30,35-38H2,1-6H3 |  |  | 8.27 |  | 5.53 | 3.87 | 1.66
2676 | CCCCCCCCC(CCCCCCCC)CCOc1c(OCCC(CCCCCCCC)CCCCCCCC)c(-c2ccc(-c3c(F)c(F)c(-c4ccc(C)s4)c4nsnc34)s2)c2nsnc2c1C | InChI=1S/C60H88F2N4O2S4/c1-7-11-15-19-23-27-31-45(32-28-24-20-16-12-8-2)39-41-67-59-44(6)55-58(66-71-63-55)52(60(59)68-42-40-46(33-29-25-21-17-13-9-3)34-30-26-22-18-14-10-4)49-38-37-48(70-49)51-54(62)53(61)50(47-36-35-43(5)69-47)56-57(51)65-72-64-56/h35-38,45-46H,7-34,39-42H2,1-6H3 |  |  | 7.84 |  | 5.57 | 3.9 | 1.67
2677 | CCCCCCCCCCC(CCCCCCCC)CCOc1c(OCCC(CCCCCCCC)CCCCCCCCCC)c(-c2ccc(-c3c(F)c(F)c(-c4ccc(C)s4)c4nsnc34)s2)c2nsnc2c1C | InChI=1S/C64H96F2N4O2S4/c1-7-11-15-19-23-25-29-33-37-49(35-31-27-21-17-13-9-3)43-45-71-63-48(6)59-62(70-75-67-59)56(64(63)72-46-44-50(36-32-28-22-18-14-10-4)38-34-30-26-24-20-16-12-8-2)53-42-41-52(74-53)55-58(66)57(65)54(51-40-39-47(5)73-51)60-61(55)69-76-68-60/h39-42,49-50H,7-38,43-46H2,1-6H3 |  |  | 7.38 |  | 5.57 | 3.89 | 1.68
2678 | CCCCCCCCCCC(CCCCCCCCCC)CCOc1c(OCCC(CCCCCCCCCC)CCCCCCCCCC)c(-c2ccc(-c3c(F)c(F)c(-c4ccc(C)s4)c4nsnc34)s2)c2nsnc2c1C | InChI=1S/C68H104F2N4O2S4/c1-7-11-15-19-23-27-31-35-39-53(40-36-32-28-24-20-16-12-8-2)47-49-75-67-52(6)63-66(74-79-71-63)60(57-46-45-56(78-57)59-62(70)61(69)58(55-44-43-51(5)77-55)64-65(59)73-80-72-64)68(67)76-50-48-54(41-37-33-29-25-21-17-13-9-3)42-38-34-30-26-22-18-14-10-4/h43-46,53-54H,7-42,47-50H2,1-6H3 |  |  | 6.28 |  | 5.61 | 3.95 | 1.66
2679 | CCCCC(CC)CSc1ccc(-c2c3cc(-c4ccc(-c5c(F)c(F)c(-c6ccc(C)s6)c6nc(-c7ccc(CC(CC)CCCC)s7)c(-c7ccc(CC(CC)CCCC)s7)nc56)s4)sc3c(-c3ccc(SCC(CC)CCCC)s3)c3cc(C)sc23)s1 | InChI=1S/C76H88F2N2S10/c1-11-19-23-47(15-5)40-51-28-31-60(85-51)71-72(61-32-29-52(86-61)41-48(16-6)24-20-12-2)80-74-68(70(78)69(77)67(73(74)79-71)58-30-27-45(9)83-58)59-34-33-55(87-59)62-42-54-66(57-36-38-64(89-57)82-44-50(18-8)26-22-14-4)75-53(39-46(10)84-75)65(76(54)90-62)56-35-37-63(88-56)81-43-49(17-7)25-21-13-3/h27-39,42,47-50H,11-26,40-41,43-44H2,1-10H3 |  |  | 7.02 |  | 5.48 | 3.46 | 2.02
2680 | CCCCCCCCSc1ccc(-c2c3cc(-c4ccc(-c5c(F)c(F)c(-c6ccc(C)s6)c6nc(-c7ccc(CC(CC)CCCC)s7)c(-c7ccc(CC(CC)CCCC)s7)nc56)s4)sc3c(-c3ccc(SCCCCCCCC)s3)c3cc(C)sc23)s1 | InChI=1S/C76H88F2N2S10/c1-9-15-19-21-23-25-41-81-63-39-37-56(88-63)65-53-43-48(8)84-75(53)66(57-38-40-64(89-57)82-42-26-24-22-20-16-10-2)54-46-62(90-76(54)65)55-35-36-59(87-55)68-70(78)69(77)67(58-32-29-47(7)83-58)73-74(68)80-72(61-34-31-52(86-61)45-50(14-6)28-18-12-4)71(79-73)60-33-30-51(85-60)44-49(13-5)27-17-11-3/h29-40,43,46,49-50H,9-28,41-42,44-45H2,1-8H3 |  |  | 8.51 |  | 5.37 | 3.47 | 1.9
2681 | CCCCCCCCCCCCC(CCCCCCCCCC)CN1C(=O)c2c(-c3ccc(C)s3)nnc(-c3ccc(-c4cc5c(OCC(CC)CCCC)c6sc(C)cc6c(OCC(CC)CCCC)c5s4)s3)c2C1=O | InChI=1S/C66H95N3O4S4/c1-9-15-19-21-23-25-26-28-30-32-36-50(35-31-29-27-24-22-20-16-10-2)43-69-65(70)57-58(66(69)71)60(68-67-59(57)54-38-37-46(7)74-54)55-40-39-53(76-55)56-42-52-62(73-45-49(14-6)34-18-12-4)63-51(41-47(8)75-63)61(64(52)77-56)72-44-48(13-5)33-17-11-3/h37-42,48-50H,9-36,43-45H2,1-8H3 |  |  | 2.71 |  | 5.22 | 3.6 | 1.62
2682 | CCCCCCCCCCCCC(CCCCCCCCCC)CN1C(=O)c2c(-c3ccc(C)s3)nnc(-c3ccc(-c4cc5c(-c6ccc(CC(CC)CCCC)s6)c6sc(C)cc6c(-c6ccc(CC(CC)CCCC)s6)c5s4)s3)c2C1=O | InChI=1S/C74H99N3O2S6/c1-9-15-19-21-23-25-26-28-30-32-36-54(35-31-29-27-24-22-20-16-10-2)49-77-73(78)67-68(74(77)79)70(76-75-69(67)62-40-37-50(7)80-62)63-44-43-59(84-63)64-48-58-66(61-42-39-56(83-61)47-53(14-6)34-18-12-4)71-57(45-51(8)81-71)65(72(58)85-64)60-41-38-55(82-60)46-52(13-5)33-17-11-3/h37-45,48,52-54H,9-36,46-47,49H2,1-8H3 |  |  | 3.48 |  | 5.34 | 3.6 | 1.74
2683 | CCCCCCCCCCCCC(CCCCCCCCCC)CN1C(=O)C2=C(c3ccc(-c4ccc(-c5ccc(C)[se]5)[se]4)s3)N(CC(CCCCCCCCCC)CCCCCCCCCCCC)C(=O)C2=C1c1ccc(C)s1 | InChI=1S/C72H112N2O2S2Se2/c1-7-11-15-19-23-27-29-33-37-41-44-59(43-39-35-31-25-21-17-13-9-3)55-73-69(62-49-47-57(5)77-62)67-68(72(73)76)70(63-51-50-61(78-63)64-53-54-66(80-64)65-52-48-58(6)79-65)74(71(67)75)56-60(45-40-36-32-26-22-18-14-10-4)46-42-38-34-30-28-24-20-16-12-8-2/h47-54,59-60H,7-46,55-56H2,1-6H3 |  |  | 2.51 |  | 5.25 | 3.97 | 1.28
2684 | CCCCCCCCCCCCC(CCCCCCCCCC)CN1C(=O)C2=C(c3ccc(-c4ccc(-c5ccc(C)s5)s4)s3)N(CC(CCCCCCCCCC)CCCCCCCCCCCC)C(=O)C2=C1c1ccc(C)s1 | InChI=1S/C72H112N2O2S4/c1-7-11-15-19-23-27-29-33-37-41-44-59(43-39-35-31-25-21-17-13-9-3)55-73-69(65-50-48-58(6)78-65)67-68(72(73)76)70(66-54-53-64(80-66)63-52-51-62(79-63)61-49-47-57(5)77-61)74(71(67)75)56-60(45-40-36-32-26-22-18-14-10-4)46-42-38-34-30-28-24-20-16-12-8-2/h47-54,59-60H,7-46,55-56H2,1-6H3 |  |  | 3.43 |  | 5.31 | 3.9 | 1.41
2685 | CCCCCCCCOc1c(OCCCCCCCC)c(-c2ccc(-c3cc4c(OCC(CC)CCCC)c(OCC(CC)CCCC)c5cc(C)sc5c4s3)s2)c2nsnc2c1-c1ccc(C)s1 | InChI=1S/C58H80N2O4S5/c1-9-15-19-21-23-25-33-61-55-49(46-30-29-39(7)65-46)51-52(60-69-59-51)50(56(55)62-34-26-24-22-20-16-10-2)47-32-31-45(67-47)48-36-44-54(64-38-42(14-6)28-18-12-4)53(63-37-41(13-5)27-17-11-3)43-35-40(8)66-57(43)58(44)68-48/h29-32,35-36,41-42H,9-28,33-34,37-38H2,1-8H3 |  |  | 4.32 |  | 5.31 | 3.48 | 1.83
2686 | CCCCCCCCOc1c(OCCCCCCCC)c(-c2cc3sc(-c4cc5c(OCC(CC)CCCC)c(OCC(CC)CCCC)c6cc(C)sc6c5s4)cc3s2)c2nsnc2c1-c1cc2sc(C)cc2s1 | InChI=1S/C62H80N2O4S7/c1-9-15-19-21-23-25-29-65-59-53(51-35-47-45(72-51)32-40(8)69-47)55-56(64-75-63-55)54(60(59)66-30-26-24-22-20-16-10-2)52-36-50-49(73-52)34-48(71-50)46-33-44-58(68-38-42(14-6)28-18-12-4)57(67-37-41(13-5)27-17-11-3)43-31-39(7)70-61(43)62(44)74-46/h31-36,41-42H,9-30,37-38H2,1-8H3 |  |  | 2.13 |  | 5.29 | 3.32 | 1.97
2687 | CCCCCCCCOc1c(OCCCCCCCC)c(-c2ccc(-c3ccc(-c4cc5c(OCC(CC)CCCC)c(OCC(CC)CCCC)c6cc(C)sc6c5s4)s3)s2)c2nsnc2c1-c1ccc(-c2ccc(C)s2)s1 | InChI=1S/C66H84N2O4S7/c1-9-15-19-21-23-25-37-69-63-57(54-35-33-50(76-54)49-30-29-43(7)73-49)59-60(68-79-67-59)58(64(63)70-38-26-24-22-20-16-10-2)55-36-34-52(77-55)51-31-32-53(75-51)56-40-48-62(72-42-46(14-6)28-18-12-4)61(71-41-45(13-5)27-17-11-3)47-39-44(8)74-65(47)66(48)78-56/h29-36,39-40,45-46H,9-28,37-38,41-42H2,1-8H3 |  |  | 4.5 |  | 5.35 | 3.5 | 1.85
2688 | CCCCCCCCCCCCCCOc1c(OCCCCCCCCCCCCCC)c(-c2ccc(-c3ccc(-c4ccc(C)s4)c4nsnc34)s2)c2nn(CCCCCCCCCCCCCC)nc2c1C | InChI=1S/C64H99N5O2S3/c1-6-9-12-15-18-21-24-27-30-33-36-39-48-69-65-59-52(5)63(70-49-40-37-34-31-28-25-22-19-16-13-10-7-2)64(71-50-41-38-35-32-29-26-23-20-17-14-11-8-3)58(62(59)66-69)57-47-46-56(73-57)54-44-43-53(55-45-42-51(4)72-55)60-61(54)68-74-67-60/h42-47H,6-41,48-50H2,1-5H3 |  |  | 2.92 |  | 5.2 | 3.55 | 1.65
2689 | CCCCCCCCCCCCCCOc1c(OCCCCCCCCCCCCCC)c(-c2ccc(-c3cc(F)c(-c4ccc(C)s4)c4nsnc34)s2)c2nn(CCCCCCCCCCCCCC)nc2c1C | InChI=1S/C64H98FN5O2S3/c1-6-9-12-15-18-21-24-27-30-33-36-39-46-70-66-59-51(5)63(71-47-40-37-34-31-28-25-22-19-16-13-10-7-2)64(72-48-41-38-35-32-29-26-23-20-17-14-11-8-3)58(61(59)67-70)56-45-44-54(74-56)52-49-53(65)57(55-43-42-50(4)73-55)62-60(52)68-75-69-62/h42-45,49H,6-41,46-48H2,1-5H3 |  |  | 5.14 |  | 5.3 | 3.65 | 1.65
2690 | CCCCCCCCCCCCCCOc1c(OCCCCCCCCCCCCCC)c(-c2ccc(-c3c(F)c(F)c(-c4ccc(C)s4)c4nsnc34)s2)c2nn(CCCCCCCCCCCCCC)nc2c1C | InChI=1S/C64H97F2N5O2S3/c1-6-9-12-15-18-21-24-27-30-33-36-39-46-71-67-59-50(5)63(72-47-40-37-34-31-28-25-22-19-16-13-10-7-2)64(73-48-41-38-35-32-29-26-23-20-17-14-11-8-3)56(60(59)68-71)53-45-44-52(75-53)55-58(66)57(65)54(51-43-42-49(4)74-51)61-62(55)70-76-69-61/h42-45H,6-41,46-48H2,1-5H3 |  |  | 7 |  | 5.4 | 3.74 | 1.66
2691 | CCCCCCc1cc(C2=C3C(=O)N(CC(CC)CCCC)C(c4cc(CCCCCC)c(-c5ccc(-c6cc(OCC(CC)CCCC)c(-c7ccc(C)s7)cc6OCC(CC)CCCC)s5)s4)=C3C(=O)N2CC(CC)CCCC)sc1C | InChI=1S/C74H108N2O4S4/c1-13-23-29-31-37-57-43-66(82-52(57)12)70-68-69(74(78)75(70)47-53(19-7)33-25-15-3)71(76(73(68)77)48-54(20-8)34-26-16-4)67-44-58(38-32-30-24-14-2)72(84-67)65-42-41-64(83-65)60-46-61(79-49-55(21-9)35-27-17-5)59(63-40-39-51(11)81-63)45-62(60)80-50-56(22-10)36-28-18-6/h39-46,53-56H,13-38,47-50H2,1-12H3 |  |  | 3.51 |  | 5.24 | 3.66 | 1.58
2692 | CCCCCCc1cc(C2=C3C(=O)N(CC(CC)CCCC)C(c4cc(CCCCCC)c(-c5cc6c(-c7ccc(CC(CC)CCCC)s7)c7sc(C)cc7c(-c7ccc(CC(CC)CCCC)s7)c6s5)s4)=C3C(=O)N2CC(CC)CCCC)sc1C | InChI=1S/C78H108N2O2S6/c1-13-23-29-31-37-57-46-65(84-52(57)12)72-70-71(78(82)79(72)49-55(21-9)35-27-17-5)73(80(77(70)81)50-56(22-10)36-28-18-6)66-47-58(38-32-30-24-14-2)74(87-66)67-48-62-69(64-42-40-60(86-64)45-54(20-8)34-26-16-4)75-61(43-51(11)83-75)68(76(62)88-67)63-41-39-59(85-63)44-53(19-7)33-25-15-3/h39-43,46-48,53-56H,13-38,44-45,49-50H2,1-12H3 |  |  | 2.46 |  | 5.4 | 3.53 | 1.87
2693 | CCCCCCCCOc1ccc(-c2c3cc(-c4ccc(-c5c(OCCCCCCCC)c(OCCCCCCCC)c(-c6ccc(C)s6)c6nsnc56)s4)sc3c(-c3ccc(OCCCCCCCC)c(OCCCCCCCC)c3)c3cc(C)sc23)cc1OCCCCCCCC | InChI=1S/C86H120N2O6S5/c1-9-15-21-27-33-39-53-89-69-48-46-65(60-71(69)91-55-41-35-29-23-17-11-3)77-67-59-64(8)96-85(67)78(66-47-49-70(90-54-40-34-28-22-16-10-2)72(61-66)92-56-42-36-30-24-18-12-4)68-62-76(98-86(68)77)73-51-52-75(97-73)80-82-81(87-99-88-82)79(74-50-45-63(7)95-74)83(93-57-43-37-31-25-19-13-5)84(80)94-58-44-38-32-26-20-14-6/h45-52,59-62H,9-44,53-58H2,1-8H3 |  |  | 4.57 |  | 5.43 | 3.67 | 1.76
2694 | CCCCCCCCCCc1cc(-c2c3cc(-c4cc5c6nonc6c6cc(C)sc6c5s4)sc3c(-c3cc(CCCCCCCCCC)c(CCCCCCCCCC)s3)c3cc(C)sc23)sc1CCCCCCCCCC | InChI=1S/C70H96N2OS6/c1-7-11-15-19-23-27-31-35-39-51-45-61(76-57(51)41-37-33-29-25-21-17-13-9-3)63-53-43-49(5)74-67(53)64(62-46-52(40-36-32-28-24-20-16-12-8-2)58(77-62)42-38-34-30-26-22-18-14-10-4)54-47-59(78-68(54)63)60-48-56-66-65(71-73-72-66)55-44-50(6)75-69(55)70(56)79-60/h43-48H,7-42H2,1-6H3 |  |  | 2.88 |  | 5.64 | 3.73 | 1.91
2695 | CCCCCCCCCCC(CCCCCCCC)COc1c2cc(-c3cc4c5nonc5c5cc(C)sc5c4s3)sc2c(OCC(CCCCCCCC)CCCCCCCCCC)c2cc(C)sc12 | InChI=1S/C62H92N2O3S4/c1-7-11-15-19-23-25-29-33-37-47(35-31-27-21-17-13-9-3)43-65-57-51-40-46(6)68-59(51)58(66-44-48(36-32-28-22-18-14-10-4)38-34-30-26-24-20-16-12-8-2)52-42-54(70-60(52)57)53-41-50-56-55(63-67-64-56)49-39-45(5)69-61(49)62(50)71-53/h39-42,47-48H,7-38,43-44H2,1-6H3 |  |  | 2.8 |  | 5.56 | 3.57 | 1.99
2696 | CCCCCCCCOc1c(OCCCCCCCC)c(-c2ccc(-c3cc4c(-c5ccc(OCC(CC)CCCC)c(F)c5)c5oc(C)cc5c(-c5ccc(OCC(CC)CCCC)c(F)c5)c4s3)s2)c2nsnc2c1-c1ccc(C)s1 | InChI=1S/C70H86F2N2O5S4/c1-9-15-19-21-23-25-37-75-68-63(58-34-29-46(8)80-58)65-66(74-83-73-65)64(69(68)76-38-26-24-22-20-16-10-2)59-36-35-57(81-59)60-42-52-61(49-30-32-55(53(71)40-49)77-43-47(13-5)27-17-11-3)67-51(39-45(7)79-67)62(70(52)82-60)50-31-33-56(54(72)41-50)78-44-48(14-6)28-18-12-4/h29-36,39-42,47-48H,9-28,37-38,43-44H2,1-8H3 |  |  | 6.8 |  | 5.28 | 3.6 | 1.68
2697 | CCCCCCCCOc1c(OCCCCCCCC)c(-c2ccc(-c3cc4c(-c5ccc(OCC(CC)CCCC)c(F)c5)c5sc(C)cc5c(-c5ccc(OCC(CC)CCCC)c(F)c5)c4o3)s2)c2nonc2c1-c1ccc(C)s1 | InChI=1S/C70H86F2N2O6S3/c1-9-15-19-21-23-25-37-75-68-63(59-34-29-45(7)81-59)65-66(74-80-73-65)64(69(68)76-38-26-24-22-20-16-10-2)60-36-35-58(83-60)57-42-51-62(50-31-33-56(54(72)41-50)78-44-48(14-6)28-18-12-4)70-52(39-46(8)82-70)61(67(51)79-57)49-30-32-55(53(71)40-49)77-43-47(13-5)27-17-11-3/h29-36,39-42,47-48H,9-28,37-38,43-44H2,1-8H3 |  |  | 5.98 |  | 5.38 | 3.69 | 1.69
2698 | CCCCCCCCCCC(CCCCCCCC)CN1C(=O)C2=C(c3ccc(-c4ccc(-c5sc(-c6sc(-c7cc(CCCCCC)c(-c8ccc(-c9ccc(C)s9)s8)s7)c7c6C(=O)N(CCCCCCCC)C7=O)cc5CCCCCC)s4)s3)N(CC(CCCCCCCC)CCCCCCCCCC)C(=O)C2=C1C | InChI=1S/C98H141N3O4S7/c1-10-17-24-31-36-38-42-47-53-73(52-45-40-33-26-19-12-3)69-100-72(9)86-87(96(100)103)90(101(95(86)102)70-74(54-46-41-34-27-20-13-4)55-48-43-39-37-32-25-18-11-2)81-63-60-79(107-81)80-62-65-83(109-80)92-76(57-50-30-23-16-7)68-85(111-92)94-89-88(97(104)99(98(89)105)66-51-44-35-28-21-14-5)93(112-94)84-67-75(56-49-29-22-15-6)91(110-84)82-64-61-78(108-82)77-59-58-71(8)106-77/h58-65,67-68,73-74H,10-57,66,69-70H2,1-9H3 |  |  | 4.36 |  | 5.12 | 3.56 | 1.56
2699 | CCCCCCCCCCC(CCCCCCCC)CN1C(=O)C2=C(c3ccc(-c4ccc(-c5sc(-c6ccc(-c7cc(CCCCCC)c(-c8ccc(-c9ccc(C)s9)s8)s7)c7nsnc67)cc5CCCCCC)s4)s3)N(CC(CCCCCCCC)CCCCCCCCCC)C(=O)C2=C1C | InChI=1S/C90H126N4O2S7/c1-9-15-21-27-31-33-37-41-46-67(45-39-35-29-23-17-11-3)63-93-66(8)82-83(90(93)96)86(94(89(82)95)64-68(47-40-36-30-24-18-12-4)48-42-38-34-32-28-22-16-10-2)77-58-55-75(98-77)76-57-60-79(100-76)88-70(50-44-26-20-14-6)62-81(102-88)72-53-52-71(84-85(72)92-103-91-84)80-61-69(49-43-25-19-13-5)87(101-80)78-59-56-74(99-78)73-54-51-65(7)97-73/h51-62,67-68H,9-50,63-64H2,1-8H3 |  |  | 3.66 |  | 5.14 | 3.58 | 1.56
2700 | CCCCCCCCCCC(CCCCCCCC)CN1C(=O)C2=C(c3ccc(-c4ccc(-c5sc(-c6c(F)c(F)c(-c7cc(CCCCCC)c(-c8ccc(-c9ccc(C)s9)s8)s7)c7nsnc67)cc5CCCCCC)s4)s3)N(CC(CCCCCCCC)CCCCCCCCCC)C(=O)C2=C1C | InChI=1S/C90H124F2N4O2S7/c1-9-15-21-27-31-33-37-41-46-65(45-39-35-29-23-17-11-3)61-95-64(8)78-81(90(95)98)86(96(89(78)97)62-66(47-40-36-30-24-18-12-4)48-42-38-34-32-28-22-16-10-2)73-56-53-71(100-73)72-55-58-75(102-72)88-68(50-44-26-20-14-6)60-77(104-88)80-83(92)82(91)79(84-85(80)94-105-93-84)76-59-67(49-43-25-19-13-5)87(103-76)74-57-54-70(101-74)69-52-51-63(7)99-69/h51-60,65-66H,9-50,61-62H2,1-8H3 |  |  | 0.45 |  | 5.22 | 3.75 | 1.47
2701 | CCCCCCCCCCC(CCCCCCCC)CN1C(=O)C2=C(c3ccc(-c4sc(-c5sc(-c6cc(CCCCCC)c(-c7ccc(C)s7)s6)c6c5C(=O)N(CCCCCCCC)C6=O)cc4CCCCCC)s3)N(CC(CCCCCCCC)CCCCCCCCCC)C(=O)C2=C1C | InChI=1S/C90H137N3O4S5/c1-10-17-24-31-36-38-42-47-53-69(52-45-40-33-26-19-12-3)65-92-68(9)78-79(88(92)95)82(93(87(78)94)66-70(54-46-41-34-27-20-13-4)55-48-43-39-37-32-25-18-11-2)73-60-61-75(99-73)84-72(57-50-30-23-16-7)64-77(101-84)86-81-80(89(96)91(90(81)97)62-51-44-35-28-21-14-5)85(102-86)76-63-71(56-49-29-22-15-6)83(100-76)74-59-58-67(8)98-74/h58-61,63-64,69-70H,10-57,62,65-66H2,1-9H3 |  |  | 2.79 |  | 5.24 | 3.64 | 1.6
2702 | CCCCCCCCC(CCCCCC)CSc1ccc(-c2c3cc(-c4c(F)c(F)c(C)c5nsnc45)sc3c(-c3ccc(SCC(CCCCCC)CCCCCCCC)cc3)c3cc(C)sc23)cc1 | InChI=1S/C62H82F2N2S5/c1-7-11-15-19-21-25-29-45(27-23-17-13-9-3)41-67-49-35-31-47(32-36-49)54-51-39-43(5)69-61(51)55(52-40-53(70-62(52)54)56-58(64)57(63)44(6)59-60(56)66-71-65-59)48-33-37-50(38-34-48)68-42-46(28-24-18-14-10-4)30-26-22-20-16-12-8-2/h31-40,45-46H,7-30,41-42H2,1-6H3 |  |  | 1.88 |  | 5.39 | 3.54 | 1.85
2703 | CCCCCCCCC(CCCCCC)CSc1ccc(-c2c3cc(-c4sc(-c5c(F)c(F)c(-c6cc(CCCCCC)c(C)s6)c6nsnc56)cc4CCCCCC)sc3c(-c3ccc(SCC(CCCCCC)CCCCCCCC)cc3)c3cc(C)sc23)cc1 | InChI=1S/C82H110F2N2S7/c1-9-15-21-27-29-33-39-59(37-31-23-17-11-3)55-87-65-47-43-61(44-48-65)72-67-51-57(7)89-81(67)73(62-45-49-66(50-46-62)88-56-60(38-32-24-18-12-4)40-34-30-28-22-16-10-2)68-54-71(92-82(68)72)80-64(42-36-26-20-14-6)53-70(91-80)75-77(84)76(83)74(78-79(75)86-93-85-78)69-52-63(58(8)90-69)41-35-25-19-13-5/h43-54,59-60H,9-42,55-56H2,1-8H3 |  |  | 0.48 |  | 5.3 | 3.55 | 1.75
2704 | CCCCCCCCC(CCCCCC)CSc1ccc(-c2c3cc(-c4sc(C)c5c(F)c(C(=O)OCC(CC)CCCC)sc45)sc3c(-c3ccc(SCC(CCCCCC)CCCCCCCC)cc3)c3cc(C)sc23)cc1 | InChI=1S/C71H99FO2S6/c1-9-15-20-24-26-30-35-53(33-28-22-17-11-3)48-75-57-41-37-55(38-42-57)63-59-45-50(7)77-66(59)64(56-39-43-58(44-40-56)76-49-54(34-29-23-18-12-4)36-31-27-25-21-16-10-2)60-46-61(79-67(60)63)68-69-62(51(8)78-68)65(72)70(80-69)71(73)74-47-52(14-6)32-19-13-5/h37-46,52-54H,9-36,47-49H2,1-8H3 |  |  | 4.45 |  | 5.21 | 3.41 | 1.8
2705 | CCCCCCCCCCCCN1C(=O)c2c(C)sc(-c3ccc(-c4sc(-c5ccc(-c6sc(-c7cc8c(-c9ccc(CC(CC)CCCC)s9)c9sc(C)cc9c(-c9ccc(CC(CC)CCCC)s9)c8s7)c7c6C(=O)N(CCCCCCCCCCCC)C7=O)s5)c(CCCCCCCC)c4CCCCCCCC)s3)c2C1=O | InChI=1S/C100H134N2O4S9/c1-11-19-25-29-33-35-37-39-43-47-61-101-97(103)84-68(10)108-94(87(84)98(101)104)81-59-57-79(111-81)90-73(51-45-41-31-27-21-13-3)74(52-46-42-32-28-22-14-4)91(114-90)80-58-60-82(112-80)95-88-89(100(106)102(99(88)105)62-48-44-40-38-36-34-30-26-20-12-2)96(115-95)83-66-76-86(78-56-54-72(110-78)65-70(18-8)50-24-16-6)92-75(63-67(9)107-92)85(93(76)113-83)77-55-53-71(109-77)64-69(17-7)49-23-15-5/h53-60,63,66,69-70H,11-52,61-62,64-65H2,1-10H3 |  |  | 7.22 |  | 5.56 | 3.72 | 1.84
2706 | CCCCCCCCOc1cccc(-c2nc3c(C)c(F)c(F)c(-c4ccc(C)s4)c3nc2-c2cccc(OCCCCCCCC)c2)c1 | InChI=1S/C42H50F2N2O2S/c1-5-7-9-11-13-15-25-47-33-21-17-19-31(27-33)40-41(32-20-18-22-34(28-32)48-26-16-14-12-10-8-6-2)46-42-36(35-24-23-29(3)49-35)38(44)37(43)30(4)39(42)45-40/h17-24,27-28H,5-16,25-26H2,1-4H3 |  |  | 4.6 |  | 6.18 | 3.7 | 2.48
2707 | CCCCCCCCC(CCCCCC)CN1C(=O)/C(=C2/C(=O)N(CC(CCCCCC)CCCCCCCC)c3cc(-c4ccc(C)s4)ccc32)c2ccc(C)cc21 | InChI=1S/C54H80N2O2S/c1-7-11-15-19-21-25-29-43(27-23-17-13-9-3)39-55-48-37-41(5)31-34-46(48)51(53(55)57)52-47-35-33-45(50-36-32-42(6)59-50)38-49(47)56(54(52)58)40-44(28-24-18-14-10-4)30-26-22-20-16-12-8-2/h31-38,43-44H,7-30,39-40H2,1-6H3/b52-51+ |  |  | 3.7 |  | 5.78 | 3.95 | 1.83
2708 | CCCCCCCCOc1cccc(-c2nc3c(-c4ccc(C)s4)c(F)c(F)c(-c4ccc(-c5ccc6c(c5)N(CC(CCCCCC)CCCCCCCC)C(=O)/C6=C5/C(=O)N(CC(CCCCCC)CCCCCCCC)c6cc(C)ccc65)s4)c3nc2-c2cccc(OCCCCCCCC)c2)c1 | InChI=1S/C94H124F2N4O4S2/c1-9-15-21-27-31-37-45-69(43-35-25-19-13-5)65-99-78-61-67(7)51-54-76(78)83(93(99)101)84-77-55-53-71(64-79(77)100(94(84)102)66-70(44-36-26-20-14-6)46-38-32-28-22-16-10-2)80-57-58-82(106-80)86-88(96)87(95)85(81-56-52-68(8)105-81)91-92(86)98-90(73-48-42-50-75(63-73)104-60-40-34-30-24-18-12-4)89(97-91)72-47-41-49-74(62-72)103-59-39-33-29-23-17-11-3/h41-42,47-58,61-64,69-70H,9-40,43-46,59-60,65-66H2,1-8H3/b84-83+ |  |  | 4 |  | 5.88 | 3.98 | 1.9
2709 | CCCCC(CC)COc1ccc(C2(c3ccc(OCC(CC)CCCC)cc3)c3cc4c(cc3-c3sc5cc(C)sc5c32)C(c2ccc(OCC(CC)CCCC)cc2)(c2ccc(OCC(CC)CCCC)cc2)c2c-4sc3cc(-c4ccc(-c5ccc(-c6ccc(C)s6)c6nonc56)s4)sc23)cc1 | InChI=1S/C92H100N2O5S6/c1-11-19-23-59(15-5)53-95-67-36-28-63(29-37-67)91(64-30-38-68(39-31-64)96-54-60(16-6)24-20-12-2)75-51-74-76(50-73(75)87-83(91)89-81(104-87)49-58(10)101-89)92(65-32-40-69(41-33-65)97-55-61(17-7)25-21-13-3,66-34-42-70(43-35-66)98-56-62(18-8)26-22-14-4)84-88(74)105-82-52-80(103-90(82)84)79-48-47-78(102-79)72-45-44-71(77-46-27-57(9)100-77)85-86(72)94-99-93-85/h27-52,59-62H,11-26,53-56H2,1-10H3 |  |  | 4.6 |  | 5.36 | 3.69 | 1.67
2710 | CCCCC(CC)COc1ccc(C2(c3ccc(OCC(CC)CCCC)cc3)c3cc4c(cc3-c3sc5cc(C)sc5c32)C(c2ccc(OCC(CC)CCCC)cc2)(c2ccc(OCC(CC)CCCC)cc2)c2c-4sc3cc(-c4ccc(-c5ccc(-c6ccc(C)s6)c6nsnc56)s4)sc23)cc1 | InChI=1S/C92H100N2O4S7/c1-11-19-23-59(15-5)53-95-67-36-28-63(29-37-67)91(64-30-38-68(39-31-64)96-54-60(16-6)24-20-12-2)75-51-74-76(50-73(75)87-83(91)89-81(103-87)49-58(10)100-89)92(65-32-40-69(41-33-65)97-55-61(17-7)25-21-13-3,66-34-42-70(43-35-66)98-56-62(18-8)26-22-14-4)84-88(74)104-82-52-80(102-90(82)84)79-48-47-78(101-79)72-45-44-71(77-46-27-57(9)99-77)85-86(72)94-105-93-85/h27-52,59-62H,11-26,53-56H2,1-10H3 |  |  | 4.91 |  | 5.31 | 3.67 | 1.64
2711 | CCCCCCCC[Si]1(CCCCCCCC)c2cc(-c3cc(F)c(C)c4nn(CCCCCC)nc34)sc2-c2sc(-c3cc(F)c(-c4ccc(-c5ccc(-c6ccc(C)s6)c6nsnc56)s4)c4nn(CCCCCC)nc34)cc21 | InChI=1S/C64H76F2N8S5Si/c1-7-11-15-19-21-25-35-80(36-26-22-20-16-12-8-2)54-39-52(45-37-47(65)42(6)57-58(45)68-73(67-57)33-23-17-13-9-3)77-63(54)64-55(80)40-53(78-64)46-38-48(66)56(62-59(46)69-74(70-62)34-24-18-14-10-4)51-32-31-50(76-51)44-29-28-43(49-30-27-41(5)75-49)60-61(44)72-79-71-60/h27-32,37-40H,7-26,33-36H2,1-6H3 |  |  | 4.95 |  | 5.38 | 3.67 | 1.71
2712 | CCCCC(CC)CSc1ccc(-c2c3cc(-c4c(F)c(F)c(C)c5nsnc45)sc3c(-c3ccc(SCC(CC)CCCC)s3)c3cc(C)sc23)s1 | InChI=1S/C42H46F2N2S7/c1-7-11-13-25(9-3)21-47-32-17-15-29(50-32)34-27-19-23(5)49-41(27)35(30-16-18-33(51-30)48-22-26(10-4)14-12-8-2)28-20-31(52-42(28)34)36-38(44)37(43)24(6)39-40(36)46-53-45-39/h15-20,25-26H,7-14,21-22H2,1-6H3 |  |  | 1.42 |  | 5.49 | 3.46 | 2.03
2713 | CCCCCCc1cc(-c2c(F)c(F)c(-c3cc(CCCCCC)c(-c4cc5c(-c6ccc(SCC(CC)CCCC)s6)c6sc(C)cc6c(-c6ccc(SCC(CC)CCCC)s6)c5s4)s3)c3nsnc23)sc1C | InChI=1S/C62H74F2N2S9/c1-9-15-19-21-25-41-32-47(70-38(41)8)54-56(63)57(64)55(59-58(54)65-75-66-59)48-33-42(26-22-20-16-10-2)60(73-48)49-34-44-53(46-28-30-51(72-46)68-36-40(14-6)24-18-12-4)61-43(31-37(7)69-61)52(62(44)74-49)45-27-29-50(71-45)67-35-39(13-5)23-17-11-3/h27-34,39-40H,9-26,35-36H2,1-8H3 |  |  | 3.19 |  | 5.47 | 3.54 | 1.93
2714 | CCCCC(CC)CSc1ccc(-c2c3cc(-c4sc(C)c5c4C(=O)N(CC(CC)CCCC)C5=O)sc3c(-c3ccc(SCC(CC)CCCC)s3)c3cc(C)sc23)s1 | InChI=1S/C50H63NO2S7/c1-9-15-18-32(12-4)27-51-49(52)42-31(8)57-48(45(42)50(51)53)39-26-36-44(38-22-24-41(59-38)55-29-34(14-6)20-17-11-3)46-35(25-30(7)56-46)43(47(36)60-39)37-21-23-40(58-37)54-28-33(13-5)19-16-10-2/h21-26,32-34H,9-20,27-29H2,1-8H3 |  |  | 2.14 |  | 5.51 | 3.34 | 2.17
2715 | CCCCC(CC)CSc1ccc(-c2c3cc(-c4ccc(C5=C6C(=O)N(CC(CC)CCCC)C(c7ccc(C)s7)=C6C(=O)N5CC(CC)CCCC)s4)sc3c(-c3ccc(SCC(CC)CCCC)s3)c3cc(C)sc23)s1 | InChI=1S/C66H84N2O2S8/c1-11-19-23-43(15-5)37-67-61(52-28-27-41(9)73-52)59-60(66(67)70)62(68(65(59)69)38-44(16-6)24-20-12-2)53-30-29-49(75-53)54-36-48-58(51-32-34-56(77-51)72-40-46(18-8)26-22-14-4)63-47(35-42(10)74-63)57(64(48)78-54)50-31-33-55(76-50)71-39-45(17-7)25-21-13-3/h27-36,43-46H,11-26,37-40H2,1-10H3 |  |  | 2.41 |  | 5.3 | 3.45 | 1.85
2716 | CCCCCCCCCCCCc1cc(C)sc1-c1cc2sc3cc(-c4sc(-c5ccc(C6=C7C(=O)N(CC(CC)CCCC)C(c8ccc(C)s8)=C7C(=O)N6CC(CC)CCCC)s5)cc4CCCCCCCCCCCC)sc3c2s1 | InChI=1S/C72H98N2O2S7/c1-9-15-19-21-23-25-27-29-31-33-37-53-43-50(8)78-67(53)59-45-61-69(82-59)70-62(80-61)46-60(83-70)68-54(38-34-32-30-28-26-24-22-20-16-10-2)44-58(81-68)55-41-42-57(79-55)66-64-63(71(75)74(66)48-52(14-6)36-18-12-4)65(56-40-39-49(7)77-56)73(72(64)76)47-51(13-5)35-17-11-3/h39-46,51-52H,9-38,47-48H2,1-8H3 |  |  | 2.22 |  | 5.11 | 3.69 | 1.42
2717 | CCCCCCCCCCCCc1cc(C)sc1-c1cc2sc3cc(-c4sc(-c5ccc(C6=C7C(=O)N(CC(CCCC)CCCCCC)C(c8ccc(C)s8)=C7C(=O)N6CC(CCCC)CCCCCC)s5)cc4CCCCCCCCCCCC)sc3c2s1 | InChI=1S/C80H114N2O2S7/c1-9-15-21-25-27-29-31-33-35-39-45-61-51-58(8)86-75(61)67-53-69-77(90-67)78-70(88-69)54-68(91-78)76-62(46-40-36-34-32-30-28-26-22-16-10-2)52-66(89-76)63-49-50-65(87-63)74-72-71(79(83)82(74)56-60(42-20-14-6)44-38-24-18-12-4)73(64-48-47-57(7)85-64)81(80(72)84)55-59(41-19-13-5)43-37-23-17-11-3/h47-54,59-60H,9-46,55-56H2,1-8H3 |  |  | 2.93 |  | 5.16 | 3.77 | 1.39
2718 | CCCCCCCCC(CCCCCCCC)n1c2cc(-c3ccc(C)s3)ccc2c2sc(-c3ccc(C)c4nsnc34)cc21 | InChI=1S/C39H49N3S3/c1-5-7-9-11-13-15-17-30(18-16-14-12-10-8-6-2)42-33-25-29(35-24-20-28(4)43-35)21-23-31(33)39-34(42)26-36(44-39)32-22-19-27(3)37-38(32)41-45-40-37/h19-26,30H,5-18H2,1-4H3 |  |  | 0.85 |  | 5.32 | 3.5 | 1.82
2719 | CCCCCCCCC(CCCCCCCC)n1c2cc(-c3ccc(C)s3)ccc2c2sc(-c3ccc(C)c4c3=NC(C)(C)N=4)cc21 | InChI=1S/C42H55N3S2/c1-7-9-11-13-15-17-19-32(20-18-16-14-12-10-8-2)45-35-27-31(37-26-22-30(4)46-37)23-25-33(35)41-36(45)28-38(47-41)34-24-21-29(3)39-40(34)44-42(5,6)43-39/h21-28,32H,7-20H2,1-6H3 |  |  | 2.6 |  | 5.29 | 3.61 | 1.68
2720 | CCCCCCc1cc(-c2ccc(-c3cc(CCCCCC)c(-c4cc5c(s4)-c4sc(C)cc4[Si](CCCC)(CCCC)[Si]5(CCCC)CCCC)s3)c3nsnc23)sc1C | InChI=1S/C52H74N2S5Si2/c1-9-15-21-23-25-39-34-43(56-38(39)8)41-27-28-42(49-48(41)53-59-54-49)44-35-40(26-24-22-16-10-2)50(57-44)45-36-47-52(58-45)51-46(33-37(7)55-51)60(29-17-11-3,30-18-12-4)61(47,31-19-13-5)32-20-14-6/h27-28,33-36H,9-26,29-32H2,1-8H3 |  |  | 3.76 |  | 5.2 | 3.4 | 1.8
2721 | CCCCCCCCOc1cccc(-c2nc3c(-c4ccc(C)s4)c(OCCCCCCCC)c(OCCCCCCCC)c(-c4ccc(-c5ccc6c7ccc(C)cc7n(CCCCCCCC)c6c5)s4)c3nc2-c2cccc(OCCCCCCCC)c2)c1 | InChI=1S/C82H109N3O4S2/c1-8-13-18-23-28-33-52-85-70-57-61(6)44-47-68(70)69-48-46-63(60-71(69)85)72-50-51-74(91-72)76-80-79(75(73-49-45-62(7)90-73)81(88-55-36-31-26-21-16-11-4)82(76)89-56-37-32-27-22-17-12-5)83-77(64-40-38-42-66(58-64)86-53-34-29-24-19-14-9-2)78(84-80)65-41-39-43-67(59-65)87-54-35-30-25-20-15-10-3/h38-51,57-60H,8-37,52-56H2,1-7H3 |  |  | 1.51 |  | 5.49 | 3.5 | 1.99
2722 | CCCCCCCCOc1ccc(-c2nc3c(-c4ccc(C)s4)c(OCCCCCCCC)c(OCCCCCCCC)c(-c4ccc(-c5ccc6c7ccc(C)cc7n(CCCCCCCC)c6c5)s4)c3nc2-c2ccc(OCCCCCCCC)cc2)cc1 | InChI=1S/C82H109N3O4S2/c1-8-13-18-23-28-33-54-85-70-59-61(6)38-49-68(70)69-50-44-65(60-71(69)85)72-52-53-74(91-72)76-80-79(75(73-51-39-62(7)90-73)81(88-57-36-31-26-21-16-11-4)82(76)89-58-37-32-27-22-17-12-5)83-77(63-40-45-66(46-41-63)86-55-34-29-24-19-14-9-2)78(84-80)64-42-47-67(48-43-64)87-56-35-30-25-20-15-10-3/h38-53,59-60H,8-37,54-58H2,1-7H3 |  |  | 3.33 |  | 5.41 | 3.39 | 2.02
2723 | CCCCCCCCCCC(CCCCCCCC)COC(=O)/C(C#N)=C\c1cc2c(C)sc(-c3cc4c(OCCCCCCCC)c5sc(C)cc5c(OCCCCCCCC)c4s3)c2s1 | InChI=1S/C58H85NO4S4/c1-7-11-15-19-23-24-26-30-34-45(33-29-25-20-16-12-8-2)42-63-58(60)46(41-59)38-47-39-48-44(6)65-57(56(48)66-47)51-40-50-53(62-36-32-28-22-18-14-10-4)54-49(37-43(5)64-54)52(55(50)67-51)61-35-31-27-21-17-13-9-3/h37-40,45H,7-36,42H2,1-6H3/b46-38- |  |  | 1.63 |  | 5.76 | 3.51 | 2.25
2724 | [*]CC([*])C | InChI=1S/C5H12/c1-4-5(2)3/h5H,4H2,1-3H3 |  |  |  | 2.61 | 8.984742 | 0.21768 | 8.767062 | 38.553 | 0.044181
2725 | [*]CC([*])F | InChI=1S/C4H9F/c1-3-4(2)5/h4H,3H2,1-2H3 |  |  |  | 3.36 | 9.270447 | 0.149655 | 9.120792 | 26.634 | 0.816715
2726 | [*]CC([*])(F)F | InChI=1S/C4H8F2/c1-3-4(2,5)6/h3H2,1-2H3 |  |  |  | 3.37 | 9.591525 | 0.345567 | 9.245958 | 30.79167 | 0.929934
2727 | [*]C(F)C([*])(F)F | InChI=1S/C4H7F3/c1-3(5)4(2,6)7/h3H,1-2H3 |  |  |  | 3.06 | 9.784716 | 0.117003 | 9.667713 | 27.31367 | 0.840698
2728 | [*]CCC(F)(F)C([*])(F)F | InChI=1S/C6H10F4/c1-3-4-6(9,10)5(2,7)8/h3-4H2,1-2H3 |  |  |  | 3.08 | 9.485406 | 0.149655 | 9.335751 | 50.726 | 1.431387
2729 | [*]CO[*] | InChI=1S/C3H8O/c1-3-4-2/h3H2,1-2H3 |  |  |  | 3.72 | 7.735803 | 0.068025 | 7.667778 | 18.70333 | 0.714387
2730 | [*]CCO[*] | InChI=1S/C4H10O/c1-3-4-5-2/h3-4H2,1-2H3 |  |  |  | 3.15 | 7.632405 | 0.046257 | 7.586148 | 30.90333 | 0.710471
2731 | [*]CC(O[*])C(F)(F)F | InChI=1S/C5H9F3O/c1-3-4(9-2)5(6,7)8/h4H,3H2,1-2H3 |  |  |  | 2.7 | 8.606523 | 0.225843 | 8.38068 | 43.438 | 1.263304
2732 | [*]CCCO[*] | InChI=1S/C5H12O/c1-3-4-5-6-2/h3-5H2,1-2H3 |  |  |  | 3.03 | 7.626963 | 0.068025 | 7.558938 | 42.76767 | 0.664482
2733 | [*]Oc1ccc(Cc2ccc([*])cc2)cc1 | InChI=1S/C15H16O/c1-12-3-5-13(6-4-12)11-14-7-9-15(16-2)10-8-14/h3-10H,11H2,1-2H3 |  |  |  | 3.5 | 6.865083 | 0.666645 | 6.198438 | 153.308 | 0.544659
2734 | [*]CCCCCOCO[*] | InChI=1S/C8H18O2/c1-3-4-5-6-7-10-8-9-2/h3-8H2,1-2H3 |  |  |  | 3.06 | 8.203815 | 0.242169 | 7.961646 | 83.685 | 0.830361
2735 | [*]CCOC(=O)NCCOCCOCCNC(=O)O[*] | InChI=1S/C12H24N2O6/c1-3-6-20-12(16)14-5-8-19-10-9-18-7-4-13-11(15)17-2/h3-10H2,1-2H3,(H,13,15)(H,14,16) |  |  |  | 3.53 | 7.21065 | 0.291147 | 6.919503 | 162.07267 | 1.29588
2736 | [*]c1ccc(-c2nc3cc4nc([*])oc4cc3o2)cc1 | InChI=1S/C16H12N2O2/c1-9-3-5-11(6-4-9)16-18-13-7-12-14(8-15(13)20-16)19-10(2)17-12/h3-8H,1-2H3 |  |  |  | 5.68 | 6.413397 | 2.010819 | 4.402578 | 199.16967 | 1.243738
2737 | [*]Sc1ccc([*])cc1 | InChI=1S/C8H10S/c1-7-3-5-8(9-2)6-4-7/h3-6H,1-2H3 |  |  |  | 4.15 | 6.209322 | 0.685692 | 5.52363 | 88.10967 | 0.724773
2738 | [*]CCOC(=O)CCCCC(=O)O[*] | InChI=1S/C10H18O4/c1-3-8-14-10(12)7-5-4-6-9(11)13-2/h3-8H2,1-2H3 |  |  |  | 3.25 | 7.67322 | 0.337404 | 7.335816 | 157.03633 | 0.89468
2739 | [*]CCOC(=O)CCCCCCC(=O)O[*] | InChI=1S/C12H22O4/c1-3-10-16-12(14)9-7-5-4-6-8-11(13)15-2/h3-10H2,1-2H3 |  |  |  | 3.16 | 7.675941 | 0.440802 | 7.235139 | 132.921 | 0.739343
2740 | [*]CCOC(=O)c1ccc(C(=O)O[*])cc1 | InChI=1S/C12H14O4/c1-3-8-16-12(14)10-6-4-9(5-7-10)11(13)15-2/h4-7H,3,8H2,1-2H3 |  |  |  | 3.82 | 7.632405 | 2.432574 | 5.199831 | 134.34733 | 0.519792
2741 | [*]CCCCOC(=O)c1ccc(C(=O)O[*])cc1 | InChI=1S/C14H18O4/c1-3-4-5-10-18-14(16)12-8-6-11(7-9-12)13(15)17-2/h6-9H,3-5,10H2,1-2H3 |  |  |  | 3.59 | 7.626963 | 2.418969 | 5.207994 | 159.99567 | 1.344805
2742 | [*]CC(=O)O[*] | InChI=1S/C4H8O2/c1-3-4(5)6-2/h3H2,1-2H3 |  |  |  | 3.99 | 8.002461 | 0.296589 | 7.705872 | 31.88933 | 0.953366
2743 | [*]CCCCCC(=O)O[*] | InChI=1S/C8H16O2/c1-3-4-5-6-7-8(9)10-2/h3-7H2,1-2H3 |  |  |  | 3.12 | 7.931715 | 0.29931 | 7.632405 | 79.594 | 1.062968
2744 | [*]CCC(=O)O[*] | InChI=1S/C5H10O2/c1-3-4-5(6)7-2/h3-4H2,1-2H3 |  |  |  | 3.39 | 7.961646 | 0.234006 | 7.72764 | 43.44533 | 0.855453
2745 | [*]Oc1ccc(CC([*])=O)cc1 | InChI=1S/C10H12O2/c1-8(11)7-9-3-5-10(12-2)6-4-9/h3-6H,7H2,1-2H3 |  |  |  | 3.52 | 7.961646 | 0.234006 | 7.72764 | 43.44533 | 0.855453
2746 | [*]Cc1ccc(C(=O)O[*])cc1 | InChI=1S/C10H12O2/c1-3-8-4-6-9(7-5-8)10(11)12-2/h4-7H,3H2,1-2H3 |  |  |  | 4.03 | 7.188882 | 1.681578 | 5.507304 | 101.2 | 1.200729
2747 | [*]CCC(=O)N[*] | InChI=1S/C5H11NO/c1-3-4-5(7)6-2/h3-4H2,1-2H3,(H,6,7) |  |  |  | 3.61 | 7.142625 | 0.2721 | 6.870525 | 48.62533 | 1.327674
2748 | [*]CCCCCCC(=O)N[*] | InChI=1S/C9H19NO/c1-3-4-5-6-7-8-9(11)10-2/h3-8H2,1-2H3,(H,10,11) |  |  |  | 3.34 | 7.096368 | 0.236727 | 6.859641 | 97.39467 | 1.379579
2749 | [*]CC(=O)N[*] | InChI=1S/C4H9NO/c1-3-4(6)5-2/h3H2,1-2H3,(H,5,6) |  |  |  | 4.01 | 7.175277 | 0.2721 | 6.903177 | 36.87867 | 1.400311
2750 | [*]Nc1cccc(C([*])=O)c1 | InChI=1S/C9H11NO/c1-7(11)8-4-3-5-9(6-8)10-2/h3-6,10H,1-2H3 |  |  |  | 4.43 | 6.225648 | 2.018982 | 4.206666 | 96.16433 | 1.417677
2751 | [*]Cc1ccc(C(=O)N[*])cc1 | InChI=1S/C10H13NO/c1-3-8-4-6-9(7-5-8)10(12)11-2/h4-7H,3H2,1-2H3,(H,11,12) |  |  |  | 3.96 | 6.984807 | 1.368663 | 5.616144 | 105.84467 | 1.59352
2752 | [*]CCCCCOC(=O)Nc1ccc(C)c(NC(=O)O[*])c1 | InChI=1S/C16H24N2O4/c1-4-5-6-7-10-22-16(20)17-13-9-8-12(2)14(11-13)18-15(19)21-3/h8-9,11H,4-7,10H2,1-3H3,(H,17,20)(H,18,19) |  |  |  | 3.72 | 6.016131 | 0.617667 | 5.398464 | 206.919 | 0.580198
2753 | [*]CCCCCCN1C(=O)c2ccc(C(=O)c3ccc4c(c3)C(=O)N([*])C4=O)cc2C1=O | InChI=1S/C25H24N2O5/c1-3-4-5-6-7-12-27-24(31)18-11-9-16(14-20(18)25(27)32)21(28)15-8-10-17-19(13-15)23(30)26(2)22(17)29/h8-11,13-14H,3-7,12H2,1-2H3 |  |  |  | 3.79 | 7.787502 | 3.417576 | 4.369926 | 309.99867 | 0.647561
2754 | [*]OC(=O)c1ccc(C([*])=O)cc1 | InChI=1S/C10H10O3/c1-7(11)8-3-5-9(6-4-8)10(12)13-2/h3-6H,1-2H3 |  |  |  | 5 | 7.629684 | 2.867934 | 4.76175 | 105.3 | 1.554195
2755 | [*]CCCCCOC(=O)O[*] | InChI=1S/C8H16O3/c1-3-4-5-6-7-11-8(9)10-2/h3-7H2,1-2H3 |  |  |  | 3.09 | 8.293608 | 0.157818 | 8.13579 | 83.49867 | 0.264371
2756 | [*]Oc1ccc(OC([*])=O)cc1 | InChI=1S/C9H10O3/c1-7(10)12-9-5-3-8(11-2)4-6-9/h3-6H,1-2H3 |  |  |  | 3.95 | 6.922224 | 1.276149 | 5.646075 | 94.36667 | 1.072833
2757 | [*]CCCN[*] | InChI=1S/C5H13N/c1-3-4-5-6-2/h6H,3-5H2,1-2H3 |  |  |  | 3.03 | 6.58482 | 0.057141 | 6.527679 | 47.72467 | 0.434067
2758 | [*]Oc1ccc(C(=O)c2ccc([*])cc2)cc1 | InChI=1S/C15H14O2/c1-11-3-5-12(6-4-11)15(16)13-7-9-14(17-2)10-8-13/h3-10H,1-2H3 |  |  |  | 4.32 | 6.685497 | 1.964562 | 4.720935 | 161.84533 | 1.243213
2759 | [*]c1ccc([*])cc1 | InChI=1S/C8H10/c1-7-3-5-8(2)6-4-7/h3-6H,1-2H3 |  |  |  | 4.48 | 7.077321 | 0.478896 | 6.598425 | 66.185 | 0.001592
2760 | [*]CCc1ccc(-c2ccc([*])cc2)cc1 | InChI=1S/C16H18/c1-3-4-14-7-11-16(12-8-14)15-9-5-13(2)6-10-15/h5-12H,3-4H2,1-2H3 |  |  |  | 3.58 | 6.233811 | 1.047585 | 5.186226 | 170.22267 | 0.22349
2761 | [*]OC1C(CO)OC([*])C(O)C1O | InChI=1S/C8H16O5/c1-4-6(10)7(11)8(12-2)5(3-9)13-4/h4-11H,3H2,1-2H3 |  |  |  | 3.78 | 7.360305 | 0.699297 | 6.661008 | 91.25767 | 2.038964
2762 | [*]Cc1ccc(CO[*])cc1 | InChI=1S/C10H14O/c1-3-9-4-6-10(7-5-9)8-11-2/h4-7H,3,8H2,1-2H3 |  |  |  | 3.47 | 6.729033 | 0.647598 | 6.081435 | 98.41233 | 0.625444
2763 | [*]CCOCCOC(=O)O[*] | InChI=1S/C7H14O4/c1-3-4-10-5-6-11-7(8)9-2/h3-6H2,1-2H3 |  |  |  | 3.32 | 7.42833 | 0.117003 | 7.311327 | 77.36933 | 0.641103
2764 | [*]CCC(O[*])(C(F)(F)F)C(F)(F)F | InChI=1S/C7H10F6O/c1-3-4-5(14-2,6(8,9)10)7(11,12)13/h3-4H2,1-2H3 |  |  |  | 3.05 | 9.202422 | 0.247611 | 8.954811 | 67.41333 | 0.565673
2765 | [*]Oc1ccc(-c2ccc(C([*])=O)cc2)cc1 | InChI=1S/C15H14O2/c1-11(16)12-3-5-13(6-4-12)14-7-9-15(17-2)10-8-14/h3-10H,1-2H3 |  |  |  | 4.1 | 6.372582 | 2.198568 | 4.174014 | 174.477 | 2.167515
2766 | [*]Nc1ccc([*])cc1 | InChI=1S/C8H11N/c1-7-3-5-8(9-2)6-4-7/h3-6,9H,1-2H3 |  |  |  | 5.52 | 5.782125 | 0.364614 | 5.417511 | 78.22167 | 0.229745
2767 | [*]c1cccc([*])n1 | InChI=1S/C7H9N/c1-6-4-3-5-7(2)8-6/h3-5H,1-2H3 |  |  |  | 4.35 | 7.224255 | 1.134657 | 6.089598 | 61.02933 | 0.890948
2768 | [*]CC(C1=CC=CC=C1)CC(C2=CC=CC=C2)CC(C3=CC=CC=C3)CC(C4=CC=CC=C4)[*] | InChI=1S/C34H38/c1-3-28(30-18-10-5-11-19-30)25-34(32-22-14-7-15-23-32)26-33(31-20-12-6-13-21-31)24-27(2)29-16-8-4-9-17-29/h4-23,27-28,33-34H,3,24-26H2,1-2H3 |  |  |  | 2.71 | 6.576657 | 0.541479 | 6.035178 | 361.20733 | 0.097363
2769 | [*]C(OC1=C2)=NC1=CC=C2C(=NC3=C4)OC3=CC=C4[*] | InChI=1S/C16H12N2O2/c1-9-3-6-14-13(7-9)18-16(20-14)11-4-5-12-15(8-11)19-10(2)17-12/h3-8H,1-2H3 |  |  |  | 4.77 | 6.388908 | 2.111496 | 4.277412 | 200.31733 | 0.151544
2770 | [*]CC(C=C1)=CC=C1C[*] | InChI=1S/C10H14/c1-3-9-5-7-10(4-2)8-6-9/h5-8H,3-4H2,1-2H3 |  |  |  | 3.97 | 6.443328 | 0.389103 | 6.054225 | 93.255 | 0.015076
2771 | [*]CCCOC(=O)CCCCCCCCOC(=O)CCCOC(=O)CCCCCCCCOC(=O)[*] | InChI=1S/C28H50O8/c1-3-4-21-34-26(30)18-13-10-6-8-12-16-23-35-28(32)20-17-24-36-27(31)19-14-9-5-7-11-15-22-33-25(2)29/h3-24H2,1-2H3 |  |  |  | 3.05 | 7.205208 | 0.802695 | 6.402513 | 341.29367 | 1.82447
2772 | [*]CC(C1=CC=CC=N1)CC(C2=CC=CC=N2)CC(C3=CC=CC=N3)[*] | InChI=1S/C23H27N3/c1-3-19(22-11-5-8-14-25-22)17-20(23-12-6-9-15-26-23)16-18(2)21-10-4-7-13-24-21/h4-15,18-20H,3,16-17H2,1-2H3 |  |  |  | 3.19 | 6.870525 | 1.03398 | 5.836545 | 263.38067 | 0.848193
2773 | [*]C(S1)=CC=C1C(S2)=CC=C2C(S3)=CC=C3O[*] | InChI=1S/C14H12OS3/c1-9-3-4-10(16-9)11-5-6-12(17-11)13-7-8-14(15-2)18-13/h3-8H,1-2H3 |  |  |  | 5.59 | 5.376696 | 1.793139 | 3.583557 | 231.20033 | 0.927108
2774 | [*]C(S1)=CC=C1C(S2)=CC=C2OC(=S)[*] | InChI=1S/C11H10OS3/c1-7-3-4-9(14-7)10-5-6-11(15-10)12-8(2)13/h3-6H,1-2H3 |  |  |  | 5.88 | 6.051504 | 2.36727 | 3.684234 | 186.184 | 0.849033
2775 | [*]C(S1)=CC=C1C(=S)C(S2)=CC=C2O[*] | InChI=1S/C11H10OS3/c1-7-3-4-8(14-7)11(13)9-5-6-10(12-2)15-9/h3-6H,1-2H3 |  |  |  | 4.89 | 6.290952 | 2.821677 | 3.469275 | 185.38033 | 1.471289
2776 | [*]C(S1)=CC=C1C(=S)OC(=S)[*] | InChI=1S/C8H8OS3/c1-5-3-4-7(12-5)8(11)9-6(2)10/h3-4H,1-2H3 |  |  |  | 6.22 | 6.606588 | 3.213501 | 3.393087 | 137.127 | 1.71285
2777 | [*]C(S1)=CC=C1OC(S2)=CC=C2O[*] | InChI=1S/C10H10O2S2/c1-7-3-4-9(13-7)12-10-6-5-8(11-2)14-10/h3-6H,1-2H3 |  |  |  | 3.9 | 6.427002 | 0.906093 | 5.520909 | 135.27833 | 1.02081
2778 | [*]C(S1)=CC=C1OC(=S)O[*] | InChI=1S/C7H8O2S2/c1-5-3-4-6(11-5)9-7(10)8-2/h3-4H,1-2H3 |  |  |  | 4.48 | 6.709986 | 1.504713 | 5.205273 | 100.95633 | 0.79315
2779 | [*]C(C=C1)=CC=C1C(S2)=CC=C2C(S3)=CC=C3C(S4)=CC=C4[*] | InChI=1S/C20H16S3/c1-13-3-6-15(7-4-13)16-9-10-19(22-16)20-12-11-18(23-20)17-8-5-14(2)21-17/h3-12H,1-2H3 |  |  |  | 8.85 | 5.295066 | 2.236662 | 3.058404 | 343.75967 | 0.334898
2780 | [*]C(C=C1)=CC=C1C(S2)=CC=C2C(S3)=CC=C3O[*] | InChI=1S/C16H14OS2/c1-11-3-5-12(6-4-11)13-7-8-14(18-13)15-9-10-16(17-2)19-15/h3-10H,1-2H3 |  |  |  | 5.17 | 5.490978 | 1.730556 | 3.760422 | 233.66567 | 0.636175
2781 | [*]C(C=C1)=CC=C1C(S2)=CC=C2C(C=C3)=CC=C3C(S4)=CC=C4[*] | InChI=1S/C22H18S2/c1-15-3-6-17(7-4-15)21-13-14-22(24-21)19-10-8-18(9-11-19)20-12-5-16(2)23-20/h3-14H,1-2H3 |  |  |  | 4.25 | 5.46921 | 2.114217 | 3.354993 | 343.40633 | 0.58729
2782 | [*]C(C=C1)=CC=C1C(S2)=CC=C2C(C=C3)=CC=C3C(=S)[*] | InChI=1S/C19H16S2/c1-13-3-5-16(6-4-13)18-11-12-19(21-18)17-9-7-15(8-10-17)14(2)20/h3-12H,1-2H3 |  |  |  | 5.87 | 6.024294 | 2.971332 | 3.052962 | 313.242 | 1.025006
2783 | [*]C(C=C1)=CC=C1C(S2)=CC=C2C(C=C3)=CC=C3O[*] | InChI=1S/C18H16OS/c1-13-3-5-14(6-4-13)17-11-12-18(20-17)15-7-9-16(19-2)10-8-15/h3-12H,1-2H3 |  |  |  | 4.91 | 5.471931 | 1.784976 | 3.686955 | 244.40267 | 0.316679
2784 | [*]C(C=C1)=CC=C1C(S2)=CC=C2C(=S)C(S3)=CC=C3[*] | InChI=1S/C17H14S3/c1-11-3-6-13(7-4-11)14-9-10-16(20-14)17(18)15-8-5-12(2)19-15/h3-10H,1-2H3 |  |  |  | 9.09 | 5.923617 | 2.968611 | 2.955006 | 273.77567 | 1.188972
2785 | [*]C(C=C1)=CC=C1C(S2)=CC=C2OC(S3)=CC=C3[*] | InChI=1S/C16H14OS2/c1-11-3-6-13(7-4-11)14-8-10-16(19-14)17-15-9-5-12(2)18-15/h3-10H,1-2H3 |  |  |  | 5.22 | 5.624307 | 1.74144 | 3.882867 | 253.09567 | 0.6005
2786 | [*]C(C=C1)=CC=C1C(S2)=CC=C2OC(=S)[*] | InChI=1S/C13H12OS2/c1-9-3-5-11(6-4-9)12-7-8-13(16-12)14-10(2)15/h3-8H,1-2H3 |  |  |  | 5.67 | 6.331767 | 2.280198 | 4.051569 | 188.365 | 0.885323
2787 | [*]C(C=C1)=CC=C1C(C=C2)=CC=C2C(S3)=CC=C3O[*] | InChI=1S/C18H16OS/c1-13-3-5-14(6-4-13)15-7-9-16(10-8-15)17-11-12-18(19-2)20-17/h3-12H,1-2H3 |  |  |  | 5.01 | 5.646075 | 1.548249 | 4.097826 | 234.503 | 0.342719
2788 | [*]C(C=C1)=CC=C1C(C=C2)=CC=C2C(C=C3)=CC=C3C(S4)=CC=C4[*] | InChI=1S/C24H20S/c1-17-3-6-19(7-4-17)20-8-10-21(11-9-20)22-12-14-23(15-13-22)24-16-5-18(2)25-24/h3-16H,1-2H3 |  |  |  | 5.39 | 5.852871 | 1.719672 | 4.133199 | 317.559 | 0.321357
2789 | [*]C(C=C1)=CC=C1C(C=C2)=CC=C2C(C=C3)=CC=C3C(=S)[*] | InChI=1S/C21H18S/c1-15-3-5-18(6-4-15)20-11-13-21(14-12-20)19-9-7-17(8-10-19)16(2)22/h3-14H,1-2H3 |  |  |  | 4.57 | 6.138576 | 2.91147 | 3.227106 | 294.55867 | 1.49649
2790 | [*]C(C=C1)=CC=C1C(C=C2)=CC=C2C(C=C3)=CC=C3O[*] | InChI=1S/C20H18O/c1-15-3-5-16(6-4-15)17-7-9-18(10-8-17)19-11-13-20(21-2)14-12-19/h3-14H,1-2H3 |  |  |  | 3.87 | 5.899128 | 1.325127 | 4.574001 | 234.13733 | 0.60707
2791 | [*]C(C=C1)=CC=C1C(C=C2)=CC=C2C(=S)O[*] | InChI=1S/C15H14OS/c1-11-3-5-12(6-4-11)13-7-9-14(10-8-13)15(17)16-2/h3-10H,1-2H3 |  |  |  | 4.56 | 6.527679 | 2.582229 | 3.94545 | 198.39767 | 1.115241
2792 | [*]C(C=C1)=CC=C1C(=S)C(S2)=CC=C2C(=S)[*] | InChI=1S/C14H12S3/c1-9-3-5-11(6-4-9)14(16)13-8-7-12(17-13)10(2)15/h3-8H,1-2H3 |  |  |  | 6.78 | 6.358977 | 3.735933 | 2.623044 | 242.277 | 0.658198
2793 | [*]C(C=C1)=CC=C1C(=S)C(S2)=CC=C2O[*] | InChI=1S/C13H12OS2/c1-9-3-5-10(6-4-9)13(15)11-7-8-12(14-2)16-11/h3-8H,1-2H3 |  |  |  | 4.54 | 5.937222 | 2.729163 | 3.208059 | 187.48433 | 1.216016
2794 | [*]C(C=C1)=CC=C1C(=S)C(C=C2)=CC=C2C(=S)[*] | InChI=1S/C16H14S2/c1-11-3-5-14(6-4-11)16(18)15-9-7-13(8-10-15)12(2)17/h3-10H,1-2H3 |  |  |  | 3.8 | 6.296394 | 3.491043 | 2.805351 | 236.754 | 0.630653
2795 | [*]C(C=C1)=CC=C1C(=S)C(C=C2)=CC=C2O[*] | InChI=1S/C15H14OS/c1-11-3-5-12(6-4-11)15(17)13-7-9-14(16-2)10-8-13/h3-10H,1-2H3 |  |  |  | 4.95 | 5.885523 | 2.655696 | 3.229827 | 190.55633 | 0.966504
2796 | [*]C(C=C1)=CC=C1C(=S)OC(=S)[*] | InChI=1S/C10H10OS2/c1-7-3-5-9(6-4-7)10(13)11-8(2)12/h3-6H,1-2H3 |  |  |  | 5.52 | 6.603867 | 3.153639 | 3.450228 | 141.47667 | 0.659732
2797 | [*]C(C=C1)=CC=C1OC(S2)=CC=C2O[*] | InChI=1S/C12H12O2S/c1-9-3-5-10(6-4-9)14-12-8-7-11(13-2)15-12/h3-8H,1-2H3 |  |  |  | 3.82 | 6.544005 | 0.606783 | 5.937222 | 140.726 | 0.96449
2798 | [*]C(C=C1)=CC=C1OC(=S)C(S2)=CC=C2[*] | InChI=1S/C13H12OS2/c1-9-3-6-11(7-4-9)14-13(15)12-8-5-10(2)16-12/h3-8H,1-2H3 |  |  |  | 5.49 | 6.416118 | 2.85705 | 3.559068 | 175.42733 | 1.034802
2799 | [*]C(C=C1)=CC=C1OC(=S)O[*] | InChI=1S/C9H10O2S/c1-7-3-5-8(6-4-7)11-9(12)10-2/h3-6H,1-2H3 |  |  |  | 4.1 | 6.301836 | 1.482945 | 4.818891 | 111.04867 | 1.487796
2800 | [*]CC(S1)=CC=C1C(S2)=CC=C2C(S3)=CC=C3[*] | InChI=1S/C15H14S3/c1-3-11-5-7-13(17-11)15-9-8-14(18-15)12-6-4-10(2)16-12/h4-9H,3H2,1-2H3 |  |  |  | 4.39 | 6.669171 | 1.790418 | 4.878753 | 238.90133 | 0.785986
2801 | [*]CC(S1)=CC=C1C(S2)=CC=C2C(=S)[*] | InChI=1S/C12H12S3/c1-3-9-4-5-11(14-9)12-7-6-10(15-12)8(2)13/h4-7H,3H2,1-2H3 |  |  |  | 5.34 | 5.988921 | 2.995821 | 2.9931 | 225.18333 | 1.631868
2802 | [*]CC(S1)=CC=C1C(S2)=CC=C2O[*] | InChI=1S/C11H12OS2/c1-3-8-4-5-9(13-8)10-6-7-11(12-2)14-10/h4-7H,3H2,1-2H3 |  |  |  | 4.19 | 5.539956 | 1.314243 | 4.225713 | 155.61033 | 0.820731
2803 | [*]CC(S1)=CC=C1C(C=C2)=CC=C2C(S3)=CC=C3[*] | InChI=1S/C17H16S2/c1-3-15-9-11-17(19-15)14-7-5-13(6-8-14)16-10-4-12(2)18-16/h4-11H,3H2,1-2H3 |  |  |  | 3.91 | 5.646075 | 1.708788 | 3.937287 | 243.48667 | 0.419976
2804 | [*]CC(S1)=CC=C1C(C=C2)=CC=C2C(=S)[*] | InChI=1S/C14H14S2/c1-3-13-8-9-14(16-13)12-6-4-11(5-7-12)10(2)15/h4-9H,3H2,1-2H3 |  |  |  | 4.8 | 6.065109 | 2.895144 | 3.169965 | 224.037 | 1.292749
2805 | [*]CC(S1)=CC=C1C(C=C2)=CC=C2O[*] | InChI=1S/C13H14OS/c1-3-12-8-9-13(15-12)10-4-6-11(14-2)7-5-10/h4-9H,3H2,1-2H3 |  |  |  | 4.05 | 5.640633 | 1.123773 | 4.51686 | 160.60567 | 0.821707
2806 | [*]CC(S1)=CC=C1CC(S2)=CC=C2[*] | InChI=1S/C12H14S2/c1-3-10-6-7-12(14-10)8-11-5-4-9(2)13-11/h4-7H,3,8H2,1-2H3 |  |  |  | 3.65 | 6.214764 | 0.73467 | 5.480094 | 150.201 | 0.55497
2807 | [*]CC(S1)=CC=C1CC(=S)[*] | InChI=1S/C9H12S2/c1-3-8-4-5-9(11-8)6-7(2)10/h4-5H,3,6H2,1-2H3 |  |  |  | 3.57 | 6.252858 | 2.484273 | 3.768585 | 122.783 | 0.921171
2808 | [*]CC(S1)=CC=C1C(=O)C(S2)=CC=C2[*] | InChI=1S/C12H12OS2/c1-3-9-5-7-11(15-9)12(13)10-6-4-8(2)14-10/h4-7H,3H2,1-2H3 |  |  |  | 4.69 | 6.72087 | 2.310129 | 4.410741 | 162.573 | 2.137151
2809 | [*]CC(S1)=CC=C1C(=O)C(=S)[*] | InChI=1S/C9H10OS2/c1-3-7-4-5-8(12-7)9(10)6(2)11/h4-5H,3H2,1-2H3 |  |  |  | 4.34 | 6.544005 | 3.627093 | 2.916912 | 134.34267 | 2.505178
2810 | [*]CC(S1)=CC=C1C(=O)O[*] | InChI=1S/C8H10O2S/c1-3-6-4-5-7(11-6)8(9)10-2/h4-5H,3H2,1-2H3 |  |  |  | 4.17 | 6.843315 | 1.869327 | 4.973988 | 96.72967 | 1.260897
2811 | [*]CC(S1)=CC=C1C(=S)C(S2)=CC=C2[*] | InChI=1S/C12H12S3/c1-3-9-5-7-11(15-9)12(13)10-6-4-8(2)14-10/h4-7H,3H2,1-2H3 |  |  |  | 4.36 | 5.901849 | 2.865213 | 3.036636 | 192.11867 | 1.491529
2812 | [*]CC(S1)=CC=C1C(=S)O[*] | InChI=1S/C8H10OS2/c1-3-6-4-5-7(11-6)8(10)9-2/h4-5H,3H2,1-2H3 |  |  |  | 4.71 | 6.206601 | 2.565903 | 3.640698 | 122.40267 | 1.697487
2813 | [*]CC(S1)=CC=C1NC(S2)=CC=C2[*] | InChI=1S/C11H13NS2/c1-3-9-5-7-11(14-9)12-10-6-4-8(2)13-10/h4-7,12H,3H2,1-2H3 |  |  |  | 3.83 | 5.188947 | 0.927861 | 4.261086 | 158.996 | 0.540968
2814 | [*]CC(S1)=CC=C1NC(=S)[*] | InChI=1S/C8H11NS2/c1-3-7-4-5-8(11-7)9-6(2)10/h4-5H,3H2,1-2H3,(H,9,10) |  |  |  | 4.42 | 5.994363 | 1.771371 | 4.222992 | 127.10567 | 0.856528
2815 | [*]CC(S1)=CC=C1NO[*] | InChI=1S/C7H11NOS/c1-3-6-4-5-7(10-6)8-9-2/h4-5,8H,3H2,1-2H3 |  |  |  | 4.04 | 6.424281 | 1.153704 | 5.270577 | 92.367 | 0.784227
2816 | [*]CC(S1)=CC=C1OC(S2)=CC=C2[*] | InChI=1S/C11H12OS2/c1-3-9-5-7-11(14-9)12-10-6-4-8(2)13-10/h4-7H,3H2,1-2H3 |  |  |  | 3.63 | 6.481422 | 0.794532 | 5.68689 | 143.96533 | 0.660306
2817 | [*]CC(S1)=CC=C1OC(=S)[*] | InChI=1S/C8H10OS2/c1-3-7-4-5-8(11-7)9-6(2)10/h4-5H,3H2,1-2H3 |  |  |  | 4.25 | 6.601146 | 2.184963 | 4.416183 | 118.626 | 0.948049
2818 | [*]CC(C=C1)=CC=C1C(S2)=CC=C2C(S3)=CC=C3[*] | InChI=1S/C17H16S2/c1-3-13-5-7-14(8-6-13)15-10-11-17(19-15)16-9-4-12(2)18-16/h4-11H,3H2,1-2H3 |  |  |  | 4.02 | 5.580771 | 1.71423 | 3.866541 | 242.611 | 0.510381
2819 | [*]CC(C=C1)=CC=C1C(S2)=CC=C2C(C=C3)=CC=C3[*] | InChI=1S/C19H18S/c1-3-15-6-10-17(11-7-15)19-13-12-18(20-19)16-8-4-14(2)5-9-16/h4-13H,3H2,1-2H3 |  |  |  | 3.99 | 5.55084 | 1.82307 | 3.72777 | 253.57133 | 0.344385
2820 | [*]CC(C=C1)=CC=C1C(S2)=CC=C2C(=S)[*] | InChI=1S/C14H14S2/c1-3-11-4-6-12(7-5-11)14-9-8-13(16-14)10(2)15/h4-9H,3H2,1-2H3 |  |  |  | 4.61 | 6.046062 | 2.91147 | 3.134592 | 217.266 | 1.714722
2821 | [*]CC(C=C1)=CC=C1C(C=C2)=CC=C2C(S3)=CC=C3[*] | InChI=1S/C19H18S/c1-3-15-5-7-16(8-6-15)17-9-11-18(12-10-17)19-13-4-14(2)20-19/h4-13H,3H2,1-2H3 |  |  |  | 4.21 | 5.839266 | 1.548249 | 4.291017 | 242.28267 | 0.484022
2822 | [*]CC(C=C1)=CC=C1C(C=C2)=CC=C2C(C=C3)=CC=C3[*] | InChI=1S/C21H20/c1-3-17-6-10-19(11-7-17)21-14-12-20(13-15-21)18-8-4-16(2)5-9-18/h4-15H,3H2,1-2H3 |  |  |  | 3.67 | 6.905898 | 1.357779 | 5.548119 | 243.05533 | 0.222113
2823 | [*]CC(C=C1)=CC=C1C(C=C2)=CC=C2C(=S)[*] | InChI=1S/C16H16S/c1-3-13-4-6-15(7-5-13)16-10-8-14(9-11-16)12(2)17/h4-11H,3H2,1-2H3 |  |  |  | 4.45 | 6.100482 | 2.851608 | 3.248874 | 218.153 | 1.431362
2824 | [*]CC(C=C1)=CC=C1C(C=C2)=CC=C2O[*] | InChI=1S/C15H16O/c1-3-12-4-6-13(7-5-12)14-8-10-15(16-2)11-9-14/h4-11H,3H2,1-2H3 |  |  |  | 3.79 | 5.90457 | 0.873441 | 5.031129 | 163.58367 | 0.535376
2825 | [*]CC(C=C1)=CC=C1CC(S2)=CC=C2[*] | InChI=1S/C14H16S/c1-3-12-5-7-13(8-6-12)10-14-9-4-11(2)15-14/h4-9H,3,10H2,1-2H3 |  |  |  | 3.4 | 6.299115 | 0.68025 | 5.618865 | 155.97967 | 0.396725
2826 | [*]CC(C=C1)=CC=C1CC(C=C2)=CC=C2[*] | InChI=1S/C16H18/c1-3-14-8-10-16(11-9-14)12-15-6-4-13(2)5-7-15/h4-11H,3,12H2,1-2H3 |  |  |  | 3.41 | 6.854199 | 0.585015 | 6.269184 | 161.80867 | 0.147869
2827 | [*]CC(C=C1)=CC=C1CC(=S)[*] | InChI=1S/C11H14S/c1-3-10-4-6-11(7-5-10)8-9(2)12/h4-7H,3,8H2,1-2H3 |  |  |  | 3.68 | 6.217485 | 2.413527 | 3.803958 | 128.39533 | 0.91334
2828 | [*]CC(C=C1)=CC=C1C(=O)C(S2)=CC=C2[*] | InChI=1S/C14H14OS/c1-3-11-5-7-12(8-6-11)14(15)13-9-4-10(2)16-13/h4-9H,3H2,1-2H3 |  |  |  | 4.07 | 6.905898 | 2.187684 | 4.718214 | 165.577 | 1.824173
2829 | [*]CC(C=C1)=CC=C1C(=O)C(C=C2)=CC=C2[*] | InChI=1S/C16H16O/c1-3-13-6-10-15(11-7-13)16(17)14-8-4-12(2)5-9-14/h4-11H,3H2,1-2H3 |  |  |  | 3.96 | 6.878688 | 2.008098 | 4.87059 | 169.35767 | 1.515902
2830 | [*]CC(C=C1)=CC=C1C(=O)C(=S)[*] | InChI=1S/C11H12OS/c1-3-9-4-6-10(7-5-9)11(12)8(2)13/h4-7H,3H2,1-2H3 |  |  |  | 4.22 | 6.519516 | 3.286968 | 3.232548 | 131.108 | 1.258119
2831 | [*]CC(C=C1)=CC=C1C(=S)C(S2)=CC=C2[*] | InChI=1S/C14H14S2/c1-3-11-5-7-12(8-6-11)14(15)13-9-4-10(2)16-13/h4-9H,3H2,1-2H3 |  |  |  | 4.17 | 5.945385 | 2.816235 | 3.12915 | 193.98933 | 1.543717
2832 | [*]CC(C=C1)=CC=C1C(=S)C(C=C2)=CC=C2[*] | InChI=1S/C16H16S/c1-3-13-6-10-15(11-7-13)16(17)14-8-4-12(2)5-9-14/h4-11H,3H2,1-2H3 |  |  |  | 4.09 | 5.910012 | 2.696511 | 3.213501 | 197.76533 | 1.094888
2833 | [*]CC(C=C1)=CC=C1C(=S)O[*] | InChI=1S/C10H12OS/c1-3-8-4-6-9(7-5-8)10(12)11-2/h4-7H,3H2,1-2H3 |  |  |  | 3.95 | 6.179391 | 2.321013 | 3.858378 | 125.027 | 1.806336
2834 | [*]CC(C=C1)=CC=C1NC(S2)=CC=C2[*] | InChI=1S/C13H15NS/c1-3-11-5-7-12(8-6-11)14-13-9-4-10(2)15-13/h4-9,14H,3H2,1-2H3 |  |  |  | 4.02 | 5.629749 | 0.900651 | 4.729098 | 157.158 | 0.633551
2835 | [*]CC(C=C1)=CC=C1NC(C=C2)=CC=C2[*] | InChI=1S/C15H17N/c1-3-13-6-10-15(11-7-13)16-14-8-4-12(2)5-9-14/h4-11,16H,3H2,1-2H3 |  |  |  | 3.94 | 5.346765 | 0.609504 | 4.737261 | 171.331 | 0.302761
2836 | [*]CC(C=C1)=CC=C1NC(=S)[*] | InChI=1S/C10H13NS/c1-3-9-4-6-10(7-5-9)11-8(2)12/h4-7H,3H2,1-2H3,(H,11,12) |  |  |  | 4.11 | 5.969874 | 1.667973 | 4.301901 | 131.98833 | 0.916919
2837 | [*]CC(C=C1)=CC=C1OC(S2)=CC=C2[*] | InChI=1S/C13H14OS/c1-3-11-5-7-12(8-6-11)14-13-9-4-10(2)15-13/h4-9H,3H2,1-2H3 |  |  |  | 3.59 | 6.299115 | 0.759159 | 5.539956 | 149.46367 | 0.32233
2838 | [*]CC(C=C1)=CC=C1OC(=S)[*] | InChI=1S/C10H12OS/c1-3-9-4-6-10(7-5-9)11-8(2)12/h4-7H,3H2,1-2H3 |  |  |  | 3.66 | 6.465096 | 2.002656 | 4.46244 | 123.85433 | 1.112683
2839 | [*]CCC(S1)=CC=C1C(S2)=CC=C2[*] | InChI=1S/C12H14S2/c1-3-4-10-6-8-12(14-10)11-7-5-9(2)13-11/h5-8H,3-4H2,1-2H3 |  |  |  | 3.82 | 5.74131 | 1.384989 | 4.356321 | 161.81633 | 0.595191
2840 | [*]CCC(S1)=CC=C1C(=S)[*] | InChI=1S/C9H12S2/c1-3-4-8-5-6-9(11-8)7(2)10/h5-6H,3-4H2,1-2H3 |  |  |  | 4.38 | 6.073272 | 2.840724 | 3.232548 | 136.35433 | 1.30497
2841 | [*]CCC(S1)=CC=C1O[*] | InChI=1S/C8H12OS/c1-3-4-7-5-6-8(9-2)10-7/h5-6H,3-4H2,1-2H3 |  |  |  | 3.63 | 5.920896 | 0.59862 | 5.322276 | 92.384 | 0.638673
2842 | [*]CCC(C=C1)=CC=C1C(S2)=CC=C2[*] | InChI=1S/C14H16S/c1-3-4-12-6-8-13(9-7-12)14-10-5-11(2)15-14/h5-10H,3-4H2,1-2H3 |  |  |  | 3.75 | 5.948106 | 1.289754 | 4.658352 | 167.26467 | 0.451098
2843 | [*]CCC(C=C1)=CC=C1C(=S)[*] | InChI=1S/C11H14S/c1-3-4-10-5-7-11(8-6-10)9(2)12/h5-8H,3-4H2,1-2H3 |  |  |  | 3.9 | 6.111366 | 2.77542 | 3.335946 | 139.04233 | 1.05219
2844 | [*]CCC(C=C1)=CC=C1O[*] | InChI=1S/C10H14O/c1-3-4-9-5-7-10(11-2)8-6-9/h5-8H,3-4H2,1-2H3 |  |  |  | 3.46 | 6.146739 | 0.514269 | 5.63247 | 97.80867 | 0.560339
2845 | [*]CCCC(S1)=CC=C1[*] | InChI=1S/C9H14S/c1-3-4-5-9-7-6-8(2)10-9/h6-7H,3-5H2,1-2H3 |  |  |  | 3.2 | 6.326325 | 0.585015 | 5.74131 | 99.628 | 0.386327
2846 | [*]CCCC(C=C1)=CC=C1[*] | InChI=1S/C11H16/c1-3-4-5-11-8-6-10(2)7-9-11/h6-9H,3-5H2,1-2H3 |  |  |  | 3.14 | 6.729033 | 0.399987 | 6.329046 | 105.25367 | 0.164941
2847 | [*]CCCC(=O)[*] | InChI=1S/C6H12O/c1-3-4-5-6(2)7/h3-5H2,1-2H3 |  |  |  | 3.27 | 7.186161 | 1.11561 | 6.070551 | 51.65667 | 1.091787
2848 | [*]CCCC(=S)[*] | InChI=1S/C6H12S/c1-3-4-5-6(2)7/h3-5H2,1-2H3 |  |  |  | 3.29 | 6.222927 | 2.380875 | 3.842052 | 70.221 | 0.74275
2849 | [*]CCC(=O)C(S1)=CC=C1[*] | InChI=1S/C9H12OS/c1-3-4-8(10)9-6-5-7(2)11-9/h5-6H,3-4H2,1-2H3 |  |  |  | 4.12 | 7.039227 | 2.09517 | 4.944057 | 102.772 | 1.312848
2850 | [*]CCC(=O)C(C=C1)=CC=C1[*] | InChI=1S/C11H14O/c1-3-4-11(12)10-7-5-9(2)6-8-10/h5-8H,3-4H2,1-2H3 |  |  |  | 3.81 | 7.085484 | 1.87749 | 5.207994 | 107.06333 | 1.293419
2851 | [*]CCC(=O)C(=S)[*] | InChI=1S/C6H10OS/c1-3-4-6(7)5(2)8/h3-4H2,1-2H3 |  |  |  | 4.76 | 6.807942 | 3.779469 | 3.028473 | 69.32767 | 0.651252
2852 | [*]CCC(=S)O[*] | InChI=1S/C5H10OS/c1-3-4-5(7)6-2/h3-4H2,1-2H3 |  |  |  | 3.71 | 6.31272 | 1.711509 | 4.601211 | 60.997 | 1.27228
2853 | [*]CCNC(S1)=CC=C1[*] | InChI=1S/C8H13NS/c1-3-6-9-8-5-4-7(2)10-8/h4-5,9H,3,6H2,1-2H3 |  |  |  | 3.76 | 5.373975 | 0.228564 | 5.145411 | 66.69 | 1.034659
2854 | [*]CCNC(C=C1)=CC=C1[*] | InChI=1S/C10H15N/c1-3-8-11-10-6-4-9(2)5-7-10/h4-7,11H,3,8H2,1-2H3 |  |  |  | 3.54 | 5.526351 | 0.285705 | 5.240646 | 104.23433 | 0.654328
2855 | [*]CCNC(=S)[*] | InChI=1S/C5H11NS/c1-3-4-6-5(2)7/h3-4H2,1-2H3,(H,6,7) |  |  |  | 4.24 | 5.885523 | 1.150983 | 4.73454 | 67.24567 | 1.403856
2856 | [*]CCON[*] | InChI=1S/C4H11NO/c1-3-4-6-5-2/h5H,3-4H2,1-2H3 |  |  |  | 3.46 | 7.218813 | 0.201354 | 7.017459 | 40.806 | 0.380637
2857 | [*]CC(=O)C(S1)=CC=C1C(S2)=CC=C2[*] | InChI=1S/C12H12OS2/c1-3-9(13)10-6-7-12(15-10)11-5-4-8(2)14-11/h4-7H,3H2,1-2H3 |  |  |  | 4.89 | 6.195717 | 2.408085 | 3.787632 | 173.17 | 1.565054
2858 | [*]CC(=O)C(S1)=CC=C1C(C=C2)=CC=C2[*] | InChI=1S/C14H14OS/c1-3-12(15)14-9-8-13(16-14)11-6-4-10(2)5-7-11/h4-9H,3H2,1-2H3 |  |  |  | 4.58 | 6.42156 | 2.263872 | 4.157688 | 174.90733 | 1.83201
2859 | [*]CC(=O)C(S1)=CC=C1C(=O)[*] | InChI=1S/C9H10O2S/c1-3-7(11)9-5-4-8(12-9)6(2)10/h4-5H,3H2,1-2H3 |  |  |  | 4.49 | 7.518123 | 3.069288 | 4.448835 | 110.62 | 1.043434
2860 | [*]CC(=O)C(S1)=CC=C1C(=S)[*] | InChI=1S/C9H10OS2/c1-3-7(10)9-5-4-8(12-9)6(2)11/h4-5H,3H2,1-2H3 |  |  |  | 4.78 | 6.484143 | 3.496485 | 2.987658 | 137.97433 | 2.045162
2861 | [*]CC(=O)C(S1)=CC=C1O[*] | InChI=1S/C8H10O2S/c1-3-6(9)7-4-5-8(10-2)11-7/h4-5H,3H2,1-2H3 |  |  |  | 4.43 | 6.465096 | 1.866606 | 4.59849 | 97.29033 | 1.33607
2862 | [*]CC(=O)C(C=C1)=CC=C1C(S2)=CC=C2[*] | InChI=1S/C14H14OS/c1-3-13(15)11-5-7-12(8-6-11)14-9-4-10(2)16-14/h4-9H,3H2,1-2H3 |  |  |  | 4.71 | 6.282789 | 2.274756 | 4.008033 | 177.39933 | 1.681105
2863 | [*]CC(=O)C(C=C1)=CC=C1C(C=C2)=CC=C2[*] | InChI=1S/C16H16O/c1-3-16(17)15-10-8-14(9-11-15)13-6-4-12(2)5-7-13/h4-11H,3H2,1-2H3 |  |  |  | 3.96 | 6.682776 | 2.065239 | 4.617537 | 176.285 | 1.484684
2864 | [*]CC(=O)C(C=C1)=CC=C1C(=O)[*] | InChI=1S/C11H12O2/c1-3-11(13)10-6-4-9(5-7-10)8(2)12/h4-7H,3H2,1-2H3 |  |  |  | 4.2 | 7.480029 | 2.889702 | 4.590327 | 113.96367 | 0.309879
2865 | [*]CC(=O)C(C=C1)=CC=C1C(=S)[*] | InChI=1S/C11H12OS/c1-3-11(12)10-6-4-9(5-7-10)8(2)13/h4-7H,3H2,1-2H3 |  |  |  | 4.71 | 6.481422 | 3.384924 | 3.096498 | 142.00767 | 0.969716
2866 | [*]CC(=O)C(C=C1)=CC=C1O[*] | InChI=1S/C10H12O2/c1-3-10(11)8-4-6-9(12-2)7-5-8/h4-7H,3H2,1-2H3 |  |  |  | 3.8 | 6.767127 | 1.708788 | 5.058339 | 102.185 | 1.470622
2867 | [*]CC(=O)CC(S1)=CC=C1[*] | InChI=1S/C9H12OS/c1-3-8(10)6-9-5-4-7(2)11-9/h4-5H,3,6H2,1-2H3 |  |  |  | 3.59 | 6.549447 | 1.096563 | 5.452884 | 99.986 | 1.353544
2868 | [*]CC(=O)CC(C=C1)=CC=C1[*] | InChI=1S/C11H14O/c1-3-11(12)8-10-6-4-9(2)5-7-10/h4-7H,3,8H2,1-2H3 |  |  |  | 3.64 | 6.753522 | 1.104726 | 5.648796 | 105.668 | 1.251989
2869 | [*]CC(=O)CC(=O)[*] | InChI=1S/C6H10O2/c1-3-6(8)4-5(2)7/h3-4H2,1-2H3 |  |  |  | 3.79 | 7.322211 | 1.673415 | 5.648796 | 53.98633 | 1.98422
2870 | [*]CC(=O)CC(=S)[*] | InChI=1S/C6H10OS/c1-3-6(7)4-5(2)8/h3-4H2,1-2H3 |  |  |  | 3.82 | 6.410676 | 2.606718 | 3.803958 | 71.60167 | 1.274389
2871 | [*]CC(=O)CO[*] | InChI=1S/C5H10O2/c1-3-5(6)4-7-2/h3-4H2,1-2H3 |  |  |  | 3.7 | 7.738524 | 1.221729 | 6.516795 | 44.02633 | 1.540748
2872 | [*]CC(=O)C(=S)C(S1)=CC=C1[*] | InChI=1S/C9H10OS2/c1-3-7(10)9(11)8-5-4-6(2)12-8/h4-5H,3H2,1-2H3 |  |  |  | 4.85 | 6.405234 | 3.289689 | 3.115545 | 130.261 | 0.587641
2873 | [*]CC(=O)C(=S)C(C=C1)=CC=C1[*] | InChI=1S/C11H12OS/c1-3-10(12)11(13)9-6-4-8(2)5-7-9/h4-7H,3H2,1-2H3 |  |  |  | 4.62 | 6.399792 | 3.180849 | 3.218943 | 134.21167 | 1.918321
2874 | [*]CC(=O)C(=S)C(=O)[*] | InChI=1S/C6H8O2S/c1-3-5(8)6(9)4(2)7/h3H2,1-2H3 |  |  |  | 6.33 | 6.971202 | 4.301901 | 2.669301 | 71.46633 | 1.378492
2875 | [*]CC(=O)C(=S)O[*] | InChI=1S/C5H8O2S/c1-3-4(6)5(8)7-2/h3H2,1-2H3 |  |  |  | 4.8 | 6.826989 | 3.409413 | 3.417576 | 62.28933 | 0.758353
2876 | [*]CC(=O)NC(S1)=CC=C1[*] | InChI=1S/C8H11NOS/c1-3-7(10)9-8-5-4-6(2)11-8/h4-5H,3H2,1-2H3,(H,9,10) |  |  |  | 4.12 | 6.032457 | 0.92514 | 5.107317 | 101.21167 | 1.19408
2877 | [*]CC(=O)NC(C=C1)=CC=C1[*] | InChI=1S/C10H13NO/c1-3-10(12)11-9-6-4-8(2)5-7-9/h4-7H,3H2,1-2H3,(H,11,12) |  |  |  | 4.03 | 6.358977 | 0.775485 | 5.583492 | 106.77767 | 1.381266
2878 | [*]CC(=O)NC(=O)[*] | InChI=1S/C5H9NO2/c1-3-5(8)6-4(2)7/h3H2,1-2H3,(H,6,7,8) |  |  |  | 4.4 | 7.297722 | 1.365942 | 5.93178 | 50.46067 | 2.567107
2879 | [*]CC(=O)NC(=S)[*] | InChI=1S/C5H9NOS/c1-3-5(7)6-4(2)8/h3H2,1-2H3,(H,6,7,8) |  |  |  | 4.69 | 6.021573 | 2.193126 | 3.828447 | 68.64133 | 2.310235
2880 | [*]CC(=O)OC(S1)=CC=C1[*] | InChI=1S/C8H10O2S/c1-3-7(9)10-8-5-4-6(2)11-8/h4-5H,3H2,1-2H3 |  |  |  | 3.92 | 6.582099 | 0.772764 | 5.809335 | 91.85367 | 0.722712
2881 | [*]CC(=O)OC(=O)[*] | InChI=1S/C5H8O3/c1-3-5(7)8-4(2)6/h3H2,1-2H3 |  |  |  | 3.95 | 8.157558 | 1.531923 | 6.625635 | 45.213 | 1.754544
2882 | [*]CC(=O)OC(=S)[*] | InChI=1S/C5H8O2S/c1-3-5(6)7-4(2)8/h3H2,1-2H3 |  |  |  | 3.78 | 6.701823 | 2.470668 | 4.231155 | 61.71967 | 1.487808
2883 | [*]CC(=S)C(S1)=CC=C1C(=S)[*] | InChI=1S/C9H10S3/c1-3-7(11)9-5-4-8(12-9)6(2)10/h4-5H,3H2,1-2H3 |  |  |  | 6.4 | 6.50319 | 3.831168 | 2.672022 | 173.69233 | 1.115765
2884 | [*]CC(=S)C(S1)=CC=C1O[*] | InChI=1S/C8H10OS2/c1-3-6(10)7-4-5-8(9-2)11-7/h4-5H,3H2,1-2H3 |  |  |  | 5.64 | 5.942664 | 2.647533 | 3.295131 | 125.76533 | 1.473731
2885 | [*]CC(=S)C(C=C1)=CC=C1N[*] | InChI=1S/C10H13NS/c1-3-10(12)8-4-6-9(11-2)7-5-8/h4-7,11H,3H2,1-2H3 |  |  |  | 5.48 | 5.7141 | 2.310129 | 3.403971 | 140.486 | 1.49075
2886 | [*]CC(=S)C(C=C1)=CC=C1O[*] | InChI=1S/C10H12OS/c1-3-10(12)8-4-6-9(11-2)7-5-8/h4-7H,3H2,1-2H3 |  |  |  | 4.45 | 5.956269 | 2.560461 | 3.395808 | 128.794 | 1.732713
2887 | [*]CC(=S)CC(=S)[*] | InChI=1S/C6H10S2/c1-3-6(8)4-5(2)7/h3-4H2,1-2H3 |  |  |  | 3.96 | 6.405234 | 3.085614 | 3.31962 | 90.928 | 0.218727
2888 | [*]CC(=S)CO[*] | InChI=1S/C5H10OS/c1-3-5(7)4-6-2/h3-4H2,1-2H3 |  |  |  | 4.16 | 6.799779 | 2.538693 | 4.261086 | 61.71633 | 1.239542
2889 | [*]CC(=S)C(=O)C(=S)[*] | InChI=1S/C6H8OS2/c1-3-5(9)6(7)4(2)8/h3H2,1-2H3 |  |  |  | 5.61 | 6.641961 | 4.111431 | 2.53053 | 94.48167 | 1.625492
2890 | [*]CC(=S)C(=O)O[*] | InChI=1S/C5H8O2S/c1-3-4(8)5(6)7-2/h3H2,1-2H3 |  |  |  | 4.54 | 6.655566 | 3.820284 | 2.835282 | 64.67967 | 0.279161
2891 | [*]CC(=S)NC(=S)[*] | InChI=1S/C5H9NS2/c1-3-5(8)6-4(2)7/h3H2,1-2H3,(H,6,7,8) |  |  |  | 5.73 | 6.427002 | 2.998542 | 3.42846 | 93.97133 | 1.787434
2892 | [*]CC(=S)NO[*] | InChI=1S/C4H9NOS/c1-3-4(7)5-6-2/h3H2,1-2H3,(H,5,7) |  |  |  | 5.15 | 6.14946 | 1.548249 | 4.601211 | 61.73933 | 1.522072
2893 | [*]CC(=S)OC(=S)[*] | InChI=1S/C5H8OS2/c1-3-5(8)6-4(2)7/h3H2,1-2H3 |  |  |  | 4.36 | 6.805221 | 2.745489 | 4.059732 | 78.27033 | 1.297779
2894 | [*]CNC(S1)=CC=C1C(C=C2)=CC=C2[*] | InChI=1S/C13H15NS/c1-3-14-13-9-8-12(15-13)11-6-4-10(2)5-7-11/h4-9,14H,3H2,1-2H3 |  |  |  | 4.18 | 5.178063 | 1.093842 | 4.084221 | 171.12167 | 0.998874
2895 | [*]CNC(S1)=CC=C1C(=O)[*] | InChI=1S/C8H11NOS/c1-3-9-8-5-4-7(11-8)6(2)10/h4-5,9H,3H2,1-2H3 |  |  |  | 5.29 | 5.833824 | 1.68702 | 4.146804 | 109.136 | 2.66346
2896 | [*]CNC(S1)=CC=C1C(=S)[*] | InChI=1S/C8H11NS2/c1-3-9-8-5-4-7(11-8)6(2)10/h4-5,9H,3H2,1-2H3 |  |  |  | 6.19 | 5.68689 | 2.348223 | 3.338667 | 141.82433 | 2.071958
2897 | [*]CNC(S1)=CC=C1N[*] | InChI=1S/C7H12N2S/c1-3-9-7-5-4-6(8-2)10-7/h4-5,8-9H,3H2,1-2H3 |  |  |  | 4.18 | 5.281461 | 0.307473 | 4.973988 | 97.18433 | 0.109361
2898 | [*]CNC(S1)=CC=C1O[*] | InChI=1S/C7H11NOS/c1-3-8-6-4-5-7(9-2)10-6/h4-5,8H,3H2,1-2H3 |  |  |  | 4.2 | 5.254251 | 0.310194 | 4.944057 | 90.832 | 0.922044
2899 | [*]CNC(C=C1)=CC=C1C(S2)=CC=C2[*] | InChI=1S/C13H15NS/c1-3-14-12-7-5-11(6-8-12)13-9-4-10(2)15-13/h4-9,14H,3H2,1-2H3 |  |  |  | 4.42 | 5.281461 | 0.974118 | 4.307343 | 170.14467 | 1.142997
2900 | [*]CNC(C=C1)=CC=C1C(=O)[*] | InChI=1S/C10H13NO/c1-3-11-10-6-4-9(5-7-10)8(2)12/h4-7,11H,3H2,1-2H3 |  |  |  | 4.8 | 5.9862 | 1.556412 | 4.429788 | 114.87933 | 2.370527
2901 | [*]CNC(C=C1)=CC=C1N[*] | InChI=1S/C9H14N2/c1-3-11-9-6-4-8(10-2)5-7-9/h4-7,10-11H,3H2,1-2H3 |  |  |  | 4.2 | 4.884195 | 0.285705 | 4.59849 | 103.59367 | 0.297496
2902 | [*]CNC(C=C1)=CC=C1O[*] | InChI=1S/C9H13NO/c1-3-10-8-4-6-9(11-2)7-5-8/h4-7,10H,3H2,1-2H3 |  |  |  | 4.14 | 5.22432 | 0.438081 | 4.786239 | 96.592 | 1.018318
2903 | [*]CNCC(S1)=CC=C1[*] | InChI=1S/C8H13NS/c1-3-9-6-8-5-4-7(2)10-8/h4-5,9H,3,6H2,1-2H3 |  |  |  | 3.53 | 6.261021 | 0.617667 | 5.643354 | 95.82033 | 0.684598
2904 | [*]CNCC(C=C1)=CC=C1[*] | InChI=1S/C10H15N/c1-3-11-8-10-6-4-9(2)5-7-10/h4-7,11H,3,8H2,1-2H3 |  |  |  | 3.37 | 6.274626 | 0.492501 | 5.782125 | 102.901 | 0.510953
2905 | [*]CNCC(=O)[*] | InChI=1S/C5H11NO/c1-3-6-4-5(2)7/h6H,3-4H2,1-2H3 |  |  |  | 3.5 | 6.799779 | 1.262544 | 5.537235 | 49.335 | 1.378085
2906 | [*]CNCC(=S)[*] | InChI=1S/C5H11NS/c1-3-6-4-5(2)7/h6H,3-4H2,1-2H3 |  |  |  | 3.85 | 6.413397 | 2.416248 | 3.997149 | 67.48667 | 0.649464
2907 | [*]CNCN[*] | InChI=1S/C4H12N2/c1-3-6-4-5-2/h5-6H,3-4H2,1-2H3 |  |  |  | 3.29 | 6.342651 | 0.062583 | 6.280068 | 45.73033 | 0.841227
2908 | [*]CNCO[*] | InChI=1S/C4H11NO/c1-3-5-4-6-2/h5H,3-4H2,1-2H3 |  |  |  | 3.53 | 6.674613 | 0.043536 | 6.631077 | 40.65333 | 1.041086
2909 | [*]CNC(=O)C(S1)=CC=C1[*] | InChI=1S/C8H11NOS/c1-3-9-8(10)7-5-4-6(2)11-7/h4-5H,3H2,1-2H3,(H,9,10) |  |  |  | 4.11 | 6.85692 | 1.575459 | 5.281461 | 99.32867 | 1.762595
2910 | [*]CNC(=O)C(=S)[*] | InChI=1S/C5H9NOS/c1-3-6-5(7)4(2)8/h3H2,1-2H3,(H,6,7) |  |  |  | 5.23 | 6.609309 | 3.335946 | 3.273363 | 68.681 | 1.929718
2911 | [*]CNC(=S)C(S1)=CC=C1[*] | InChI=1S/C8H11NS2/c1-3-9-8(10)7-5-4-6(2)11-7/h4-5H,3H2,1-2H3,(H,9,10) |  |  |  | 4.55 | 5.855592 | 2.059797 | 3.795795 | 123.22 | 1.380193
2912 | [*]CNC(=S)C(C=C1)=CC=C1[*] | InChI=1S/C10H13NS/c1-3-11-10(12)9-6-4-8(2)5-7-9/h4-7H,3H2,1-2H3,(H,11,12) |  |  |  | 3.99 | 5.738589 | 1.651647 | 4.086942 | 127.60567 | 1.689249
2913 | [*]CNC(=S)C(=O)[*] | InChI=1S/C5H9NOS/c1-3-6-5(8)4(2)7/h3H2,1-2H3,(H,6,8) |  |  |  | 5.35 | 6.266463 | 2.862492 | 3.403971 | 69.305 | 2.293801
2914 | [*]CNC(=S)N[*] | InChI=1S/C4H10N2S/c1-3-6-4(7)5-2/h3H2,1-2H3,(H2,5,6,7) |  |  |  | 5.58 | 5.724984 | 0.533316 | 5.191668 | 65.90233 | 1.934975
2915 | [*]CNC(=S)O[*] | InChI=1S/C4H9NOS/c1-3-5-4(7)6-2/h3H2,1-2H3,(H,5,7) |  |  |  | 4.57 | 6.002526 | 0.764601 | 5.237925 | 60.65167 | 2.314544
2916 | [*]CNOC(S1)=CC=C1[*] | InChI=1S/C7H11NOS/c1-3-8-9-7-5-4-6(2)10-7/h4-5,8H,3H2,1-2H3 |  |  |  | 3.82 | 5.812056 | 0.234006 | 5.57805 | 89.858 | 0.828004
2917 | [*]CNOC(C=C1)=CC=C1[*] | InChI=1S/C9H13NO/c1-3-10-11-9-6-4-8(2)5-7-9/h4-7,10H,3H2,1-2H3 |  |  |  | 3.65 | 6.171228 | 0.356451 | 5.814777 | 95.79 | 0.474815
2918 | [*]CNOC(=S)[*] | InChI=1S/C4H9NOS/c1-3-5-6-4(2)7/h5H,3H2,1-2H3 |  |  |  | 3.89 | 6.171228 | 0.356451 | 5.814777 | 95.79 | 0.474815
2919 | [*]CNON[*] | InChI=1S/C3H10N2O/c1-3-5-6-4-2/h4-5H,3H2,1-2H3 |  |  |  | 3.62 | 7.003854 | 0.312915 | 6.690939 | 38.85133 | 1.127827
2920 | [*]COC(S1)=CC=C1C(C=C2)=CC=C2[*] | InChI=1S/C13H14OS/c1-3-14-13-9-8-12(15-13)11-6-4-10(2)5-7-11/h4-9H,3H2,1-2H3 |  |  |  | 4.15 | 5.534514 | 1.183635 | 4.350879 | 160.54333 | 0.273503
2921 | [*]COC(S1)=CC=C1O[*] | InChI=1S/C7H10O2S/c1-3-9-7-5-4-6(8-2)10-7/h4-5H,3H2,1-2H3 |  |  |  | 3.85 | 5.95899 | 0.609504 | 5.349486 | 84.72633 | 1.196343
2922 | [*]COC(C=C1)=CC=C1O[*] | InChI=1S/C9H12O2/c1-3-11-9-6-4-8(10-2)5-7-9/h4-7H,3H2,1-2H3 |  |  |  | 3.8 | 5.773962 | 0.576852 | 5.19711 | 89.981 | 1.036582
2923 | [*]COC(=O)O[*] | InChI=1S/C4H8O3/c1-3-7-4(5)6-2/h3H2,1-2H3 |  |  |  | 3.73 | 8.405169 | 0.220401 | 8.184768 | 35.48867 | 0.395706
2924 | [*]COC(=S)O[*] | InChI=1S/C4H8O2S/c1-3-6-4(7)5-2/h3H2,1-2H3 |  |  |  | 4.34 | 6.527679 | 1.153704 | 5.373975 | 54.582 | 1.349874
2925 | [*]CONC(=O)[*] | InChI=1S/C4H9NO2/c1-3-7-5-4(2)6/h3H2,1-2H3,(H,5,6) |  |  |  | 4.13 | 7.447377 | 0.323799 | 7.123578 | 42.544 | 1.416577
2926 | [*]CONO[*] | InChI=1S/C3H9NO2/c1-3-6-4-5-2/h4H,3H2,1-2H3 |  |  |  | 4.25 | 7.368468 | 0.024489 | 7.343979 | 33.91067 | 1.122045
2927 | [*]C(=O)C(S1)=CC=C1C(S2)=CC=C2C(S3)=CC=C3[*] | InChI=1S/C15H12OS3/c1-9-3-4-12(17-9)13-7-8-15(19-13)14-6-5-11(18-14)10(2)16/h3-8H,1-2H3 |  |  |  | 8.28 | 5.803893 | 2.742768 | 3.061125 | 269.603 | 2.325251
2928 | [*]C(=O)C(S1)=CC=C1C(S2)=CC=C2C(=S)[*] | InChI=1S/C12H10OS3/c1-7(13)9-3-5-11(15-9)12-6-4-10(16-12)8(2)14/h3-6H,1-2H3 |  |  |  | 6.5 | 6.407955 | 3.507369 | 2.900586 | 227.58 | 1.63002
2929 | [*]C(=O)C(S1)=CC=C1C(S2)=CC=C2O[*] | InChI=1S/C11H10O2S2/c1-7(12)8-3-4-9(14-8)10-5-6-11(13-2)15-10/h3-6H,1-2H3 |  |  |  | 5.23 | 5.994363 | 2.50332 | 3.491043 | 172.56267 | 1.84608
2930 | [*]C(=O)C(S1)=CC=C1C(C=C2)=CC=C2C(S3)=CC=C3[*] | InChI=1S/C17H14OS2/c1-11-3-8-16(19-11)13-4-6-14(7-5-13)17-10-9-15(20-17)12(2)18/h3-10H,1-2H3 |  |  |  | 7.44 | 5.997084 | 2.647533 | 3.349551 | 267.31667 | 2.286061
2931 | [*]C(=O)C(S1)=CC=C1C(C=C2)=CC=C2C(=S)[*] | InChI=1S/C14H12OS2/c1-9(15)13-7-8-14(17-13)12-5-3-11(4-6-12)10(2)16/h3-8H,1-2H3 |  |  |  | 5.9 | 6.386187 | 3.363156 | 3.023031 | 227.846 | 1.963551
2932 | [*]C(=O)C(S1)=CC=C1C(C=C2)=CC=C2O[*] | InChI=1S/C13H12O2S/c1-9(14)12-7-8-13(16-12)10-3-5-11(15-2)6-4-10/h3-8H,1-2H3 |  |  |  | 5.45 | 6.241974 | 2.350944 | 3.89103 | 173.17867 | 1.95605
2933 | [*]C(=O)C(S1)=CC=C1C(=O)C(S2)=CC=C2[*] | InChI=1S/C12H10O2S2/c1-7-3-4-10(15-7)12(14)11-6-5-9(16-11)8(2)13/h3-6H,1-2H3 |  |  |  | 7.04 | 7.259628 | 3.099219 | 4.160409 | 168.49367 | 2.648802
2934 | [*]C(=O)C(S1)=CC=C1C(=O)C(=S)[*] | InChI=1S/C9H8O2S2/c1-5(10)7-3-4-8(13-7)9(11)6(2)12/h3-4H,1-2H3 |  |  |  | 6.61 | 6.941271 | 4.174014 | 2.767257 | 138.357 | 0.760448
2935 | [*]C(=O)C(S1)=CC=C1C(=O)O[*] | InChI=1S/C8H8O3S/c1-5(9)6-3-4-7(12-6)8(10)11-2/h3-4H,1-2H3 |  |  |  | 4.57 | 7.659615 | 3.066567 | 4.593048 | 101.25067 | 2.151089
2936 | [*]C(=O)C(S1)=CC=C1C(=S)O[*] | InChI=1S/C8H8O2S2/c1-5(9)6-3-4-7(12-6)8(11)10-2/h3-4H,1-2H3 |  |  |  | 5.45 | 6.715428 | 3.504648 | 3.21078 | 129.03667 | 0.669747
2937 | [*]C(=O)C(S1)=CC=C1OC(S2)=CC=C2[*] | InChI=1S/C11H10O2S2/c1-7-3-5-10(14-7)13-11-6-4-9(15-11)8(2)12/h3-6H,1-2H3 |  |  |  | 5 | 6.661008 | 2.097891 | 4.563117 | 150.482 | 1.686767
2938 | [*]C(=O)C(S1)=CC=C1OC(=S)[*] | InChI=1S/C8H8O2S2/c1-5(9)7-3-4-8(12-7)10-6(2)11/h3-4H,1-2H3 |  |  |  | 6.41 | 7.082763 | 2.862492 | 4.220271 | 126.62 | 0.721776
2939 | [*]C(=O)C(C=C1)=CC=C1C(S2)=CC=C2C(C=C3)=CC=C3[*] | InChI=1S/C19H16OS/c1-13-3-5-16(6-4-13)18-11-12-19(21-18)17-9-7-15(8-10-17)14(2)20/h3-12H,1-2H3 |  |  |  | 5.86 | 5.9862 | 2.574066 | 3.412134 | 271.502 | 1.889896
2940 | [*]C(=O)C(C=C1)=CC=C1C(S2)=CC=C2O[*] | InChI=1S/C13H12O2S/c1-9(14)10-3-5-11(6-4-10)12-7-8-13(15-2)16-12/h3-8H,1-2H3 |  |  |  | 4.73 | 6.027015 | 2.299245 | 3.72777 | 175.779 | 1.427577
2941 | [*]C(=O)C(C=C1)=CC=C1C(C=C2)=CC=C2C(C=C3)=CC=C3[*] | InChI=1S/C21H18O/c1-15-3-5-18(6-4-15)20-11-13-21(14-12-20)19-9-7-17(8-10-19)16(2)22/h3-14H,1-2H3 |  |  |  | 4.43 | 6.424281 | 2.31285 | 4.111431 | 254.29367 | 1.829076
2942 | [*]C(=O)C(C=C1)=CC=C1C(C=C2)=CC=C2C(=S)[*] | InChI=1S/C16H14OS/c1-11(17)13-3-7-15(8-4-13)16-9-5-14(6-10-16)12(2)18/h3-10H,1-2H3 |  |  |  | 5.49 | 6.356256 | 3.218943 | 3.137313 | 224.24533 | 1.196834
2943 | [*]C(=O)C(C=C1)=CC=C1C(=O)C(S2)=CC=C2[*] | InChI=1S/C14H12O2S/c1-9-3-8-13(17-9)14(16)12-6-4-11(5-7-12)10(2)15/h3-8H,1-2H3 |  |  |  | 4.76 | 7.216092 | 2.82984 | 4.386252 | 170.39633 | 2.381315
2944 | [*]C(=O)C(C=C1)=CC=C1C(=O)C(C=C2)=CC=C2[*] | InChI=1S/C16H14O2/c1-11-3-5-14(6-4-11)16(18)15-9-7-13(8-10-15)12(2)17/h3-10H,1-2H3 |  |  |  | 4.54 | 7.314048 | 2.818956 | 4.495092 | 174.087 | 0.842971
2945 | [*]C(=O)C(C=C1)=CC=C1C(=O)C(=S)[*] | InChI=1S/C11H10O2S/c1-7(12)9-3-5-10(6-4-9)11(13)8(2)14/h3-6H,1-2H3 |  |  |  | 5 | 6.851478 | 4.084221 | 2.767257 | 139.14133 | 0.490801
2946 | [*]C(=O)C(C=C1)=CC=C1C(=S)O[*] | InChI=1S/C10H10O2S/c1-7(11)8-3-5-9(6-4-8)10(13)12-2/h3-6H,1-2H3 |  |  |  | 5.24 | 6.908619 | 3.246153 | 3.662466 | 131.51767 | 1.379609
2947 | [*]C(=O)C(C=C1)=CC=C1OC(S2)=CC=C2[*] | InChI=1S/C13H12O2S/c1-9-3-8-13(16-9)15-12-6-4-11(5-7-12)10(2)14/h3-8H,1-2H3 |  |  |  | 4.79 | 6.832431 | 2.027145 | 4.805286 | 156.30967 | 1.233163
2948 | [*]C(=O)C(C=C1)=CC=C1OC(=S)[*] | InChI=1S/C10H10O2S/c1-7(11)9-3-5-10(6-4-9)12-8(2)13/h3-6H,1-2H3 |  |  |  | 5.05 | 6.82971 | 2.688348 | 4.141362 | 130.53833 | 1.242298
2949 | [*]C(=O)C(=S)OC(=S)[*] | InChI=1S/C5H6O2S2/c1-3(6)5(9)7-4(2)8/h1-2H3 |  |  |  | 6.46 | 7.107252 | 4.201224 | 2.906028 | 87.213 | 1.111647
2950 | [*]C(=O)OC(S1)=CC=C1C(=S)[*] | InChI=1S/C8H8O2S2/c1-5(11)7-3-4-8(12-7)10-6(2)9/h3-4H,1-2H3 |  |  |  | 5.33 | 6.282789 | 3.096498 | 3.186291 | 132.078 | 1.347266
2951 | [*]C(=O)OC(S1)=CC=C1O[*] | InChI=1S/C7H8O3S/c1-5(8)10-7-4-3-6(9-2)11-7/h3-4H,1-2H3 |  |  |  | 4.26 | 6.399792 | 1.999935 | 4.399857 | 84.52133 | 0.285079
2952 | [*]C(=O)OC(C=C1)=CC=C1C(=S)[*] | InChI=1S/C10H10O2S/c1-7(13)9-3-5-10(6-4-9)12-8(2)11/h3-6H,1-2H3 |  |  |  | 4.83 | 6.323604 | 3.023031 | 3.300573 | 132.34767 | 1.392689
2953 | [*]C(=O)OC(=O)O[*] | InChI=1S/C4H6O4/c1-3(5)8-4(6)7-2/h1-2H3 |  |  |  | 4.67 | 8.756178 | 1.515597 | 7.240581 | 37.334 | 1.214457
2954 | [*]C(=O)OC(=S)O[*] | InChI=1S/C4H6O3S/c1-3(5)7-4(8)6-2/h1-2H3 |  |  |  | 4.16 | 7.169835 | 2.252988 | 4.916847 | 54.78433 | 1.50453
2955 | [*]NC(S1)=CC=C1C(S2)=CC=C2C(S3)=CC=C3[*] | InChI=1S/C14H13NS3/c1-9-3-4-10(16-9)11-5-6-12(17-11)13-7-8-14(15-2)18-13/h3-8,15H,1-2H3 |  |  |  | 7.17 | 5.099154 | 1.703346 | 3.395808 | 245.04433 | 0.865574
2956 | [*]NC(S1)=CC=C1C(S2)=CC=C2C[*] | InChI=1S/C11H13NS2/c1-3-8-4-5-9(13-8)10-6-7-11(12-2)14-10/h4-7,12H,3H2,1-2H3 |  |  |  | 4.54 | 5.107317 | 1.227171 | 3.880146 | 166.53933 | 0.057859
2957 | [*]NC(S1)=CC=C1C(S2)=CC=C2C(=O)[*] | InChI=1S/C11H11NOS2/c1-7(13)8-3-4-9(14-8)10-5-6-11(12-2)15-10/h3-6,12H,1-2H3 |  |  |  | 7.09 | 5.607981 | 2.301966 | 3.306015 | 184.678 | 2.580389
2958 | [*]NC(S1)=CC=C1C(S2)=CC=C2C(=S)[*] | InChI=1S/C11H11NS3/c1-7(13)8-3-4-9(14-8)10-5-6-11(12-2)15-10/h3-6,12H,1-2H3 |  |  |  | 8.62 | 5.561724 | 2.791746 | 2.769978 | 229.665 | 1.567644
2959 | [*]NC(S1)=CC=C1C(C=C2)=CC=C2C(S3)=CC=C3[*] | InChI=1S/C16H15NS2/c1-11-3-8-14(18-11)12-4-6-13(7-5-12)15-9-10-16(17-2)19-15/h3-10,17H,1-2H3 |  |  |  | 6.83 | 5.240646 | 1.586343 | 3.654303 | 247.18733 | 0.690428
2960 | [*]NC(S1)=CC=C1C(C=C2)=CC=C2C(=S)[*] | InChI=1S/C13H13NS2/c1-9(15)10-3-5-11(6-4-10)12-7-8-13(14-2)16-12/h3-8,14H,1-2H3 |  |  |  | 5.47 | 5.635191 | 2.726442 | 2.908749 | 236.11533 | 2.13062
2961 | [*]NC(S1)=CC=C1C(=O)C(S2)=CC=C2[*] | InChI=1S/C11H11NOS2/c1-7-3-4-8(14-7)11(13)9-5-6-10(12-2)15-9/h3-6,12H,1-2H3 |  |  |  | 8.01 | 5.95899 | 2.106054 | 3.852936 | 163.90133 | 1.845409
2962 | [*]NC(S1)=CC=C1C(=O)C(=S)[*] | InChI=1S/C8H9NOS2/c1-5(11)8(10)6-3-4-7(9-2)12-6/h3-4,9H,1-2H3 |  |  |  | 7.64 | 6.301836 | 3.344109 | 2.957727 | 142.08567 | 2.70037
2963 | [*]NC(S1)=CC=C1C(=S)C(S2)=CC=C2[*] | InChI=1S/C11H11NS3/c1-7-3-4-8(14-7)11(13)9-5-6-10(12-2)15-9/h3-6,12H,1-2H3 |  |  |  | 6.36 | 5.68689 | 2.603997 | 3.082893 | 196.96567 | 2.098368
2964 | [*]NC(S1)=CC=C1C(=S)C(C=C2)=CC=C2[*] | InChI=1S/C13H13NS2/c1-9-3-5-10(6-4-9)13(15)11-7-8-12(14-2)16-11/h3-8,14H,1-2H3 |  |  |  | 6.46 | 5.597097 | 2.484273 | 3.112824 | 198.533 | 1.244081
2965 | [*]NC(S1)=CC=C1NC(S2)=CC=C2[*] | InChI=1S/C10H12N2S2/c1-7-3-4-9(13-7)12-10-6-5-8(11-2)14-10/h3-6,11-12H,1-2H3 |  |  |  | 4.34 | 5.338602 | 0.955071 | 4.383531 | 153.56967 | 0.602078
2966 | [*]NC(S1)=CC=C1NC(=S)[*] | InChI=1S/C7H10N2S2/c1-5(10)9-7-4-3-6(8-2)11-7/h3-4,8H,1-2H3,(H,9,10) |  |  |  | 5.78 | 6.04062 | 1.991772 | 4.048848 | 131.49667 | 0.78593
2967 | [*]NC(S1)=CC=C1OC(S2)=CC=C2[*] | InChI=1S/C10H11NOS2/c1-7-3-5-9(13-7)12-10-6-4-8(11-2)14-10/h3-6,11H,1-2H3 |  |  |  | 4.14 | 5.46921 | 0.805416 | 4.663794 | 141.37433 | 0.944288
2968 | [*]NC(S1)=CC=C1OC(=S)[*] | InChI=1S/C7H9NOS2/c1-5(10)9-7-4-3-6(8-2)11-7/h3-4,8H,1-2H3 |  |  |  | 5.02 | 5.621586 | 1.999935 | 3.621651 | 119.528 | 1.089607
2969 | [*]NC(C=C1)=CC=C1C(S2)=CC=C2C(S3)=CC=C3[*] | InChI=1S/C16H15NS2/c1-11-3-8-15(18-11)16-10-9-14(19-16)12-4-6-13(17-2)7-5-12/h3-10,17H,1-2H3 |  |  |  | 4.74 | 5.270577 | 1.548249 | 3.722328 | 245.03567 | 1.019592
2970 | [*]NC(C=C1)=CC=C1C(S2)=CC=C2C(C=C3)=CC=C3[*] | InChI=1S/C18H17NS/c1-13-3-5-14(6-4-13)17-11-12-18(20-17)15-7-9-16(19-2)10-8-15/h3-12,19H,1-2H3 |  |  |  | 5.91 | 5.303229 | 1.46934 | 3.833889 | 249.62 | 0.555335
2971 | [*]NC(C=C1)=CC=C1C(S2)=CC=C2C(=S)[*] | InChI=1S/C13H13NS2/c1-9(15)12-7-8-13(16-12)10-3-5-11(14-2)6-4-10/h3-8,14H,1-2H3 |  |  |  | 6.84 | 5.757636 | 2.761815 | 2.995821 | 232.70667 | 2.302939
2972 | [*]NC(C=C1)=CC=C1C(C=C2)=CC=C2C(S3)=CC=C3[*] | InChI=1S/C18H17NS/c1-13-3-12-18(20-13)16-6-4-14(5-7-16)15-8-10-17(19-2)11-9-15/h3-12,19H,1-2H3 |  |  |  | 5.94 | 5.477373 | 1.41492 | 4.062453 | 244.84033 | 0.690375
2973 | [*]NC(C=C1)=CC=C1C(C=C2)=CC=C2C(C=C3)=CC=C3[*] | InChI=1S/C20H19N/c1-15-3-5-16(6-4-15)17-7-9-18(10-8-17)19-11-13-20(21-2)14-12-19/h3-14,21H,1-2H3 |  |  |  | 4.29 | 5.531793 | 1.213566 | 4.318227 | 245.20367 | 0.404337
2974 | [*]NC(C=C1)=CC=C1C(C=C2)=CC=C2C[*] | InChI=1S/C15H17N/c1-3-12-4-6-13(7-5-12)14-8-10-15(16-2)11-9-14/h4-11,16H,3H2,1-2H3 |  |  |  | 4.35 | 5.493699 | 0.731949 | 4.76175 | 172.91733 | 0.128018
2975 | [*]NC(C=C1)=CC=C1C(C=C2)=CC=C2C(=S)[*] | InChI=1S/C15H15NS/c1-11(17)12-3-5-13(6-4-12)14-7-9-15(16-2)10-8-14/h3-10,16H,1-2H3 |  |  |  | 4.84 | 5.869197 | 2.710116 | 3.159081 | 228.276 | 1.653114
2976 | [*]NC(C=C1)=CC=C1C(C=C2)=CC=C2O[*] | InChI=1S/C14H15NO/c1-15-13-7-3-11(4-8-13)12-5-9-14(16-2)10-6-12/h3-10,15H,1-2H3 |  |  |  | 4.41 | 5.428395 | 0.631272 | 4.797123 | 163.387 | 0.759166
2977 | [*]NC(C=C1)=CC=C1C(=O)C(S2)=CC=C2[*] | InChI=1S/C14H15NO/c1-15-13-7-3-11(4-8-13)12-5-9-14(16-2)10-6-12/h3-10,15H,1-2H3 |  |  |  | 6.11 | 6.116808 | 1.945515 | 4.171293 | 168.07167 | 1.436221
2978 | [*]NC(C=C1)=CC=C1C(=O)C(=S)[*] | InChI=1S/C10H11NOS/c1-7(13)10(12)8-3-5-9(11-2)6-4-8/h3-6,11H,1-2H3 |  |  |  | 5.95 | 6.241974 | 3.042078 | 3.199896 | 135.047 | 2.786264
2979 | [*]NC(C=C1)=CC=C1C(=O)O[*] | InChI=1S/C9H11NO2/c1-10-8-5-3-7(4-6-8)9(11)12-2/h3-6,10H,1-2H3 |  |  |  | 4.61 | 6.214764 | 1.330569 | 4.884195 | 102.05733 | 1.562
2980 | [*]NC(C=C1)=CC=C1C(=S)C(C=C2)=CC=C2[*] | InChI=1S/C15H15NS/c1-11-3-5-12(6-4-11)15(17)13-7-9-14(16-2)10-8-13/h3-10,16H,1-2H3 |  |  |  | 6.72 | 5.656959 | 2.443458 | 3.213501 | 202.972 | 1.648925
2981 | [*]NC(C=C1)=CC=C1NC(S2)=CC=C2[*] | InChI=1S/C12H14N2S/c1-9-3-8-12(15-9)14-11-6-4-10(13-2)5-7-11/h3-8,13-14H,1-2H3 |  |  |  | 5.07 | 5.003919 | 0.62583 | 4.378089 | 161.91033 | 0.898414
2982 | [*]NC(C=C1)=CC=C1NO[*] | InChI=1S/C8H12N2O/c1-9-7-3-5-8(6-4-7)10-11-2/h3-6,9-10H,1-2H3 |  |  |  | 4.2 | 5.284182 | 0.451686 | 4.832496 | 95.66767 | 0.599775
2983 | [*]NC(C=C1)=CC=C1OC(S2)=CC=C2[*] | InChI=1S/C12H13NOS/c1-9-3-8-12(15-9)14-11-6-4-10(13-2)5-7-11/h3-8,13H,1-2H3 |  |  |  | 4.14 | 5.569887 | 0.636714 | 4.933173 | 149.062 | 1.019426
2984 | [*]NC(C=C1)=CC=C1OC(C=C2)=CC=C2[*] | InChI=1S/C14H15NO/c1-11-3-7-13(8-4-11)16-14-9-5-12(15-2)6-10-14/h3-10,15H,1-2H3 |  |  |  | 4.38 | 5.866476 | 0.737391 | 5.129085 | 153.815 | 0.645769
2985 | [*]NC(C=C1)=CC=C1OC(=S)[*] | InChI=1S/C9H11NOS/c1-7(12)11-9-5-3-8(10-2)4-6-9/h3-6,10H,1-2H3 |  |  |  | 4.5 | 5.999805 | 1.735998 | 4.263807 | 114.14233 | 1.022218
2986 | [*]NC(=O)C(S1)=CC=C1C(C=C2)=CC=C2[*] | InChI=1S/C13H13NOS/c1-9-3-5-10(6-4-9)11-7-8-12(16-11)13(15)14-2/h3-8H,1-2H3,(H,14,15) |  |  |  | 5.9 | 6.353535 | 1.98633 | 4.367205 | 169.157 | 1.929966
2987 | [*]NC(=O)C(S1)=CC=C1C(=O)[*] | InChI=1S/C8H9NO2S/c1-5(10)6-3-4-7(12-6)8(11)9-2/h3-4H,1-2H3,(H,9,11) |  |  |  | 5.39 | 7.45554 | 2.889702 | 4.565838 | 106.87967 | 1.192598
2988 | [*]NC(=O)C(S1)=CC=C1C(=S)[*] | InChI=1S/C8H9NOS2/c1-5(11)6-3-4-7(12-6)8(10)9-2/h3-4H,1-2H3,(H,9,10) |  |  |  | 6.12 | 6.514074 | 3.409413 | 3.104661 | 133.89067 | 0.786365
2989 | [*]NC(=O)C(S1)=CC=C1O[*] | InChI=1S/C7H9NO2S/c1-8-7(9)5-3-4-6(10-2)11-5/h3-4H,1-2H3,(H,8,9) |  |  |  | 4.85 | 6.391629 | 1.570017 | 4.821612 | 93.153 | 1.504045
2990 | [*]NC(=O)C(C=C1)=CC=C1C(S2)=CC=C2[*] | InChI=1S/C13H13NOS/c1-9-3-8-12(16-9)10-4-6-11(7-5-10)13(15)14-2/h3-8H,1-2H3,(H,14,15) |  |  |  | 5.23 | 6.467817 | 2.378154 | 4.089663 | 174.027 | 1.323227
2991 | [*]NC(=O)C(C=C1)=CC=C1C(C=C2)=CC=C2[*] | InChI=1S/C15H15NO/c1-11-3-5-12(6-4-11)13-7-9-14(10-8-13)15(17)16-2/h3-10H,1-2H3,(H,16,17) |  |  |  | 4.85 | 6.63924 | 1.735998 | 4.903242 | 171.122 | 1.590382
2992 | [*]NC(=O)C(C=C1)=CC=C1C(=S)[*] | InChI=1S/C10H11NOS/c1-7(13)8-3-5-9(6-4-8)10(12)11-2/h3-6H,1-2H3,(H,11,12) |  |  |  | 5 | 6.42156 | 3.23799 | 3.18357 | 137.85567 | 1.488135
2993 | [*]NC(=O)C(C=C1)=CC=C1O[*] | InChI=1S/C9H11NO2/c1-10-9(11)7-3-5-8(12-2)6-4-7/h3-6H,1-2H3,(H,10,11) |  |  |  | 4.32 | 6.696381 | 1.267986 | 5.428395 | 98.02867 | 1.473428
2994 | [*]NC(=O)C(=S)C(S1)=CC=C1[*] | InChI=1S/C8H9NOS2/c1-5-3-4-6(12-5)7(11)8(10)9-2/h3-4H,1-2H3,(H,9,10) |  |  |  | 8.51 | 6.500469 | 3.387645 | 3.112824 | 127.79967 | 2.412119
2995 | [*]NC(=O)C(=S)C(C=C1)=CC=C1[*] | InChI=1S/C10H11NOS/c1-7-3-5-8(6-4-7)9(13)10(12)11-2/h3-6H,1-2H3,(H,11,12) |  |  |  | 5.85 | 6.478701 | 3.278805 | 3.199896 | 131.913 | 1.765986
2996 | [*]NC(=O)C(=S)C(=O)[*] | InChI=1S/C5H7NO2S/c1-3(7)4(9)5(8)6-2/h1-2H3,(H,6,8) |  |  |  | 6.53 | 7.0746 | 4.799844 | 2.274756 | 69.263 | 1.365913
2997 | [*]NC(=O)C(=S)O[*] | InChI=1S/C4H7NO2S/c1-5-3(6)4(8)7-2/h1-2H3,(H,5,6) |  |  |  | 6.14 | 6.995691 | 2.919633 | 4.076058 | 59.39733 | 1.955846
2998 | [*]NC(=O)NC(S1)=CC=C1[*] | InChI=1S/C7H10N2OS/c1-5-3-4-6(11-5)9-7(10)8-2/h3-4H,1-2H3,(H2,8,9,10) |  |  |  | 4.94 | 5.918175 | 0.721065 | 5.19711 | 96.83467 | 1.315374
2999 | [*]NC(=O)NC(C=C1)=CC=C1[*] | InChI=1S/C9H12N2O/c1-7-3-5-8(6-4-7)11-9(12)10-2/h3-6H,1-2H3,(H2,10,11,12) |  |  |  | 4.69 | 6.222927 | 0.568689 | 5.654238 | 102.89067 | 1.553788
3000 | [*]NC(=O)NC(=O)[*] | InChI=1S/C4H8N2O2/c1-3(7)6-4(8)5-2/h1-2H3,(H2,5,6,7,8) |  |  |  | 5.39 | 7.471866 | 0.990444 | 6.481422 | 47.68967 | 2.657727
3001 | [*]NC(=O)NC(=S)[*] | InChI=1S/C4H8N2OS/c1-3(8)6-4(7)5-2/h1-2H3,(H2,5,6,7,8) |  |  |  | 7.36 | 6.021573 | 1.970004 | 4.051569 | 66.039 | 2.342371
3002 | [*]NC(=O)NO[*] | InChI=1S/C3H8N2O2/c1-4-3(6)5-7-2/h1-2H3,(H2,4,5,6) |  |  |  | 5.14 | 7.017459 | 0.46257 | 6.554889 | 38.421 | 1.864951
3003 | [*]NC(=O)OC(S1)=CC=C1[*] | InChI=1S/C7H9NO2S/c1-5-3-4-6(11-5)10-7(9)8-2/h3-4H,1-2H3,(H,8,9) |  |  |  | 4.64 | 6.519516 | 0.715623 | 5.803893 | 88.64833 | 0.703338
3004 | [*]NC(=O)OC(C=C1)=CC=C1[*] | InChI=1S/C9H11NO2/c1-7-3-5-8(6-4-7)12-9(11)10-2/h3-6H,1-2H3,(H,10,11) |  |  |  | 4.54 | 7.085484 | 0.585015 | 6.500469 | 95.664 | 0.908865
3005 | [*]NC(=O)OC(=S)[*] | InChI=1S/C4H7NO2S/c1-3(8)7-4(6)5-2/h1-2H3,(H,5,6) |  |  |  | 5.76 | 6.794337 | 2.168637 | 4.6257 | 58.11633 | 1.822322
3006 | [*]NC(=S)C(=C1)SC(=C1)C(=S)[*] | InChI=1S/C8H9NS3/c1-5(10)6-3-4-7(12-6)8(11)9-2/h3-4H,1-2H3,(H,9,11) |  |  |  | 6.57 | 6.179391 | 3.341388 | 2.838003 | 155.10333 | 2.134572
3007 | [*]NC(=S)C(S1)=CC=C1O[*] | InChI=1S/C7H9NOS2/c1-8-7(10)5-3-4-6(9-2)11-5/h3-4H,1-2H3,(H,8,10) |  |  |  | 5.61 | 5.855592 | 2.09517 | 3.760422 | 119.39167 | 1.745162
3008 | [*]NC(=S)C(C=C1)=CC=C1O[*] | InChI=1S/C9H11NOS/c1-10-9(12)7-3-5-8(11-2)6-4-7/h3-6H,1-2H3,(H,10,12) |  |  |  | 4.57 | 5.839266 | 1.858443 | 3.980823 | 122.944 | 1.645194
3009 | [*]NC(=S)C(=O)O[*] | InChI=1S/C4H7NO2S/c1-5-3(8)4(6)7-2/h1-2H3,(H,5,8) |  |  |  | 6.34 | 6.42156 | 2.734605 | 3.686955 | 60.59733 | 1.846141
3010 | [*]NC(=S)NC(C=C1)=CC=C1[*] | InChI=1S/C9H12N2S/c1-7-3-5-8(6-4-7)11-9(12)10-2/h3-6H,1-2H3,(H2,10,11,12) |  |  |  | 5.66 | 5.896407 | 1.161867 | 4.73454 | 124.49767 | 1.531902
3011 | [*]NC(=S)NC(=S)[*] | InChI=1S/C4H8N2S2/c1-3(7)6-4(8)5-2/h1-2H3,(H2,5,6,7,8) |  |  |  | 6.08 | 6.358977 | 2.516925 | 3.842052 | 89.96 | 2.010922
3012 | [*]NC(=S)NO[*] | InChI=1S/C3H8N2OS/c1-4-3(7)5-6-2/h1-2H3,(H2,4,5,7) |  |  |  | 6.07 | 6.647403 | 1.074795 | 5.572608 | 57.69033 | 2.289548
3013 | [*]NC(=S)OC(=S)[*] | InChI=1S/C4H7NOS2/c1-3(7)6-4(8)5-2/h1-2H3,(H,5,8) |  |  |  | 6 | 6.592983 | 2.63937 | 3.953613 | 80.817 | 1.9396
3014 | [*]NOC(C=C1)=CC=C1O[*] | InChI=1S/C8H11NO2/c1-9-11-8-5-3-7(10-2)4-6-8/h3-6,9H,1-2H3 |  |  |  | 4.11 | 6.486864 | 0.916977 | 5.569887 | 87.67133 | 1.318269
3015 | [*]NOC(=O)O[*] | InChI=1S/C3H7NO3/c1-4-7-3(5)6-2/h4H,1-2H3 |  |  |  | 4.3 | 7.784781 | 0.402708 | 7.382073 | 33.514 | 0.711063
3016 | [*]NOC(=S)O[*] | InChI=1S/C3H7NO2S/c1-4-6-3(7)5-2/h4H,1-2H3 |  |  |  | 5.13 | 7.022901 | 1.425804 | 5.597097 | 51.08633 | 1.350848
3017 | [*]NC(=S)NC(C=C1)=CC=C1NC(=S)NC(C=C2)=CC=C2OC(C=C3)=CC=C3[*] | InChI=1S/C22H22N4OS2/c1-15-3-11-19(12-4-15)27-20-13-9-18(10-14-20)26-22(29)25-17-7-5-16(6-8-17)24-21(28)23-2/h3-14H,1-2H3,(H2,23,24,28)(H2,25,26,29) |  |  |  | 5.43 | 5.793009 | 1.433967 | 4.359042 | 353.91633 | 1.089334
3018 | [*]NC(=S)NC(C=C1)=CC=C1NC(=S)NC(C=C2)=CC=C2CC(C=C3)=CC=C3[*] | InChI=1S/C23H24N4S2/c1-16-3-5-17(6-4-16)15-18-7-9-19(10-8-18)26-23(29)27-21-13-11-20(12-14-21)25-22(28)24-2/h3-14H,15H2,1-2H3,(H2,24,25,28)(H2,26,27,29) |  |  |  | 4.55 | 6.027015 | 1.858443 | 4.168572 | 359.806 | 0.358749
3019 | [*]NC(=S)NC(C=C1)=CC=C1CC(C=C2)=CC=C2[*] | InChI=1S/C16H18N2S/c1-12-3-5-13(6-4-12)11-14-7-9-15(10-8-14)18-16(19)17-2/h3-10H,11H2,1-2H3,(H2,17,18,19) |  |  |  | 4.19 | 5.82294 | 1.243497 | 4.579443 | 213.12933 | 1.767894
3020 | [*]CCOCCOC(=O)NC(=CC=C1(C))C=C1NC(=O)O[*] | InChI=1S/C15H22N2O5/c1-4-7-21-8-9-22-15(19)16-12-6-5-11(2)13(10-12)17-14(18)20-3/h5-6,10H,4,7-9H2,1-3H3,(H,16,19)(H,17,18) |  |  |  | 3.82 | 6.021573 | 0.614946 | 5.406627 | 198.66433 | 0.762517
3021 | [*]C(C=C1)=CC=C1C(=O)NC(=O)[*] | InChI=1S/C10H11NO2/c1-7-3-5-9(6-4-7)10(13)11-8(2)12/h3-6H,1-2H3,(H,11,12,13) |  |  |  | 4.45 | 7.281396 | 2.157753 | 5.123643 | 107.25167 | 2.66669
3022 | [*]NC(=O)OC(=O)[*] | InChI=1S/C4H7NO3/c1-3(6)8-4(7)5-2/h1-2H3,(H,5,7) |  |  |  | 5.35 | 8.258235 | 1.031259 | 7.226976 | 41.96867 | 1.922667
3023 | [*]C(C=C1)=CC=C1OC(=O)CC(=O)CCO[*] | InChI=1S/C13H16O4/c1-10-3-5-12(6-4-10)17-13(15)9-11(14)7-8-16-2/h3-6H,7-9H2,1-2H3 |  |  |  | 3.67 | 7.205208 | 1.444851 | 5.760357 | 140.22467 | 1.832564
3024 | [*]CCOC(=S)NC(=S)C(C=C1)=CC=C1N[*] | InChI=1S/C12H16N2OS2/c1-3-8-15-12(17)14-11(16)9-4-6-10(13-2)7-5-9/h4-7,13H,3,8H2,1-2H3,(H,14,16,17) |  |  |  | 5.17 | 5.817498 | 2.514204 | 3.303294 | 205.56133 | 0.879669
3025 | [*]CNCCCOCO[*] | InChI=1S/C7H17NO2/c1-3-8-5-4-6-10-7-9-2/h8H,3-7H2,1-2H3 |  |  |  | 3.54 | 6.290952 | 0.005442 | 6.28551 | 81.78433 | 0.500663
3026 | [*]CNCNC(=O)NC(=O)N[*] | InChI=1S/C6H14N4O2/c1-3-8-4-9-6(12)10-5(11)7-2/h8H,3-4H2,1-2H3,(H3,7,9,10,11,12) |  |  |  | 3.92 | 6.533121 | 0.617667 | 5.915454 | 90.813 | 2.31868
3027 | [*]CNC(=O)NCOCO[*] | InChI=1S/C6H14N2O3/c1-3-7-6(9)8-4-11-5-10-2/h3-5H2,1-2H3,(H2,7,8,9) |  |  |  | 4.22 | 7.343979 | 0.546921 | 6.797058 | 77.641 | 1.786353
3028 | [*]CNC(=O)ONC(=O)NO[*] | InChI=1S/C5H11N3O4/c1-3-6-5(10)12-8-4(9)7-11-2/h3H2,1-2H3,(H,6,10)(H2,7,8,9) |  |  |  | 4.65 | 7.575264 | 0.247611 | 7.327653 | 77.38033 | 1.675583
3029 | [*]COCOCCCO[*] | InChI=1S/C7H16O3/c1-3-9-7-10-6-4-5-8-2/h3-7H2,1-2H3 |  |  |  | 3.51 | 7.406562 | 0.035373 | 7.371189 | 76.759 | 1.086688
3030 | [*]COC(=O)NCCNC[*] | InChI=1S/C7H16N2O2/c1-3-8-5-6-9-7(10)11-4-2/h8H,3-6H2,1-2H3,(H,9,10) |  |  |  | 3.67 | 6.277347 | 0.117003 | 6.160344 | 85.58967 | 0.82715
3031 | [*]C(=O)C(S1)=CC=C1NC(=S)OC(S2)=CC=C2NC(S3)=CC=C3[*] | InChI=1S/C16H14N2O2S4/c1-9-3-5-12(22-9)17-13-7-8-15(24-13)20-16(21)18-14-6-4-11(23-14)10(2)19/h3-8,17H,1-2H3,(H,18,21) |  |  |  | 5.35 | 5.798451 | 2.481552 | 3.316899 | 290.401 | 1.959321
3032 | [*]C(=O)NC(=O)CNC(=O)ON[*] | InChI=1S/C6H11N3O4/c1-4(10)9-5(11)3-8-6(12)13-7-2/h7H,3H2,1-2H3,(H,8,12)(H,9,10,11) |  |  |  | 5.02 | 7.379352 | 1.591785 | 5.787567 | 87.42967 | 3.285141
3033 | [*]C(=O)NC(=O)NCCCN[*] | InChI=1S/C7H15N3O2/c1-6(11)10-7(12)9-5-3-4-8-2/h8H,3-5H2,1-2H3,(H2,9,10,11,12) |  |  |  | 4.19 | 6.701823 | 0.859836 | 5.841987 | 94.226 | 2.141302
3034 | [*]C(=O)NC(=O)NC(=O)NC(S1)=CC=C1N[*] | InChI=1S/C9H12N4O3S/c1-5(14)11-8(15)13-9(16)12-7-4-3-6(10-2)17-7/h3-4,10H,1-2H3,(H3,11,12,13,14,15,16) |  |  |  | 5.34 | 6.024294 | 1.801302 | 4.222992 | 148.08433 | 2.990574
3035 | [*]C(=O)NC(=O)OC(=O)NCN[*] | InChI=1S/C6H11N3O4/c1-4(10)9-6(12)13-5(11)8-3-7-2/h7H,3H2,1-2H3,(H,8,11)(H,9,10,12) |  |  |  | 4.67 | 7.360305 | 1.436688 | 5.923617 | 87.16633 | 3.540416
3036 | [*]C(=O)NOCCCCO[*] | InChI=1S/C7H15NO3/c1-7(9)8-11-6-4-3-5-10-2/h3-6H2,1-2H3,(H,8,9) |  |  |  | 3.69 | 7.349421 | 0.370056 | 6.979365 | 82.53167 | 2.366142
3037 | [*]OC(C=C1)=CC=C1C(=O)C(S2)=CC=C2C(=O)NOC(=O)[*] | InChI=1S/C15H13NO5S/c1-9(17)21-16-15(19)13-8-7-12(22-13)14(18)10-3-5-11(20-2)6-4-10/h3-8H,1-2H3,(H,16,19) |  |  |  | 4.55 | 6.935829 | 2.780862 | 4.154967 | 211.94933 | 1.992428
3038 | [*]C(F)(F)C(S1)=CC=C1C(F)(F)C(S2)=CC=C2[*] | InChI=1S/C12H10F4S2/c1-7-3-4-9(17-7)12(15,16)10-6-5-8(18-10)11(2,13)14/h3-6H,1-2H3 |  |  |  | 4.41 | 7.090926 | 1.776813 | 5.314113 | 148.90533 | 0.701656
3039 | [*]C(F)(F)C(S1)=CC=C1C(F)(F)C(=S)[*] | InChI=1S/C9H8F4S2/c1-5(14)9(12,13)7-4-3-6(15-7)8(2,10)11/h3-4H,1-2H3 |  |  |  | 3.9 | 6.979365 | 3.387645 | 3.59172 | 123.08933 | 1.366846
3040 | [*]C(F)(F)C(S1)=CC=C1C(F)(F)O[*] | InChI=1S/C8H8F4OS/c1-7(9,10)5-3-4-6(14-5)8(11,12)13-2/h3-4H,1-2H3 |  |  |  | 3.93 | 7.686825 | 2.021703 | 5.665122 | 92.559 | 1.809374
3041 | [*]C(F)(F)C(C=C1)=CC=C1C(F)(F)C(S2)=CC=C2[*] | InChI=1S/C14H12F4S/c1-9-3-8-12(19-9)14(17,18)11-6-4-10(5-7-11)13(2,15)16/h3-8H,1-2H3 |  |  |  | 4 | 7.15623 | 1.657089 | 5.499141 | 155.115 | 1.075933
3042 | [*]C(F)(F)C(C=C1)=CC=C1C(F)(F)C(C=C2)=CC=C2[*] | InChI=1S/C16H14F4/c1-11-3-5-13(6-4-11)16(19,20)14-9-7-12(8-10-14)15(2,17)18/h3-10H,1-2H3 |  |  |  | 3.82 | 7.392957 | 1.586343 | 5.806614 | 159.94667 | 1.095991
3043 | [*]C(F)(F)C(C=C1)=CC=C1C(F)(F)C(=S)[*] | InChI=1S/C11H10F4S/c1-7(16)11(14,15)9-5-3-8(4-6-9)10(2,12)13/h3-6H,1-2H3 |  |  |  | 3.7 | 6.968481 | 3.34683 | 3.621651 | 127.39 | 0.59635
3044 | [*]C(F)(F)C(C=C1)=CC=C1C(F)(F)O[*] | InChI=1S/C10H10F4O/c1-9(11,12)7-3-5-8(6-4-7)10(13,14)15-2/h3-6H,1-2H3 |  |  |  | 3.68 | 7.806549 | 1.68702 | 6.119529 | 97.60767 | 0.766245
3045 | [*]C(F)(F)C(F)(F)C(S1)=CC=C1C(=S)[*] | InChI=1S/C9H8F4S2/c1-5(14)6-3-4-7(15-6)9(12,13)8(2,10)11/h3-4H,1-2H3 |  |  |  | 4.44 | 6.66645 | 3.493764 | 3.172686 | 132.48333 | 1.089654
3046 | [*]C(F)(F)C(F)(F)C(S1)=CC=C1O[*] | InChI=1S/C8H8F4OS/c1-7(9,10)8(11,12)5-3-4-6(13-2)14-5/h3-4H,1-2H3 |  |  |  | 3.9 | 6.731754 | 1.406757 | 5.324997 | 93.03767 | 1.726789
3047 | [*]C(F)(F)C(F)(F)C(C=C1)=CC=C1C(S2)=CC=C2[*] | InChI=1S/C14H12F4S/c1-9-3-8-12(19-9)10-4-6-11(7-5-10)14(17,18)13(2,15)16/h3-8H,1-2H3 |  |  |  | 3.57 | 6.489585 | 1.948236 | 4.541349 | 167.86267 | 1.571359
3048 | [*]C(F)(F)C(F)(F)C(C=C1)=CC=C1C(C=C2)=CC=C2[*] | InChI=1S/C16H14F4/c1-11-3-5-12(6-4-11)13-7-9-14(10-8-13)16(19,20)15(2,17)18/h3-10H,1-2H3 |  |  |  | 3.97 | 6.851478 | 1.708788 | 5.14269 | 169.87667 | 1.715504
3049 | [*]C(F)(F)C(F)(F)C(C=C1)=CC=C1C(=S)[*] | InChI=1S/C11H10F4S/c1-7(16)8-3-5-9(6-4-8)11(14,15)10(2,12)13/h3-6H,1-2H3 |  |  |  | 4.33 | 6.511353 | 3.281526 | 3.229827 | 136.455 | 0.678916
3050 | [*]C(F)(F)C(F)(F)C(C=C1)=CC=C1O[*] | InChI=1S/C10H10F4O/c1-9(11,12)10(13,14)7-3-5-8(15-2)6-4-7/h3-6H,1-2H3 |  |  |  | 3.63 | 6.900456 | 0.965955 | 5.934501 | 98.03467 | 0.713162
3051 | [*]C(F)(F)C(F)(F)CC(S1)=CC=C1[*] | InChI=1S/C9H10F4S/c1-6-3-4-7(14-6)5-9(12,13)8(2,10)11/h3-4H,5H2,1-2H3 |  |  |  | 3.59 | 6.799779 | 1.031259 | 5.76852 | 99.414 | 1.094668
3052 | [*]C(F)(F)C(F)(F)CC(C=C1)=CC=C1[*] | InChI=1S/C11H12F4/c1-8-3-5-9(6-4-8)7-11(14,15)10(2,12)13/h3-6H,7H2,1-2H3 |  |  |  | 3.38 | 7.161672 | 0.76188 | 6.399792 | 104.635 | 0.369458
3053 | [*]C(F)(F)C(F)(F)CC(=O)[*] | InChI=1S/C6H8F4O/c1-4(11)3-6(9,10)5(2,7)8/h3H2,1-2H3 |  |  |  | 3.37 | 7.831038 | 1.57818 | 6.252858 | 52.35567 | 1.188937
3054 | [*]C(F)(F)C(F)(F)CC(=S)[*] | InChI=1S/C6H8F4S/c1-4(11)3-6(9,10)5(2,7)8/h3H2,1-2H3 |  |  |  | 3.81 | 6.680055 | 2.870655 | 3.8094 | 69.06967 | 0.431884
3055 | [*]C(F)(F)C(F)(F)CN[*] | InChI=1S/C5H9F4N/c1-4(6,7)5(8,9)3-10-2/h10H,3H2,1-2H3 |  |  |  | 4.32 | 7.37391 | 0.119724 | 7.254186 | 48.35633 | 0.361755
3056 | [*]C(F)(F)C(F)(F)CO[*] | InChI=1S/C5H8F4O/c1-4(6,7)5(8,9)3-10-2/h3H2,1-2H3 |  |  |  | 3.5 | 10.01328 | 0.361893 | 9.651387 | 43.809 | 1.918877
3057 | [*]C(F)(F)C(F)(F)C(=O)C(S1)=CC=C1[*] | InChI=1S/C9H8F4OS/c1-5-3-4-6(15-5)7(14)9(12,13)8(2,10)11/h3-4H,1-2H3 |  |  |  | 3.93 | 7.572543 | 2.935959 | 4.636584 | 105.26233 | 1.95413
3058 | [*]C(F)(F)C(F)(F)C(=O)C(C=C1)=CC=C1[*] | InChI=1S/C11H10F4O/c1-7-3-5-8(6-4-7)9(16)11(14,15)10(2,12)13/h3-6H,1-2H3 |  |  |  | 3.85 | 7.811991 | 2.816235 | 4.995756 | 109.08233 | 1.715846
3059 | [*]C(F)(F)C(F)(F)C(=O)C(=S)[*] | InChI=1S/C6H6F4OS/c1-3(12)4(11)6(9,10)5(2,7)8/h1-2H3 |  |  |  | 4.75 | 7.246023 | 4.437951 | 2.808072 | 70.59067 | 1.127781
3060 | [*]C(F)(F)C(F)(F)C(=S)O[*] | InChI=1S/C5H6F4OS/c1-4(6,7)5(8,9)3(11)10-2/h1-2H3 |  |  |  | 3.68 | 7.610637 | 2.995821 | 4.614816 | 62.003 | 0.736324
3061 | [*]C(F)(F)C(F)(F)NC(S1)=CC=C1[*] | InChI=1S/C8H9F4NS/c1-5-3-4-6(14-5)13-8(11,12)7(2,9)10/h3-4,13H,1-2H3 |  |  |  | 4.5 | 6.456933 | 0.938745 | 5.518188 | 96.69233 | 0.443474
3062 | [*]C(F)(F)C(F)(F)NC(C=C1)=CC=C1[*] | InChI=1S/C10H11F4N/c1-7-3-5-8(6-4-7)15-10(13,14)9(2,11)12/h3-6,15H,1-2H3 |  |  |  | 3.92 | 6.495027 | 0.704739 | 5.790288 | 103.62033 | 0.215987
3063 | [*]C(F)(F)C(F)(F)NC(=O)[*] | InChI=1S/C5H7F4NO/c1-3(11)10-5(8,9)4(2,6)7/h1-2H3,(H,10,11) |  |  |  | 3.53 | 8.08137 | 0.819021 | 7.262349 | 49.92467 | 1.418241
3064 | [*]C(F)(F)C(F)(F)NC(=S)[*] | InChI=1S/C5H7F4NS/c1-3(11)10-5(8,9)4(2,6)7/h1-2H3,(H,10,11) |  |  |  | 3.81 | 6.5304 | 2.1768 | 4.3536 | 67.77367 | 1.813255
3065 | [*]C(F)(F)C(F)(F)ON[*] | InChI=1S/C4H7F4NO/c1-3(5,6)4(7,8)10-9-2/h9H,1-2H3 |  |  |  | 3.73 | 8.369796 | 0.421755 | 7.948041 | 41.39733 | 0.971921
3066 | [*]C(F)(F)CC(F)(F)C(S1)=CC=C1[*] | InChI=1S/C9H10F4S/c1-6-3-4-7(14-6)9(12,13)5-8(2,10)11/h3-4H,5H2,1-2H3 |  |  |  | 3.75 | 7.308606 | 1.510155 | 5.798451 | 97.97733 | 1.611831
3067 | [*]C(F)(F)CC(F)(F)C(C=C1)=CC=C1[*] | InChI=1S/C11H12F4/c1-8-3-5-9(6-4-8)11(14,15)7-10(2,12)13/h3-6H,7H2,1-2H3 |  |  |  | 3.47 | 7.558938 | 1.167309 | 6.391629 | 104.29667 | 1.886931
3068 | [*]C(F)(F)CC(F)(F)C(=O)[*] | InChI=1S/C6H8F4O/c1-4(11)6(9,10)3-5(2,7)8/h3H2,1-2H3 |  |  |  | 3.64 | 8.481357 | 2.541414 | 5.939943 | 51.923 | 0.868388
3069 | [*]C(F)(F)CC(F)(F)C(=S)[*] | InChI=1S/C6H8F4S/c1-4(11)6(9,10)3-5(2,7)8/h3H2,1-2H3 |  |  |  | 3.78 | 7.246023 | 3.59172 | 3.654303 | 67.79167 | 1.087729
3070 | [*]C(F)(F)CC(F)(F)N[*] | InChI=1S/C5H9F4N/c1-4(6,7)3-5(8,9)10-2/h10H,3H2,1-2H3 |  |  |  | 3.9 | 8.239188 | 0.519711 | 7.719477 | 48.23567 | 1.376929
3071 | [*]C(F)(F)CC(F)(F)O[*] | InChI=1S/C5H8F4O/c1-4(6,7)3-5(8,9)10-2/h3H2,1-2H3 |  |  |  | 3.47 | 9.912603 | 0.2721 | 9.640503 | 43.54767 | 0.554439
3072 | [*]C(F)(F)C(=O)C(F)(F)C(=O)[*] | InChI=1S/C6H6F4O2/c1-3(11)6(9,10)4(12)5(2,7)8/h1-2H3 |  |  |  | 3.77 | 9.912603 | 3.012147 | 6.900456 | 53.351 | 1.399544
3073 | [*]C(F)(F)C(=O)C(F)(F)O[*] | InChI=1S/C5H6F4O2/c1-4(6,7)3(10)5(8,9)11-2/h1-2H3 |  |  |  | 3.55 | 9.101745 | 3.257037 | 5.844708 | 44.79667 | 1.049905
3074 | [*]C(F)(F)C(=S)C(F)(F)O[*] | InChI=1S/C5H6F4OS/c1-4(6,7)3(11)5(8,9)10-2/h1-2H3 |  |  |  | 3.6 | 8.445984 | 4.27197 | 4.174014 | 60.471 | 0.458295
3075 | [*]C(F)(F)NC(F)(F)C(S1)=CC=C1[*] | InChI=1S/C8H9F4NS/c1-5-3-4-6(14-5)8(11,12)13-7(2,9)10/h3-4,13H,1-2H3 |  |  |  | 4.48 | 7.060995 | 1.276149 | 5.784846 | 94.34467 | 1.461672
3076 | [*]C(F)(F)NC(F)(F)C(C=C1)=CC=C1[*] | InChI=1S/C10H11F4N/c1-7-3-5-8(6-4-7)10(13,14)15-9(2,11)12/h3-6,15H,1-2H3 |  |  |  | 3.77 | 7.705872 | 1.390431 | 6.315441 | 100.04367 | 0.948943
3077 | [*]C(F)(F)NC(F)(F)C(=O)[*] | InChI=1S/C5H7F4NO/c1-3(11)5(8,9)10-4(2,6)7/h10H,1-2H3 |  |  |  | 4.75 | 8.239188 | 2.135985 | 6.103203 | 49.02867 | 0.902414
3078 | [*]C(F)(F)NC(F)(F)C(=S)[*] | InChI=1S/C5H7F4NS/c1-3(11)5(8,9)10-4(2,6)7/h10H,1-2H3 |  |  |  | 4.49 | 7.235139 | 3.526416 | 3.708723 | 66.14767 | 0.569655
3079 | [*]C(F)(F)NC(F)(F)N[*] | InChI=1S/C4H8F4N2/c1-3(5,6)10-4(7,8)9-2/h9-10H,1-2H3 |  |  |  | 4.43 | 8.633733 | 0.304752 | 8.328981 | 44.864 | 1.082525
3080 | [*]C(F)(F)NC(F)(F)O[*] | InChI=1S/C4H7F4NO/c1-3(5,6)9-4(7,8)10-2/h9H,1-2H3 |  |  |  | 4.04 | 8.832366 | 0.590457 | 8.241909 | 40.29367 | 0.922718
3081 | [*]C(C=C1)=CC=C1C(C=C2)=CC=C2C(S3)=CC=C3C(S4)=CC=C4[*] | InChI=1S/C22H18S2/c1-15-3-6-17(7-4-15)18-8-10-19(11-9-18)20-13-14-22(24-20)21-12-5-16(2)23-21/h3-14H,1-2H3 |  |  |  | 7.13 | 5.572608 | 1.934631 | 3.637977 | 324.623 | 0.261405
3082 | [*]C(C=C1)=CC=C1C(C=C2)=CC=C2C(S3)=CC=C3C(=S)[*] | InChI=1S/C19H16S2/c1-13-3-5-15(6-4-13)16-7-9-17(10-8-16)19-12-11-18(21-19)14(2)20/h3-12H,1-2H3 |  |  |  | 6.66 | 6.084156 | 2.984937 | 3.099219 | 297.15033 | 1.90497
3083 | [*]C(C=C1)=CC=C1C(=S)C(S2)=CC=C2C(S3)=CC=C3[*] | InChI=1S/C17H14S3/c1-11-3-6-13(7-4-11)17(18)16-10-9-15(20-16)14-8-5-12(2)19-14/h3-10H,1-2H3 |  |  |  | 8.4 | 5.939943 | 2.979495 | 2.960448 | 277.94833 | 0.919195
3084 | [*]CC(S1)=CC=C1CO[*] | InChI=1S/C8H12OS/c1-3-7-4-5-8(10-7)6-9-2/h4-5H,3,6H2,1-2H3 |  |  |  | 4 | 6.407955 | 0.876162 | 5.531793 | 93.30067 | 0.792856
3085 | [*]C(=O)C(S1)=CC=C1C(=S)C(S2)=CC=C2[*] | InChI=1S/C12H10OS3/c1-7-3-4-10(15-7)12(14)11-6-5-9(16-11)8(2)13/h3-6H,1-2H3 |  |  |  | 6.22 | 6.968481 | 3.458391 | 3.51009 | 200.14567 | 1.768061
3086 | [*]C(=O)C(C=C1)=CC=C1C(S2)=CC=C2C(S3)=CC=C3[*] | InChI=1S/C17H14OS2/c1-11-3-8-16(19-11)17-10-9-15(20-17)14-6-4-13(5-7-14)12(2)18/h3-10H,1-2H3 |  |  |  | 5.1 | 5.839266 | 2.61216 | 3.227106 | 270.43033 | 1.778785
3087 | [*]C(=O)C(C=C1)=CC=C1C(S2)=CC=C2C(=S)[*] | InChI=1S/C14H12OS2/c1-9(15)11-3-5-12(6-4-11)14-8-7-13(17-14)10(2)16/h3-8H,1-2H3 |  |  |  | 5.75 | 6.350814 | 3.368598 | 2.982216 | 226.177 | 1.873241
3088 | [*]C(=O)C(C=C1)=CC=C1C(C=C2)=CC=C2C(S3)=CC=C3[*] | InChI=1S/C19H16OS/c1-13-3-12-19(21-13)18-10-8-17(9-11-18)16-6-4-15(5-7-16)14(2)20/h3-12H,1-2H3 |  |  |  | 6.15 | 6.084156 | 2.389038 | 3.695118 | 259.30367 | 1.781195
3089 | [*]C(=O)C(C=C1)=CC=C1C(=S)C(S2)=CC=C2[*] | InChI=1S/C14H12OS2/c1-9-3-8-13(17-9)14(16)12-6-4-11(5-7-12)10(2)15/h3-8H,1-2H3 |  |  |  | 5.13 | 6.299115 | 3.248874 | 3.050241 | 199.682 | 1.630881
3090 | [*]C(=O)C(C=C1)=CC=C1C(=S)C(C=C2)=CC=C2[*] | InChI=1S/C16H14OS/c1-11-3-5-14(6-4-11)16(18)15-9-7-13(8-10-15)12(2)17/h3-10H,1-2H3 |  |  |  | 4.98 | 6.309999 | 3.243432 | 3.066567 | 203.15533 | 1.788113
3091 | [*]NC(S1)=CC=C1C(=O)O[*] | InChI=1S/C7H9NO2S/c1-8-6-4-3-5(11-6)7(9)10-2/h3-4,8H,1-2H3 |  |  |  | 6.18 | 6.035178 | 1.559133 | 4.476045 | 97.02433 | 1.520976
3092 | [*]NC(=S)NC(C=C1)=CC=C1NC(=S)NCCCCCC[*] | InChI=1S/C16H26N4S2/c1-3-4-5-6-7-12-18-16(22)20-14-10-8-13(9-11-14)19-15(21)17-2/h8-11H,3-7,12H2,1-2H3,(H2,17,19,21)(H2,18,20,22) |  |  |  | 4.17 | 5.656959 | 1.194519 | 4.46244 | 267.56667 | 1.611138
3093 | [*]C(S1)=CC=C1C(S2)=CC=C2C(=S)C(S3)=CC=C3C(=O)NC(=O)N[*] | InChI=1S/C17H14N2O2S4/c1-9-3-4-10(23-9)11-5-6-12(24-11)15(22)13-7-8-14(25-13)16(20)19-17(21)18-2/h3-8H,1-2H3,(H2,18,19,20,21) |  |  |  | 6.31 | 6.092319 | 3.338667 | 2.753652 | 337.35767 | 3.958505
3094 | [*]C(S1)=CC=C1C(=S)C(S2)=CC=C2C(=S)C(=O)NC(C=C3)=CC=C3C(S4)=CC=C4[*] | InChI=1S/C23H17NOS5/c1-13-3-9-17(28-13)15-5-7-16(8-6-15)24-23(25)22(27)20-12-11-19(30-20)21(26)18-10-4-14(2)29-18/h3-12H,1-2H3,(H,24,25) |  |  |  | 7.03 | 5.923617 | 3.912798 | 2.010819 | 462.622 | 1.383429
3095 | [*]C(C=C1)=CC=C1C(C=C2)=CC=C2CC(=S)C(S3)=CC=C3C(=S)CO[*] | InChI=1S/C22H20OS3/c1-15-3-7-17(8-4-15)18-9-5-16(6-10-18)13-19(24)21-11-12-22(26-21)20(25)14-23-2/h3-12H,13-14H2,1-2H3 |  |  |  | 4.62 | 6.277347 | 3.714165 | 2.563182 | 353.72233 | 0.352986
3096 | [*]C(C=C1)=CC=C1NC(S2)=CC=C2C(S3)=CC=C3C(=S)C(S4)=CC=C4C(S5)=CC=C5N[*] | InChI=1S/C25H20N2S5/c1-15-3-5-16(6-4-15)27-24-14-12-20(32-24)18-8-10-22(30-18)25(28)21-9-7-17(29-21)19-11-13-23(26-2)31-19/h3-14,26-27H,1-2H3 |  |  |  | 6.88 | 5.297787 | 2.77542 | 2.522367 | 580.585 | 2.153964
3097 | [*]C(C=C1)=CC=C1NC(C=C2)=CC=C2C(=S)NC(S3)=CC=C3C(=O)N[*] | InChI=1S/C20H19N3OS2/c1-13-3-7-15(8-4-13)22-16-9-5-14(6-10-16)20(25)23-18-12-11-17(26-18)19(24)21-2/h3-12,22H,1-2H3,(H,21,24)(H,23,25) |  |  |  | 6.07 | 5.825661 | 2.331897 | 3.493764 | 337.17633 | 2.900346
3098 | [*]CCC(=O)OC(=O)CC(C=C1)=CC=C1C(C=C2)=CC=C2[*] | InChI=1S/C19H20O3/c1-3-4-18(20)22-19(21)13-15-7-11-17(12-8-15)16-9-5-14(2)6-10-16/h5-12H,3-4,13H2,1-2H3 |  |  |  | 3.47 | 6.413397 | 1.210845 | 5.202552 | 215.52033 | 1.584807
3099 | [*]C(=O)NONC(=O)NC(S1)=CC=C1N[*] | InChI=1S/C8H12N4O3S/c1-5(13)11-15-12-8(14)10-7-4-3-6(9-2)16-7/h3-4,9H,1-2H3,(H,11,13)(H2,10,12,14) |  |  |  | 6.1 | 5.744031 | 0.704739 | 5.039292 | 137.459 | 2.164099
3100 | [*]C(=S)C(=O)CCNC(C=C1)=CC=C1C(=S)C(C=C2)=CC=C2[*] | InChI=1S/C19H19NOS2/c1-13-3-5-15(6-4-13)19(23)16-7-9-17(10-8-16)20-12-11-18(21)14(2)22/h3-10,20H,11-12H2,1-2H3 |  |  |  | 6.47 | 5.613423 | 4.168572 | 1.444851 | 283.32 | 2.646875
3101 | [*]C(F)(F)C(F)(F)C(S1)=CC=C1C(S2)=CC=C2[*] | InChI=1S/C12H10F4S2/c1-7-3-4-8(17-7)9-5-6-10(18-9)12(15,16)11(2,13)14/h3-6H,1-2H3 |  |  |  | 4.36 | 6.386187 | 2.043471 | 4.342716 | 162.47833 | 2.017929
3102 | [*]C(F)(F)C(F)(F)C(=O)O[*] | InChI=1S/C5H6F4O2/c1-4(6,7)5(8,9)3(10)11-2/h1-2H3 |  |  |  | 3.31 | 9.096303 | 1.82307 | 7.273233 | 45.09867 | 1.037978
3103 | [*]C(F)(F)C(=O)C(F)(F)C(S1)=CC=C1[*] | InChI=1S/C9H8F4OS/c1-5-3-4-6(15-5)9(12,13)7(14)8(2,10)11/h3-4H,1-2H3 |  |  |  | 4.05 | 7.504518 | 2.77542 | 4.729098 | 102.09933 | 1.199891
3104 | [*]C(F)(F)C(=O)C(F)(F)C(C=C1)=CC=C1[*] | InChI=1S/C11H10F4O/c1-7-3-5-8(6-4-7)11(14,15)9(16)10(2,12)13/h3-6H,1-2H3 |  |  |  | 3.57 | 7.656894 | 2.699232 | 4.957662 | 106.74733 | 0.951379
3105 | [*]C(F)(F)OC(F)(F)O[*] | InChI=1S/C4H6F4O2/c1-3(5,6)10-4(7,8)9-2/h1-2H3 |  |  |  | 3.8 | 10.356126 | 0.337404 | 10.018722 | 36.605 | 0.586452
3106 | CCOC(=O)C(C*)(C)* | InChI=1S/C8H16O2/c1-5-8(3,4)7(9)10-6-2/h5-6H2,1-4H3 |  |  |  | 2.77 | 7.518123 | 0.05442 | 7.463703 | 79.26333 | 0.733767
3107 | CCCOC(=O)C(C*)(C)* | InChI=1S/C9H18O2/c1-5-7-11-8(10)9(3,4)6-2/h5-7H2,1-4H3 |  |  |  | 3 | 7.477308 | 0.008163 | 7.469145 | 91.78933 | 0.922571
3108 | CCCCOC(=O)C(C*)(C)* | InChI=1S/C10H20O2/c1-5-7-8-12-9(11)10(3,4)6-2/h5-8H2,1-4H3 |  |  |  | 3.1 | 7.477308 | 0.08163 | 7.395678 | 102.94967 | 0.834195
3109 | CCCCCCCCOC(=O)C(C*)(C)* | InChI=1S/C14H28O2/c1-5-7-8-9-10-11-12-16-13(15)14(3,4)6-2/h5-12H2,1-4H3 |  |  |  | 2.73 | 7.556217 | 0.040815 | 7.515402 | 152.77333 | 0.694176
3110 | CCCCCCCCCCCCOC(=O)C(C*)(C)* | InChI=1S/C18H36O2/c1-5-7-8-9-10-11-12-13-14-15-16-20-17(19)18(3,4)6-2/h5-16H2,1-4H3 |  |  |  | 3 | 7.56438 | 0.046257 | 7.518123 | 201.46433 | 0.675107
3111 | CCCCCCCCCCCCCCCCCCOC(=O)C(C*)(C)* | InChI=1S/C24H48O2/c1-5-7-8-9-10-11-12-13-14-15-16-17-18-19-20-21-22-26-23(25)24(3,4)6-2/h5-22H2,1-4H3 |  |  |  | 3.04 | 7.567101 | 0.127887 | 7.439214 | 275.20967 | 0.727784
3112 | *CC(C(=O)OC1CCCCC1)(C)* | InChI=1S/C12H22O2/c1-4-12(2,3)11(13)14-10-8-6-5-7-9-10/h10H,4-9H2,1-3H3 |  |  |  | 3.05 | 7.474587 | 0.05442 | 7.420167 | 122.36033 | 0.77978
3113 | *CC(C(=O)OCc1ccccc1)(C)* | InChI=1S/C13H18O2/c1-4-13(2,3)12(14)15-10-11-8-6-5-7-9-11/h5-9H,4,10H2,1-3H3 |  |  |  | 3.027 | 7.096368 | 0.794532 | 6.301836 | 132.98833 | 0.655501
3114 | ClCCOC(=O)C(C*)(C)* | InChI=1S/C8H15ClO2/c1-4-8(2,3)7(10)11-6-5-9/h4-6H2,1-3H3 |  |  |  | 3.25 | 7.888179 | 0.370056 | 7.518123 | 91.867 | 1.254962
3115 | *CC(C(=O)OCC(F)(F)F)(C)* | InChI=1S/C8H15ClO2/c1-4-8(2,3)7(10)11-6-5-9/h4-6H2,1-3H3 |  |  |  | 3.2 | 8.206536 | 0.606783 | 7.599753 | 80.43967 | 0.724437
3116 | *CC(C(=O)OCc1ccccc1Cl)(C)* | InChI=1S/C13H17ClO2/c1-4-13(2,3)12(15)16-9-10-7-5-6-8-11(10)14/h5-8H,4,9H2,1-3H3 |  |  |  | 3.43 | 7.036506 | 0.887046 | 6.14946 | 146.207 | 1.067588
3117 | OCCOC(=O)C(C*)(C)* | InChI=1S/C8H16O3/c1-4-8(2,3)7(10)11-6-5-9/h9H,4-6H2,1-3H3 |  |  |  | 3 | 7.814712 | 0.296589 | 7.518123 | 84.139 | 0.585929
3118 | *C(C(=O)OC)(C*)Cl | InChI=1S/C6H11ClO2/c1-4-6(2,7)5(8)9-3/h4H2,1-3H3 |  |  |  | 3.75 | 7.939878 | 1.118331 | 6.821547 | 67.596 | 0.823689
3119 | CCCCCCCCCCCCNC(=O)C(C*)* | InChI=1S/C17H35NO/c1-4-6-7-8-9-10-11-12-13-14-15-18-17(19)16(3)5-2/h16H,4-15H2,1-3H3,(H,18,19) |  |  |  | 4.1 | 6.935829 | 0.228564 | 6.707265 | 193.93367 | 1.472087
3120 | *CC(C(=O)OCCC(CC(C)(C)C)C)(C)* | InChI=1S/C15H30O2/c1-8-15(6,7)13(16)17-10-9-12(2)11-14(3,4)5/h12H,8-11H2,1-7H3 |  |  |  | 2.535 | 7.545333 | 0.127887 | 7.417446 | 164.36367 | 0.681353
3121 | *C(C(=O)OCCC#N)(C*)C | InChI=1S/C9H15NO2/c1-4-9(2,3)8(11)12-7-5-6-10/h4-5,7H2,1-3H3 |  |  |  | 4 | 8.141232 | 0.606783 | 7.534449 | 92.893 | 1.977681
3122 | CCCCOC(=O)CC(C(=O)OCCCC)(C*)* | InChI=1S/C15H28O4/c1-5-8-10-18-13(16)12-15(4,7-3)14(17)19-11-9-6-2/h5-12H2,1-4H3 |  |  |  | 4.2 | 7.466424 | 0.342846 | 7.123578 | 170.21333 | 0.589995
3123 | CCOC(=O)CC(C(=O)OCC)(C*)* | InChI=1S/C11H20O4/c1-5-11(4,10(13)15-7-3)8-9(12)14-6-2/h5-8H2,1-4H3 |  |  |  | 4.2 | 7.626963 | 0.250332 | 7.376631 | 119.53833 | 0.62714
3124 | *CC(C(=O)OCc1ccccc1)(CC(=O)OCc1ccccc1)* | InChI=1S/C21H24O4/c1-3-21(2,20(23)25-16-18-12-8-5-9-13-18)14-19(22)24-15-17-10-6-4-7-11-17/h4-13H,3,14-16H2,1-2H3 |  |  |  | 2.212 | 6.93855 | 0.848952 | 6.089598 | 229.21733 | 0.22129
3125 | *CC(C(=O)OC1CCC(CC1)C(C)(C)C)(C)* | InChI=1S/C16H30O2/c1-7-16(5,6)14(17)18-13-10-8-12(9-11-13)15(2,3)4/h12-13H,7-11H2,1-6H3 |  |  |  | 4 | 7.387515 | 0.179586 | 7.207929 | 170.28133 | 0.875544
3126 | COC(=O)CC(C(=O)OC)(C*)* | InChI=1S/C9H16O4/c1-5-9(2,8(11)13-4)6-7(10)12-3/h5-6H2,1-4H3 |  |  |  | 5.3 | 7.689546 | 0.209517 | 7.480029 | 96.16133 | 0.984163
3127 | CCCOC(=O)CC(C(=O)OCCC)(C*)* | InChI=1S/C13H24O4/c1-5-8-16-11(14)10-13(4,7-3)12(15)17-9-6-2/h5-10H2,1-4H3 |  |  |  | 4.5 | 7.643289 | 0.165981 | 7.477308 | 145.61633 | 0.267185
3128 | *CC(C(=O)Oc1ccc(cc1C)C)(C)* | InChI=1S/C14H20O2/c1-6-14(4,5)13(15)16-12-8-7-10(2)9-11(12)3/h7-9H,6H2,1-5H3 |  |  |  | 2.39 | 6.579378 | 0.51699 | 6.062388 | 147.77033 | 0.749863
3129 | *CC(C(=O)Oc1cc(C)cc(c1)C)(C)* | InChI=1S/C14H20O2/c1-6-14(4,5)13(15)16-12-8-10(2)7-11(3)9-12/h7-9H,6H2,1-5H3 |  |  |  | 2.38 | 6.712707 | 0.533316 | 6.179391 | 149.21433 | 0.602921
3130 | *C(C(=O)OCC1CO1)(C*)C | InChI=1S/C9H16O3/c1-4-9(2,3)8(10)12-6-7-5-11-7/h7H,4-6H2,1-3H3 |  |  |  | 5.3 | 7.798386 | 0.304752 | 7.493634 | 91.61433 | 1.306972
3131 | *CC(Cl)(Cl)* | InChI=1S/C4H8Cl2/c1-3-4(2,5)6/h3H2,1-2H3 |  |  |  | 2.55 | 8.456868 | 0.685692 | 7.771176 | 49.62867 | 0.862159
3132 | *C(C(F)(F)*)(Cl)F | InChI=1S/C4H6ClF3/c1-3(5,6)4(2,7)8/h1-2H3 |  |  |  | 2.74 | 9.235074 | 0.617667 | 8.617407 | 39.02167 | 0.255172
3133 | *CCC(C(F)(F)*)(F)F | InChI=1S/C6H10F4/c1-3-4-6(9,10)5(2,7)8/h3-4H2,1-2H3 |  |  |  | 2.63 | 9.501732 | 0.065304 | 9.436428 | 50.86333 | 0.20018
3134 | *CC/C=C(/C)\* | InChI=1S/C7H14/c1-4-5-6-7(2)3/h6H,4-5H2,1-3H3 |  |  |  | 2.37 | 6.715428 | 0.119724 | 6.595704 | 63.83233 | 0.036267
3135 | *CC/C=C(/Cl)\* | InChI=1S/C6H11Cl/c1-3-4-5-6(2)7/h5H,3-4H2,1-2H3/b6-5+ |  |  |  | 2.73 | 7.039227 | 0.329241 | 6.709986 | 61.77733 | 0.633483
3136 | *CCC=C(C)* | InChI=1S/C7H14/c1-4-5-6-7(2)3/h6H,4-5H2,1-3H3 |  |  |  | 2.695 | 6.674613 | 0.195912 | 6.478701 | 62.45567 | 0.041487
3137 | *CC(O*)CC | InChI=1S/C6H14O/c1-4-6(5-2)7-3/h6H,4-5H2,1-3H3 |  |  |  | 4.03 | 7.583427 | 0.05442 | 7.529007 | 55.35533 | 0.62279
3138 | CCCCOCC(O*)C* | InChI=1S/C9H20O2/c1-4-6-7-11-8-9(5-2)10-3/h9H,4-8H2,1-3H3 |  |  |  | 4.75 | 7.199766 | 0.035373 | 7.164393 | 96.68067 | 1.021114
3139 | *OCC(CCl)(CCl)C* | InChI=1S/C7H14Cl2O/c1-3-7(4-8,5-9)6-10-2/h3-6H2,1-2H3 |  |  |  | 2.62 | 8.062323 | 0.383661 | 7.678662 | 89.009 | 1.296362
3140 | *Oc1c(C)cc(cc1C)* | InChI=1S/C10H14O/c1-7-5-8(2)10(11-4)9(3)6-7/h5-6H,1-4H3 |  |  |  | 2.49 | 6.114087 | 0.258495 | 5.855592 | 97.37367 | 0.58769
3141 | *OC1C(C)(C)C(C1(C)C)* | InChI=1S/C10H20O/c1-7-9(2,3)8(11-6)10(7,4)5/h7-8H,1-6H3 |  |  |  | 2.7 | 7.080042 | 0.19047 | 6.889572 | 99.30933 | 0.569658
3142 | *OCOCC1CCC(CC1)C* | InChI=1S/C11H22O2/c1-3-10-4-6-11(7-5-10)8-13-9-12-2/h10-11H,3-9H2,1-2H3 |  |  |  | 2.284 | 7.469145 | 0 | 7.469145 | 114.93067 | 0.225785
3143 | *OCC(=O)NCCCCCCNC(=O)C* | InChI=1S/C12H24N2O3/c1-3-11(15)13-8-6-4-5-7-9-14-12(16)10-17-2/h3-10H2,1-2H3,(H,13,15)(H,14,16) |  |  |  | 2.4 | 6.960318 | 0.432639 | 6.527679 | 149.297 | 0.74196
3144 | *Oc1ccc(cc1)S(=O)(=O)c1ccc(cc1)Oc1ccc(cc1)C(c1ccc(cc1)*)(C)C | InChI=1S/C29H28O4S/c1-21-5-7-22(8-6-21)29(2,3)23-9-11-25(12-10-23)33-26-15-19-28(20-16-26)34(30,31)27-17-13-24(32-4)14-18-27/h5-20H,1-4H3 |  |  |  | 2.99 | 6.650124 | 1.44213 | 5.207994 | 356.111 | 2.2775
3145 | *CCOC(=O)c1ccc(cc1)C(c1ccc(cc1)C(=O)O*)(CC)C | InChI=1S/C22H26O4/c1-5-15-26-21(24)17-9-13-19(14-10-17)22(3,6-2)18-11-7-16(8-12-18)20(23)25-4/h7-14H,5-6,15H2,1-4H3 |  |  |  | 3 | 7.028343 | 1.787697 | 5.240646 | 256.087 | 1.667569
3146 | *CC(COc1ccc(cc1)C(c1ccc(cc1)O*)(C)C)O | InChI=1S/C20H26O3/c1-5-17(21)14-23-19-12-8-16(9-13-19)20(2,3)15-6-10-18(22-4)11-7-15/h6-13,17,21H,5,14H2,1-4H3 |  |  |  | 2.7 | 6.024294 | 0.631272 | 5.393022 | 228.54267 | 0.305763
3147 | *Oc1c(C)cc(cc1c1ccccc1)* | InChI=1S/C15H16O/c1-11-9-12(2)15(16-3)14(10-11)13-7-5-4-6-8-13/h4-10H,1-3H3 |  |  |  | 2.61 | 6.084156 | 0.906093 | 5.178063 | 158.973 | 0.812265
3148 | *CC1OCOC(C1)* | InChI=1S/C7H14O2/c1-3-7-4-6(2)8-5-9-7/h6-7H,3-5H2,1-2H3 |  |  |  | 2.79 | 7.014738 | 0.168702 | 6.846036 | 66.511 | 0.494893
3149 | CCCC1OC(C*)CC(O1)* | InChI=1S/C10H20O2/c1-4-6-10-11-8(3)7-9(5-2)12-10/h8-10H,4-7H2,1-3H3 |  |  |  | 2.55 | 6.949434 | 0.043536 | 6.905898 | 102.72533 | 0.282845
3150 | *Oc1ccc(cc1)Oc1ccc(cc1)C(=O)c1ccc(cc1)* | InChI=1S/C21H18O3/c1-15-3-5-16(6-4-15)21(22)17-7-9-19(10-8-17)24-20-13-11-18(23-2)12-14-20/h3-14H,1-2H3 |  |  |  | 3.15 | 6.527679 | 1.929189 | 4.59849 | 242.20567 | 1.700102
3151 | *Oc1ccc(cc1)C(c1ccc(cc1)Oc1ccc(cc1)C(=O)c1ccc(cc1)*)(C)C | InChI=1S/C30H28O3/c1-21-5-7-22(8-6-21)29(31)23-9-15-27(16-10-23)33-28-19-13-25(14-20-28)30(2,3)24-11-17-26(32-4)18-12-24/h5-20H,1-4H3 |  |  |  | 2.35 | 6.2583 | 1.921026 | 4.337274 | 353.37633 | 1.832599
3152 | *Oc1ccc(cc1)S(=O)(=O)c1ccc(cc1)c1ccc(cc1)S(=O)(=O)c1ccc(cc1)Oc1ccc(cc1)C(c1ccc(cc1)*)(C)C | InChI=1S/C41H36O6S2/c1-29-5-11-32(12-6-29)41(2,3)33-13-15-35(16-14-33)47-36-19-27-40(28-20-36)49(44,45)38-23-9-31(10-24-38)30-7-21-37(22-8-30)48(42,43)39-25-17-34(46-4)18-26-39/h5-28H,1-4H3 |  |  |  | 3.15 | 6.764406 | 2.250267 | 4.514139 | 542.35633 | 1.429401
3153 | *OS(=O)(=O)c1ccc(cc1)Oc1ccc(cc1)S(=O)(=O)Oc1ccc(cc1)C1(CCCCC1)c1ccc(cc1)* | InChI=1S/C32H32O7S2/c1-24-6-8-25(9-7-24)32(22-4-3-5-23-32)26-10-12-29(13-11-26)39-41(35,36)31-20-16-28(17-21-31)38-27-14-18-30(19-15-27)40(33,34)37-2/h6-21H,3-5,22-23H2,1-2H3 |  |  |  | 1.95 | 6.61203 | 2.059797 | 4.552233 | 427.693 | 3.447826
3154 | *OS(=O)(=O)c1ccc(cc1)Oc1ccc(cc1)S(=O)(=O)Oc1c(Br)cc(cc1Br)C1(CCCCC1)c1cc(Br)c(c(c1)Br)* | InChI=1S/C32H28Br4O7S2/c1-20-27(33)16-21(17-28(20)34)32(14-4-3-5-15-32)22-18-29(35)31(30(36)19-22)43-45(39,40)26-12-8-24(9-13-26)42-23-6-10-25(11-7-23)44(37,38)41-2/h6-13,16-19H,3-5,14-15H2,1-2H3 |  |  |  | 2.4 | 7.003854 | 2.195847 | 4.808007 | 516.96433 | 3.12304
3155 | *CCOCCOC(=O)c1ccc(cc1)C(=O)O* | InChI=1S/C14H18O5/c1-3-8-18-9-10-19-14(16)12-6-4-11(5-7-12)13(15)17-2/h4-7H,3,8-10H2,1-2H3 |  |  |  | 3.4 | 7.48275 | 2.489715 | 4.993035 | 164.439 | 1.256682
3156 | *c1ccc(cc1)Oc1ccc(cc1)c1nc2ccc(cc2c(c1)c1ccccc1)Oc1ccc2c(c1)c(cc(n2)*)c1ccccc1 | InChI=1S/C44H32N2O2/c1-29-13-17-34(18-14-29)47-35-19-15-33(16-20-35)44-28-39(32-11-7-4-8-12-32)41-27-37(22-24-43(41)46-44)48-36-21-23-42-40(26-36)38(25-30(2)45-42)31-9-5-3-6-10-31/h3-28H,1-2H3 |  |  |  | 2.5 | 5.874639 | 2.043471 | 3.831168 | 587.26933 | 0.515024
3157 | *ON(C(C(F)(F)*)(F)F)C(F)(F)F | InChI=1S/C5H6F7NO/c1-3(6,7)4(8,9)13(14-2)5(10,11)12/h1-2H3 |  |  |  | 2.41 | 9.281331 | 0.791811 | 8.48952 | 53.985 | 0.710527
3158 | *c1cccc(c1)Oc1ccc(cc1)c1ccc(cc1)Oc1cccc(c1)n1c(=O)c2c(c1=O)cc1c(c2)c(=O)n(c1=O)* | InChI=1S/C36H24N2O6/c1-21-5-3-7-27(17-21)43-25-13-9-22(10-14-25)23-11-15-26(16-12-23)44-28-8-4-6-24(18-28)38-35(41)31-19-29-30(20-32(31)36(38)42)34(40)37(2)33(29)39/h3-20H,1-2H3 |  |  |  | 3.2 | 5.999805 | 3.648861 | 2.350944 | 457.27867 | 0.237295
3159 | *CCCCOC(=O)c1ccc(cc1)C(=O)O* | InChI=1S/C14H18O4/c1-3-4-5-10-18-14(16)12-8-6-11(7-9-12)13(15)17-2/h6-9H,3-5,10H2,1-2H3 |  |  |  | 3.03 | 7.640568 | 2.427132 | 5.213436 | 158.10933 | 1.301436
3160 | *CCOC(=O)c1ccc2c(c1)ccc(c2)C(=O)O* | InChI=1S/C16H16O4/c1-3-8-20-16(18)14-7-5-11-9-13(15(17)19-2)6-4-12(11)10-14/h4-7,9-10H,3,8H2,1-2H3 |  |  |  | 2.9 | 6.652845 | 2.478831 | 4.174014 | 193.271 | 1.468124
3161 | *CCCCCCOC(=O)CCCCC(=O)O* | InChI=1S/C14H26O4/c1-3-4-5-6-9-12-18-14(16)11-8-7-10-13(15)17-2/h3-12H2,1-2H3 |  |  |  | 3.36 | 7.722198 | 0.209517 | 7.512681 | 157.525 | 1.247361
3162 | *OC(CCC(OC(=O)CCCCC(=O)*)C)C | InChI=1S/C14H26O4/c1-11(15)7-5-6-8-14(16)18-13(3)10-9-12(2)17-4/h12-13H,5-10H2,1-4H3 |  |  |  | 3.6 | 7.308606 | 1.077516 | 6.23109 | 157.73867 | 1.754222
3163 | *C(=O)Oc1ccc(cc1)C(c1ccc(cc1)OC(=O)c1ccc2c(c1)c1cc(*)ccc1n2C)(C)C | InChI=1S/C31H27NO4/c1-20(33)35-24-14-10-22(11-15-24)31(2,3)23-12-16-25(17-13-23)36-30(34)21-9-18-29-27(19-21)26-7-5-6-8-28(26)32(29)4/h5-19H,1-4H3 |  |  |  | 2.67 | 6.002526 | 1.412199 | 4.590327 | 396.036 | 1.276282
3164 | *C(=O)Oc1ccc(cc1)C1(OC(=O)c2c1cccc2)c1ccc(cc1)OC(=O)c1ccc2c(c1)c1cc(*)ccc1n2C | InChI=1S/C37H27NO6/c1-22-8-18-33-30(20-22)31-21-24(9-19-34(31)38(33)3)35(40)43-28-16-12-26(13-17-28)37(25-10-14-27(15-11-25)42-23(2)39)32-7-5-4-6-29(32)36(41)44-37/h4-21H,1-3H3 |  |  |  | 2.21 | 6.062388 | 1.804023 | 4.258365 | 463.281 | 3.83254
3165 | *OC(CC(=O)*)C | InChI=1S/C6H12O2/c1-5(7)4-6(2)8-3/h6H,4H2,1-3H3 |  |  |  | 3.1 | 7.033785 | 1.091121 | 5.942664 | 55.935 | 0.503912
3166 | *OC(C(=O)*)C | InChI=1S/C5H10O2/c1-4(6)5(2)7-3/h5H,1-3H3 |  |  |  | 2.81 | 7.289559 | 1.501992 | 5.787567 | 44.588 | 0.851161
3167 | *OC(=O)C(C*)(C)C | InChI=1S/C7H14O2/c1-5-7(2,3)6(8)9-4/h5H2,1-4H3 |  |  |  | 2.17 | 7.757571 | 0.228564 | 7.529007 | 67.45267 | 0.780777
3168 | *Sc1ccc(cc1)c1ccc(cc1)SC(=O)c1cccc(c1)C(=O)* | InChI=1S/C22H18O2S2/c1-15(23)18-4-3-5-19(14-18)22(24)26-21-12-8-17(9-13-21)16-6-10-20(25-2)11-7-16/h3-14H,1-2H3 |  |  |  | 2.44 | 6.157623 | 2.603997 | 3.553626 | 313.74767 | 0.965507
3169 | *Oc1ccc(cc1)C(c1ccc(cc1)OC(=O)c1ccc(cc1)C(c1ccc(cc1)C(=O)*)(CC)C)(C)C | InChI=1S/C35H36O4/c1-7-35(5,29-12-8-25(9-13-29)24(2)36)30-14-10-26(11-15-30)33(37)39-32-22-18-28(19-23-32)34(3,4)27-16-20-31(38-6)21-17-27/h8-23H,7H2,1-6H3 |  |  |  | 2.6 | 6.470538 | 2.28564 | 4.184898 | 410.428 | 1.858112
3170 | *N1CCN(CC1)C(=O)CCCCCCCCC(=O)* | InChI=1S/C16H30N2O2/c1-15(19)9-7-5-3-4-6-8-10-16(20)18-13-11-17(2)12-14-18/h3-14H2,1-2H3 |  |  |  | 2.3 | 6.402513 | 0.783648 | 5.618865 | 186.309 | 2.391683
3171 | *CCCCCNC(=O)CCCCCC(=O)N* | InChI=1S/C14H28N2O2/c1-3-4-5-9-12-16-14(18)11-8-6-7-10-13(17)15-2/h3-12H2,1-2H3,(H,15,17)(H,16,18) |  |  |  | 2.3 | 7.022901 | 0.375498 | 6.647403 | 166.70933 | 0.278007
3172 | *NC(C(=O)*)CCC(=O)OCc1ccccc1 | InChI=1S/C14H19NO3/c1-11(16)13(15-2)8-9-14(17)18-10-12-6-4-3-5-7-12/h3-7,13,15H,8-10H2,1-2H3 |  |  |  | 4.15 | 6.916782 | 1.41492 | 5.501862 | 156.484 | 0.989315
3173 | CSCCC(C(=O)*)N* | InChI=1S/C7H15NOS/c1-6(9)7(8-2)4-5-10-3/h7-8H,4-5H2,1-3H3 |  |  |  | 5.4 | 6.225648 | 1.322406 | 4.903242 | 94.41867 | 1.118466
3174 | *Oc1ccc(cc1)NC(=O)c1cc(C(=O)O)c(cc1C(=O)O)C(=O)Nc1ccc(cc1)* | InChI=1S/C24H20N2O7/c1-13-3-5-14(6-4-13)25-21(27)17-11-20(24(31)32)18(12-19(17)23(29)30)22(28)26-15-7-9-16(33-2)10-8-15/h3-12H,1-2H3,(H,25,27)(H,26,28)(H,29,30)(H,31,32) |  |  |  | 2.2 | 6.04062 | 2.789025 | 3.251595 | 319.809 | 2.57339
3175 | *NC(C(=O)*)CCC(=O)OCc1ccc(cc1)Cl | InChI=1S/C14H18ClNO3/c1-10(17)13(16-2)7-8-14(18)19-9-11-3-5-12(15)6-4-11/h3-6,13,16H,7-9H2,1-2H3 |  |  |  | 4.5 | 6.941271 | 1.38771 | 5.553561 | 171.03367 | 1.559995
3176 | CCCOC(=O)CCC(C(=O)*)N* | InChI=1S/C10H19NO3/c1-4-7-14-10(13)6-5-9(11-3)8(2)12/h9,11H,4-7H2,1-3H3 |  |  |  | 4.69 | 6.952155 | 1.262544 | 5.689611 | 114.96933 | 1.68409
3177 | *NC(C(=O)*)CCCCNC(=O)OCc1ccccc1 | InChI=1S/C16H24N2O3/c1-13(19)15(17-2)10-6-7-11-18-16(20)21-12-14-8-4-3-5-9-14/h3-5,8-9,15,17H,6-7,10-12H2,1-2H3,(H,18,20) |  |  |  | 3.5 | 6.943992 | 1.257102 | 5.68689 | 193.18033 | 1.121309
3178 | *Nc1cccc(c1)C=CC(=O)C=Cc1cccc(c1)NC(=O)CCCCC(=O)* | InChI=1S/C25H28N2O3/c1-19(28)7-3-4-12-25(30)27-23-11-6-9-21(18-23)14-16-24(29)15-13-20-8-5-10-22(17-20)26-2/h5-6,8-11,13-18,26H,3-4,7,12H2,1-2H3,(H,27,30) |  |  |  | 4.8 | 5.836545 | 2.617602 | 3.218943 | 360.17767 | 0.860673
3179 | *CCCCCCCCCNC(=O)N* | InChI=1S/C25H28N2O3/c1-19(28)7-3-4-12-25(30)27-23-11-6-9-21(18-23)14-16-24(29)15-13-20-8-5-10-22(17-20)26-2/h5-6,8-11,13-18,26H,3-4,7,12H2,1-2H3,(H,27,30) |  |  |  | 2.87 | 7.033785 | 0.378219 | 6.655566 | 142.06167 | 1.599048
3180 | *C(=O)Oc1ccc(cc1)OC(=O)c1ccc2c(c1)C(=O)N(C2=O)c1ccc(cc1)Oc1ccc(cc1)N1C(=O)c2c(C1=O)cc(cc2)* | InChI=1S/C38H24N2O9/c1-21-3-17-30-32(19-21)36(44)39(34(30)42)24-5-9-27(10-6-24)48-28-11-7-25(8-12-28)40-35(43)31-18-4-23(20-33(31)37(40)45)38(46)49-29-15-13-26(14-16-29)47-22(2)41/h3-20H,1-2H3 |  |  |  | 3.16 | 6.318162 | 3.082893 | 3.235269 | 502.26467 | 1.299409
3181 | *c1ccc(cc1)Sc1ccc(cc1)n1c(=O)c2c(c1=O)cc1c(c2)c(=O)n(c1=O)* | InChI=1S/C24H16N2O4S/c1-13-3-7-15(8-4-13)31-16-9-5-14(6-10-16)26-23(29)19-11-17-18(12-20(19)24(26)30)22(28)25(2)21(17)27/h3-12H,1-2H3 |  |  |  | 2.8 | 6.350814 | 2.873376 | 3.477438 | 384.31 | 1.078908
3182 | *c1ccc(cc1)Oc1ccc(cc1)N1C(=O)c2c(C1=O)cc(cc2)Oc1ccc2c(c1)C(=O)N(C2=O)* | InChI=1S/C30H20N2O6/c1-17-3-7-19(8-4-17)37-20-9-5-18(6-10-20)32-29(35)24-14-12-22(16-26(24)30(32)36)38-21-11-13-23-25(15-21)28(34)31(2)27(23)33/h3-16H,1-2H3 |  |  |  | 3.58 | 6.331767 | 2.870655 | 3.461112 | 387.48567 | 1.009682
3183 | *c1ccc2c(c1)C(=O)N(C2=O)c1ccc(cc1)Cc1ccc(cc1)N1C(=O)c2c(C1=O)cc(cc2)C(C(C(F)(F)*)(F)F)(F)F | InChI=1S/C34H22F6N2O4/c1-18-3-13-24-26(15-18)30(45)41(28(24)43)22-9-4-19(5-10-22)16-20-6-11-23(12-7-20)42-29(44)25-14-8-21(17-27(25)31(42)46)33(37,38)34(39,40)32(2,35)36/h3-15,17H,16H2,1-2H3 |  |  |  | 2.99 | 6.617472 | 2.9931 | 3.624372 | 421.18967 | 1.196788
3184 | *c1ccc2c(c1)C(=O)N(C2=O)c1ccc(cc1)Oc1ccc(cc1)N1C(=O)c2c(C1=O)cc(cc2)C(C(C(F)(F)*)(F)F)(F)F | InChI=1S/C33H20F6N2O5/c1-17-3-13-23-25(15-17)29(44)40(27(23)42)19-5-9-21(10-6-19)46-22-11-7-20(8-12-22)41-28(43)24-14-4-18(16-26(24)30(41)45)32(36,37)33(38,39)31(2,34)35/h3-16H,1-2H3 |  |  |  | 3.4 | 6.345372 | 2.9931 | 3.352272 | 419.83 | 1.85299
3185 | *c1ccc(cc1)Cc1ccc(cc1)n1c(=O)c2c(c1=O)cc1c(c2)c(=O)n(c1=O)* | InChI=1S/C25H18N2O4/c1-14-3-5-15(6-4-14)11-16-7-9-17(10-8-16)27-24(30)20-12-18-19(13-21(20)25(27)31)23(29)26(2)22(18)28/h3-10,12-13H,11H2,1-2H3 |  |  |  | 2.8 | 6.791616 | 3.602604 | 3.189012 | 305.18767 | 0.747959
3186 | CCCCCC(c1ccc(cc1)*)c1ccc(cc1)n1c(=O)c2c(c1=O)cc1c(c2)c(=O)n(c1=O)* | InChI=1S/C30H28N2O4/c1-4-5-6-7-22(19-10-8-18(2)9-11-19)20-12-14-21(15-13-20)32-29(35)25-16-23-24(17-26(25)30(32)36)28(34)31(3)27(23)33/h8-17,22H,4-7H2,1-3H3 |  |  |  | 3 | 6.723591 | 3.586278 | 3.137313 | 366.81033 | 0.918988
3187 | CCCCCCC(c1ccc(cc1)*)c1ccc(cc1)n1c(=O)c2c(c1=O)cc1c(c2)c(=O)n(c1=O)* | InChI=1S/C31H30N2O4/c1-4-5-6-7-8-23(20-11-9-19(2)10-12-20)21-13-15-22(16-14-21)33-30(36)26-17-24-25(18-27(26)31(33)37)29(35)32(3)28(24)34/h9-18,23H,4-8H2,1-3H3 |  |  |  | 2.92 | 6.778011 | 3.613488 | 3.164523 | 377.235 | 0.761997
3188 | CCCCCCCCC(c1ccc(cc1)*)c1ccc(cc1)n1c(=O)c2c(c1=O)cc1c(c2)c(=O)n(c1=O)* | InChI=1S/C33H34N2O4/c1-4-5-6-7-8-9-10-25(22-13-11-21(2)12-14-22)23-15-17-24(18-16-23)35-32(38)28-19-26-27(20-29(28)33(35)39)31(37)34(3)30(26)36/h11-20,25H,4-10H2,1-3H3 |  |  |  | 3.01 | 6.72087 | 3.588999 | 3.131871 | 403.82567 | 0.792025
3189 | CCCC(c1ccc(cc1)*)c1ccc(cc1)n1c(=O)c2c(c1=O)cc1c(c2)c(=O)n(c1=O)* | InChI=1S/C28H24N2O4/c1-4-5-20(17-8-6-16(2)7-9-17)18-10-12-19(13-11-18)30-27(33)23-14-21-22(15-24(23)28(30)34)26(32)29(3)25(21)31/h6-15,20H,4-5H2,1-3H3 |  |  |  | 2.91 | 6.74808 | 3.599883 | 3.148197 | 343.81733 | 0.889353
3190 | CC(C(c1ccc(cc1)*)c1ccc(cc1)n1c(=O)c2c(c1=O)cc1c(c2)c(=O)n(c1=O)*)C | InChI=1S/C28H24N2O4/c1-15(2)24(17-7-5-16(3)6-8-17)18-9-11-19(12-10-18)30-27(33)22-13-20-21(14-23(22)28(30)34)26(32)29(4)25(20)31/h5-15,24H,1-4H3 |  |  |  | 2.78 | 6.707265 | 3.599883 | 3.107382 | 342.18567 | 0.798751
3191 | *c1ccc(cc1)c1ccc(cc1)n1c(=O)c2c(c1=O)cc1c(c2)c(=O)n(c1=O)* | InChI=1S/C24H16N2O4/c1-13-3-5-14(6-4-13)15-7-9-16(10-8-15)26-23(29)19-11-17-18(12-20(19)24(26)30)22(28)25(2)21(17)27/h3-12H,1-2H3 |  |  |  | 2.8 | 6.579378 | 3.629814 | 2.949564 | 304.461 | 0.76652
3192 | *c1ccc(cc1)Oc1ccc(cc1)C(C(F)(F)F)(C(F)(F)F)c1ccc(cc1)Oc1ccc(cc1)n1c(=O)c2c(c1=O)cc1c(c2)c(=O)n(c1=O)* | InChI=1S/C39H24F6N2O6/c1-21-3-11-25(12-4-21)52-26-13-5-22(6-14-26)37(38(40,41)42,39(43,44)45)23-7-15-27(16-8-23)53-28-17-9-24(10-18-28)47-35(50)31-19-29-30(20-32(31)36(47)51)34(49)46(2)33(29)48/h3-20H,1-2H3 |  |  |  | 2.63 | 6.571215 | 3.722328 | 2.848887 | 486.01433 | 1.181524
3193 | *c1ccc(cc1)Oc1ccc(cc1)N1C(=O)c2c(C1=O)cc(cc2)c1ccc2c(c1)C(=O)N(C2=O)* | InChI=1S/C30H20N2O5/c1-17-3-9-21(10-4-17)37-22-11-7-20(8-12-22)32-29(35)24-14-6-19(16-26(24)30(32)36)18-5-13-23-25(15-18)28(34)31(2)27(23)33/h3-16H,1-2H3 |  |  |  | 2.88 | 6.33993 | 3.110103 | 3.229827 | 389.18167 | 1.304322
3194 | *c1ccc(cc1)Oc1cccc(c1)N1C(=O)c2c(C1=O)ccc(c2)Oc1ccc2c(c1)C(=O)N(C2=O)* | InChI=1S/C30H20N2O6/c1-17-6-8-19(9-7-17)37-20-5-3-4-18(14-20)32-29(35)24-13-11-22(16-26(24)30(32)36)38-21-10-12-23-25(15-21)28(34)31(2)27(23)33/h3-16H,1-2H3 |  |  |  | 3.44 | 6.375303 | 2.922354 | 3.452949 | 381.48933 | 0.447877
3195 | *c1cccc(c1)Oc1cccc(c1)Oc1cccc(c1)N1C(=O)c2c(C1=O)cc(cc2)Oc1ccc2c(c1)C(=O)N(C2=O)* | InChI=1S/C36H24N2O7/c1-21-6-3-8-23(16-21)43-25-10-5-11-26(18-25)44-24-9-4-7-22(17-24)38-35(41)30-15-13-28(20-32(30)36(38)42)45-27-12-14-29-31(19-27)34(40)37(2)33(29)39/h3-20H,1-2H3 |  |  |  | 4.7 | 6.348093 | 2.889702 | 3.458391 | 447.676 | 0.75537
3196 | *c1ccc2c(c1)C(=O)N(C2=O)c1cccc(c1)Oc1ccc(cc1)N1C(=O)c2c(C1=O)cc(cc2)C(C(F)(F)F)(C(F)(F)F)* | InChI=1S/C33H20F6N2O5/c1-17-6-12-23-25(14-17)29(44)41(28(23)43)20-4-3-5-22(16-20)46-21-10-8-19(9-11-21)40-27(42)24-13-7-18(15-26(24)30(40)45)31(2,32(34,35)36)33(37,38)39/h3-16H,1-2H3 |  |  |  | 2.98 | 6.378024 | 2.935959 | 3.442065 | 418.48033 | 1.822516
3197 | *c1ccc2c(c1)C(=O)N(C2=O)c1ccc(cc1)Oc1ccc(cc1)N1C(=O)c2c(C1=O)cc(cc2)C(C(F)(F)F)(C(F)(F)F)* | InChI=1S/C33H20F6N2O5/c1-17-3-13-23-25(15-17)29(44)40(27(23)42)19-5-9-21(10-6-19)46-22-11-7-20(8-12-22)41-28(43)24-14-4-18(16-26(24)30(41)45)31(2,32(34,35)36)33(37,38)39/h3-16H,1-2H3 |  |  |  | 2.87 | 6.418839 | 3.07473 | 3.344109 | 423.75933 | 1.824057
3198 | *c1ccc2c(c1)C(=O)N(C2=O)c1ccc(cc1)Oc1ccc(cc1)Oc1ccc(cc1)N1C(=O)c2c(C1=O)cc(cc2)C(C(F)(F)F)(C(F)(F)F)* | InChI=1S/C39H24F6N2O6/c1-21-3-17-29-31(19-21)35(50)46(33(29)48)23-5-9-25(10-6-23)52-27-13-15-28(16-14-27)53-26-11-7-24(8-12-26)47-34(49)30-18-4-22(20-32(30)36(47)51)37(2,38(40,41)42)39(43,44)45/h3-20H,1-2H3 |  |  |  | 2.87 | 6.250137 | 2.930517 | 3.31962 | 504.137 | 1.624595
3199 | *c1ccc2c(c1)C(=O)N(C2=O)c1ccc(cc1)Oc1cccc(c1)Oc1ccc(cc1)N1C(=O)c2c(C1=O)cc(cc2)C(C(F)(F)F)(C(F)(F)F)* | InChI=1S/C39H24F6N2O6/c1-21-6-16-29-31(18-21)35(50)46(33(29)48)23-8-12-25(13-9-23)52-27-4-3-5-28(20-27)53-26-14-10-24(11-15-26)47-34(49)30-17-7-22(19-32(30)36(47)51)37(2,38(40,41)42)39(43,44)45/h3-20H,1-2H3 |  |  |  | 2.96 | 6.266463 | 2.990379 | 3.276084 | 507.301 | 1.701206
3200 | *c1ccc2c(c1)C(=O)N(C2=O)c1cccc(c1)Oc1cccc(c1)Oc1cccc(c1)N1C(=O)c2c(C1=O)cc(cc2)C(C(F)(F)F)(C(F)(F)F)* | InChI=1S/C39H24F6N2O6/c1-21-12-14-29-31(16-21)35(50)46(33(29)48)23-6-3-8-25(18-23)52-27-10-5-11-28(20-27)53-26-9-4-7-24(19-26)47-34(49)30-15-13-22(17-32(30)36(47)51)37(2,38(40,41)42)39(43,44)45/h3-20H,1-2H3 |  |  |  | 3.5 | 6.222927 | 2.957727 | 3.2652 | 487.658 | 2.019325
3201 | *c1ccc2c(c1)C(=O)N(C2=O)c1cccc(c1)C(=O)c1cccc(c1)N1C(=O)c2c(C1=O)cc(cc2)C(=O)* | InChI=1S/C32H20N2O6/c1-17-9-11-24-26(13-17)31(39)33(29(24)37)22-7-3-5-20(14-22)28(36)21-6-4-8-23(15-21)34-30(38)25-12-10-19(18(2)35)16-27(25)32(34)40/h3-16H,1-2H3 |  |  |  | 3.4 | 7.066437 | 3.259758 | 3.806679 | 407.285 | 1.360469
3202 | *c1ccc2c(c1)C(=O)N(C2=O)c1ccc(cc1)Oc1ccc(cc1)C(=O)c1cccc(c1)C(=O)c1ccc(cc1)Oc1ccc(cc1)N1C(=O)c2c(C1=O)cc(cc2)C(=O)* | InChI=1S/C51H32N2O9/c1-29-6-24-42-44(26-29)50(59)52(48(42)57)36-12-20-40(21-13-36)61-38-16-7-31(8-17-38)46(55)34-4-3-5-35(27-34)47(56)32-9-18-39(19-10-32)62-41-22-14-37(15-23-41)53-49(58)43-25-11-33(30(2)54)28-45(43)51(53)60/h3-28H,1-2H3 |  |  |  | 3.2 | 6.378024 | 2.935959 | 3.442065 | 418.48033 | 1.822516
3203 | *c1ccc2c(c1)C(=O)N(C2=O)c1ccc(cc1)C(c1ccc(cc1)N1C(=O)c2c(C1=O)cc(cc2)C(=O)*)C(C)C | InChI=1S/C35H28N2O5/c1-19(2)31(22-6-11-25(12-7-22)36-32(39)27-15-5-20(3)17-29(27)34(36)41)23-8-13-26(14-9-23)37-33(40)28-16-10-24(21(4)38)18-30(28)35(37)42/h5-19,31H,1-4H3 |  |  |  | 3.26 | 6.571215 | 3.246153 | 3.325062 | 439.444 | 1.333099
3204 | CCCC(c1ccc(cc1)N1C(=O)c2c(C1=O)cc(cc2)*)c1ccc(cc1)N1C(=O)c2c(C1=O)cc(cc2)C(=O)* | InChI=1S/C35H28N2O5/c1-4-5-27(22-7-12-25(13-8-22)36-32(39)28-16-6-20(2)18-30(28)34(36)41)23-9-14-26(15-10-23)37-33(40)29-17-11-24(21(3)38)19-31(29)35(37)42/h6-19,27H,4-5H2,1-3H3 |  |  |  | 3.03 | 6.601146 | 3.221664 | 3.379482 | 447.909 | 0.683793
3205 | CCCCCC(c1ccc(cc1)N1C(=O)c2c(C1=O)cc(cc2)*)c1ccc(cc1)N1C(=O)c2c(C1=O)cc(cc2)C(=O)* | InChI=1S/C37H32N2O5/c1-4-5-6-7-29(24-9-14-27(15-10-24)38-34(41)30-18-8-22(2)20-32(30)36(38)43)25-11-16-28(17-12-25)39-35(42)31-19-13-26(23(3)40)21-33(31)37(39)44/h8-21,29H,4-7H2,1-3H3 |  |  |  | 2.85 | 6.661008 | 3.243432 | 3.417576 | 463.74267 | 1.454621
3206 | CCCCCCC(c1ccc(cc1)N1C(=O)c2c(C1=O)cc(cc2)*)c1ccc(cc1)N1C(=O)c2c(C1=O)cc(cc2)C(=O)* | InChI=1S/C38H34N2O5/c1-4-5-6-7-8-30(25-10-15-28(16-11-25)39-35(42)31-19-9-23(2)21-33(31)37(39)44)26-12-17-29(18-13-26)40-36(43)32-20-14-27(24(3)41)22-34(32)38(40)45/h9-22,30H,4-8H2,1-3H3 |  |  |  | 3.01 | 6.554889 | 3.243432 | 3.311457 | 477.18833 | 1.23309
3207 | CCCCCCCCC(c1ccc(cc1)N1C(=O)c2c(C1=O)cc(cc2)*)c1ccc(cc1)N1C(=O)c2c(C1=O)cc(cc2)C(=O)* | InChI=1S/C40H38N2O5/c1-4-5-6-7-8-9-10-32(27-12-17-30(18-13-27)41-37(44)33-21-11-25(2)23-35(33)39(41)46)28-14-19-31(20-15-28)42-38(45)34-22-16-29(26(3)43)24-36(34)40(42)47/h11-24,32H,4-10H2,1-3H3 |  |  |  | 2.94 | 6.541284 | 3.23799 | 3.303294 | 499.99933 | 1.381588
3208 | *c1ccc2c(c1)C(=O)N(C2=O)c1cccc(c1)Cc1cccc(c1)N1C(=O)c2c(C1=O)cc(cc2)C(=O)* | InChI=1S/C32H22N2O5/c1-18-9-11-25-27(13-18)31(38)33(29(25)36)23-7-3-5-20(15-23)14-21-6-4-8-24(16-21)34-30(37)26-12-10-22(19(2)35)17-28(26)32(34)39/h3-13,15-17H,14H2,1-2H3 |  |  |  | 3.4 | 6.758964 | 3.229827 | 3.529137 | 387.19033 | 1.139951
3209 | *c1ccc2c(c1)C(=O)N(C2=O)c1cccc(c1)N1C(=O)c2c(C1=O)cc(cc2)C(=O)* | InChI=1S/C25H16N2O5/c1-13-6-8-18-20(10-13)24(31)26(22(18)29)16-4-3-5-17(12-16)27-23(30)19-9-7-15(14(2)28)11-21(19)25(27)32/h3-12H,1-2H3 |  |  |  | 3.69 | 6.927666 | 3.221664 | 3.706002 | 310.884 | 0.528588
3210 | *c1ccc2c(c1)C(=O)N(C2=O)c1ccc(cc1)Oc1ccc(cc1)N1C(=O)c2c(C1=O)cc(cc2)C(=O)* | InChI=1S/C31H20N2O6/c1-17-3-13-24-26(15-17)30(37)32(28(24)35)20-5-9-22(10-6-20)39-23-11-7-21(8-12-23)33-29(36)25-14-4-19(18(2)34)16-27(25)31(33)38/h3-16H,1-2H3 |  |  |  | 3.5 | 6.350814 | 3.221664 | 3.12915 | 400.52067 | 1.967385
3211 | *c1ccc2c(c1)C(=O)N(C2=O)c1ccc(cc1)Cc1ccc(cc1)N1C(=O)c2c(C1=O)cc(cc2)C(=O)* | InChI=1S/C32H22N2O5/c1-18-3-13-25-27(15-18)31(38)33(29(25)36)23-9-4-20(5-10-23)16-21-6-11-24(12-7-21)34-30(37)26-14-8-22(19(2)35)17-28(26)32(34)39/h3-15,17H,16H2,1-2H3 |  |  |  | 3 | 6.63924 | 3.2652 | 3.37404 | 400.525 | 1.311937
3212 | *c1ccc2c(c1)C(=O)N(C2=O)c1ccc(cc1)N1C(=O)c2c(C1=O)cc(cc2)C(=O)* | InChI=1S/C25H16N2O5/c1-13-3-9-18-20(11-13)24(31)26(22(18)29)16-5-7-17(8-6-16)27-23(30)19-10-4-15(14(2)28)12-21(19)25(27)32/h3-12H,1-2H3 |  |  |  | 2.6 | 6.427002 | 3.257037 | 3.169965 | 332.42367 | 1.407652
3213 | *c1ccc2c(c1)C(=O)N(C2=O)c1ccc(cc1)Oc1ccc(cc1)C(C(F)(F)F)(C(F)(F)F)c1ccc(cc1)Oc1ccc(cc1)N1C(=O)c2c(C1=O)cc(cc2)C(=O)* | InChI=1S/C46H28F6N2O7/c1-25-3-21-36-38(23-25)42(58)53(40(36)56)30-9-17-34(18-10-30)60-32-13-5-28(6-14-32)44(45(47,48)49,46(50,51)52)29-7-15-33(16-8-29)61-35-19-11-31(12-20-35)54-41(57)37-22-4-27(26(2)55)24-39(37)43(54)59/h3-24H,1-2H3 |  |  |  | 2.74 | 6.72087 | 4.089663 | 2.631207 | 341.80733 | 0.836942
3214 | *c1ccc(cc1)C(c1ccc(cc1)n1c(=O)c2c(c1=O)cc1c(c2)c(=O)n(c1=O)*)(C)C | InChI=1S/C27H22N2O4/c1-15-5-7-16(8-6-15)27(2,3)17-9-11-18(12-10-17)29-25(32)21-13-19-20(14-22(21)26(29)33)24(31)28(4)23(19)30/h5-14H,1-4H3 |  |  |  | 2.9 | 6.701823 | 3.588999 | 3.112824 | 329.67367 | 0.836942
3215 | *c1ccc2c(c1)C(=O)N(C2=O)c1ccc(cc1)Cc1ccc(cc1)N1C(=O)c2c(C1=O)cc(cc2)C(C(F)(F)F)(C(F)(F)F)* | InChI=1S/C34H22F6N2O4/c1-18-3-13-24-26(15-18)30(45)41(28(24)43)22-9-4-19(5-10-22)16-20-6-11-23(12-7-20)42-29(44)25-14-8-21(17-27(25)31(42)46)32(2,33(35,36)37)34(38,39)40/h3-15,17H,16H2,1-2H3 |  |  |  | 2.96 | 6.606588 | 2.930517 | 3.676071 | 421.778 | 1.612092
3216 | *c1ccc2c(c1)C(=O)N(C2=O)c1ccc(cc1)C(c1ccc(cc1)N1C(=O)c2c(C1=O)cc(cc2)C(C(F)(F)F)(C(F)(F)F)*)(C)C | InChI=1S/C36H26F6N2O4/c1-19-5-15-25-27(17-19)31(47)43(29(25)45)23-11-6-20(7-12-23)33(2,3)21-8-13-24(14-9-21)44-30(46)26-16-10-22(18-28(26)32(44)48)34(4,35(37,38)39)36(40,41)42/h5-18H,1-4H3 |  |  |  | 2.83 | 6.541284 | 2.916912 | 3.624372 | 446.338 | 1.661493
3217 | *C(=O)NCCNC(=O)c1ccc(cc1)N1C(=O)c2c(C1=O)cc(cc2)* | InChI=1S/C20H19N3O4/c1-12-3-8-16-17(11-12)20(27)23(19(16)26)15-6-4-14(5-7-15)18(25)22-10-9-21-13(2)24/h3-8,11H,9-10H2,1-2H3,(H,21,24)(H,22,25) |  |  |  | 4.5 | 7.022901 | 2.843445 | 4.179456 | 256.327 | 2.412832
3218 | *C(=O)NCCCCCCNC(=O)c1ccc(cc1)N1C(=O)c2c(C1=O)cc(cc2)* | InChI=1S/C24H27N3O4/c1-16-7-12-20-21(15-16)24(31)27(23(20)30)19-10-8-18(9-11-19)22(29)26-14-6-4-3-5-13-25-17(2)28/h7-12,15H,3-6,13-14H2,1-2H3,(H,25,28)(H,26,29) |  |  |  | 4.2 | 6.924945 | 2.769978 | 4.154967 | 308.43 | 1.821537
3219 | *C(=O)NC1CCC(CC1)CC1CCC(CC1)NC(=O)c1ccc(cc1)N1C(=O)c2c(C1=O)cc(cc2)* | InChI=1S/C31H37N3O4/c1-19-3-16-27-28(17-19)31(38)34(30(27)37)26-14-8-23(9-15-26)29(36)33-25-12-6-22(7-13-25)18-21-4-10-24(11-5-21)32-20(2)35/h3,8-9,14-17,21-22,24-25H,4-7,10-13,18H2,1-2H3,(H,32,35)(H,33,36) |  |  |  | 4.05 | 6.835152 | 2.737326 | 4.097826 | 382.85833 | 0.928792
3220 | *C(=O)Nc1ccccc1NC(=O)c1ccc(cc1)N1C(=O)c2c(C1=O)cc(cc2)* | InChI=1S/C24H19N3O4/c1-14-7-12-18-19(13-14)24(31)27(23(18)30)17-10-8-16(9-11-17)22(29)26-21-6-4-3-5-20(21)25-15(2)28/h3-13H,1-2H3,(H,25,28)(H,26,29) |  |  |  | 4.55 | 6.451491 | 2.878818 | 3.572673 | 313.509 | 2.636585
3221 | *C(=O)Nc1ccc(cc1)S(=O)(=O)c1ccc(cc1)NC(=O)c1ccc(cc1)N1C(=O)c2c(C1=O)cc(cc2)* | InChI=1S/C30H23N3O6S/c1-18-3-16-26-27(17-18)30(37)33(29(26)36)23-10-4-20(5-11-23)28(35)32-22-8-14-25(15-9-22)40(38,39)24-12-6-21(7-13-24)31-19(2)34/h3-17H,1-2H3,(H,31,34)(H,32,35) |  |  |  | 3.7 | 6.669171 | 2.935959 | 3.733212 | 428.45267 | 2.946113
3222 | O=C(Nc1cccc(c1)NC(=O)*)C=Cc1cccc(c1)N1C(=O)c2c(C1=O)cc(cc2)* | InChI=1S/C26H21N3O4/c1-16-9-11-22-23(13-16)26(33)29(25(22)32)21-8-3-5-18(14-21)10-12-24(31)28-20-7-4-6-19(15-20)27-17(2)30/h3-15H,1-2H3,(H,27,30)(H,28,31) |  |  |  | 3.76 | 6.192996 | 2.750931 | 3.442065 | 350.26967 | 1.559837
3223 | *CC(*)C1OC(*)(C(*)C2=CC=CC=C2)C2C(=O)N(C3=CC(C(F)(F)F)=CC=C3)C(=O)C12 | InChI=1S/C26H28F3NO3/c1-5-15(2)22-20-21(25(4,33-22)16(3)17-10-7-6-8-11-17)24(32)30(23(20)31)19-13-9-12-18(14-19)26(27,28)29/h6-16,20-22H,5H2,1-4H3 |  |  |  | 3.33 | 7.02018 | 1.49655 | 5.52363 | 267.174 | 1.55309
3224 | *CC(*)C1OC(*)(C(*)C2=CC=CC=C2)C2C(=O)N(C3=CC=C(C(F)(F)F)C=C3)C(=O)C12 | InChI=1S/C26H28F3NO3/c1-5-15(2)22-20-21(25(4,33-22)16(3)17-9-7-6-8-10-17)24(32)30(23(20)31)19-13-11-18(12-14-19)26(27,28)29/h6-16,20-22H,5H2,1-4H3 |  |  |  | 2.8 | 7.060995 | 1.711509 | 5.349486 | 267.572 | 1.450275
3225 | *CC(*)C1OC(*)(C(*)C2=CC=CC=C2)C2C(=O)N(C3=CC=CC=C3C(F)(F)F)C(=O)C12 | InChI=1S/C26H28F3NO3/c1-5-15(2)22-20-21(25(4,33-22)16(3)17-11-7-6-8-12-17)24(32)30(23(20)31)19-14-10-9-13-18(19)26(27,28)29/h6-16,20-22H,5H2,1-4H3 |  |  |  | 2.9 | 6.848757 | 1.643484 | 5.205273 | 265.22967 | 0.728203

## 2-PU data
No. | SMILES | -HOMO/eV | -LUMO/eV | Eg/eV | α | μ
1 | Cc1cc2c(s1)-c1cc3c(c(C)c1C2(C)C)-c1sc(C)cc1C3(C)C | 4.998477 | 1.357779 | 3.640698 | 342.971 | 0.195243
2 | CCCCCCCCCCCCCCC(C)CCCCCCCCCCCC | 7.939878 | 0.008163 | 7.931715 | 343.12467 | 0.07781
3 | CC1c2cc(-c3cc4c5cc6c(=O)n(C)c(=O)c7ccc8c9ccc%10c(=O)n(C)c(=O)c%11cc(c4o3)c(c9c%10%11)c5c8c76)ccc2-c2ccc(-c3cc4c5cc6c(=O)n(C)c(=O)c7ccc8c9ccc%10c(=O)n(C)c(=O)c%11cc(c4o3)c(c9c%10%11)c5c8c76)cc21 | 6.391629 | 1.439409 | 4.95222 | 139.34103 | 1.5241
4 | CCC#N | 8.982021 | 0.402708 | 8.579313 | 39.35133 | 1.633178
5 | Cc1cc2cc3c(ccc4ccsc43)cc2s1 | 5.594376 | 1.627158 | 3.967218 | 232.939 | 0.297021
6 | CC1=CC2C(=O)N(C)C(=O)C3=CC4=c5c(c1c1ccc6c7c(cc(c5c17)OC4(C)C)C(=O)N(C)C6=O)C32 | 5.678727 | 3.507369 | 2.171358 | 451.18167 | 0.974297
7 | COC1=CC2c3cc(OC)ccc3C(C)C2C=C1 | 5.697774 | 0.829905 | 4.867869 | 192.86533 | 0.542839
8 | CC=Cc1ccc(C)c(C)c1 | 6.005247 | 0.838068 | 5.167179 | 137.23967 | 0.257979
9 | CC1C(=O)Nc2ccc(Cl)cc21 | 6.378024 | 1.221729 | 5.156295 | 126.54267 | 0.641514
10 | Cc1cc2sc3c(c2[se]1)C(C)(C)c1cc2c(cc1-3)C(C)(C)c1c-2sc2cc(C)[se]c12 | 4.671957 | 1.991772 | 2.680185 | 454.158 | 1.170375
11 | Cc1ccc(-c2sc(C)c3nc4c(nc23)-c2cccc3cccc-4c23)s1 | 5.237925 | 2.568624 | 2.669301 | 380.60667 | 0.462078
12 | CN1C(=O)c2cccc3cccc(c23)C1=O | 6.82971 | 2.805351 | 4.024359 | 165.99467 | 1.58107
13 | Cc1ccc(-c2cc3c(s2)c(C)cc2c4cc(C)sc4c(C)cc32)s1 | 5.390301 | 1.646205 | 3.744096 | 368.76833 | 0.138302
14 | Cc1cc2c([se]1)-c1[se]c(C)cc1C2C | 5.760357 | 3.741375 | 2.018982 | 277.948 | 1.383111
15 | CCCCC(CC)CCCC | 8.209257 | -0.08163 | 8.290887 | 134.73467 | 0.024794
16 | CCCCCCC(C)CCCCCC | 8.10858 | -0.019047 | 8.127627 | 170.114 | 0.107806
17 | CC1=C2C(=O)NC(c3cc4ccc(C)cc4cn3)=C2C(=O)N1C | 5.461047 | 2.590392 | 2.870655 | 291.876 | 1.181658
18 | CCCCCCC(CCCC)OC(C)=O | 7.594311 | 0.106119 | 7.488192 | 163.29367 | 0.721178
19 | CCCCCCCCCCCCC(CCCO)CCCCCCCCCC | 7.515402 | 0.21768 | 7.297722 | 322.28733 | 0.636471
20 | Cc1cc2c3c(ccc4c5c6c(c1c43)=CC=C1C(=O)N(C)C(=O)C(C=C5c3cccs3)C16)C(=O)NC2=O | 6.035178 | 3.716886 | 2.318292 | 460.027 | 1.575676
21 | Cc1cc2c(s1)C(C)CN2 | 5.167179 | 0.399987 | 4.767192 | 118.553 | 0.517071
22 | Cc1ccc2c(c1)N(C)C(=O)C2C | 6.032457 | 0.745554 | 5.286903 | 139.33133 | 1.526641
23 | CC1c2ccccc2-c2ccccc21 | 6.084156 | 1.183635 | 4.900521 | 163.83333 | 0.221817
24 | Cc1ccc(C2(C)c3cc4c5cc6c(cc5n(C)c4cc3-c3sc4cc(C)sc4c32)-c2sc3cc(C)sc3c2C6(C)C)cc1 | 4.916847 | 1.71423 | 3.202617 | 678.38067 | 0.127422
25 | Cc1cc2cc3sccc3cc2s1 | 5.651517 | 1.322406 | 4.329111 | 174.89333 | 0.422341
26 | CCCCCCCCCCC(CCCC)CCCCCCCCCC | 7.91811 | 0.02721 | 7.8909 | 305.586 | 0.05099
27 | c1ccc2nsnc2c1 | 6.949434 | 2.710116 | 4.239318 | 99.89667 | 0.81865
28 | CC1=CC2C(=O)NC(=O)C3c4sc5c(c4SC3C2S1)c(=O)n(C)c(=O)c1cc(C)sc15 | 5.978037 | 2.647533 | 3.330504 | 373.79133 | 2.692771
29 | O=Cc1ccccc1 | 7.341258 | 2.174079 | 5.167179 | 83.45567 | 1.39904
30 | Cc1ccc(C2(C)c3cc(C)sc3-c3[se]c4cc5c6c([se]c5cc4c32)-c2sc(C)cc2C6(C)C)cc1 | 4.908684 | 1.891095 | 3.017589 | 515.98933 | 0.610554
31 | CCCCCCCCCCCCCCOC(=O)CCCCCN | 6.756243 | 0.16326 | 6.592983 | 255.879 | 0.993233
32 | CN1C(=O)C2=CC(c3cc4c(=O)n(C)c(=O)c5cc6[se]c7cc8c(=O)n(C)c(=O)c9ccc%10c3c(c45)c6c7c%10c98)c3c4c5c6c(cc7[se]c8cc(c2c3c8c75)C1=O)C(=O)NC(=O)C6=CC4 | 5.888244 | 4.206666 | 1.681578 | 875.50667 | 1.371884
33 | Cc1cc2c(s1)-c1sc(C)cc1C(=O)CC2=O | 6.182112 | 2.848887 | 3.333225 | 210.02167 | 2.038903
34 | CCCCCCCCCCCCCCCCC | 8.252793 | -0.043536 | 8.296329 | 207.76 | 0.050061
35 | Cc1cc2c(s1)c1sc3c(c1n2C)C(C)(C)c1cc2c(cc1-3)C(C)(C)c1c-2sc2c3sc(C)cc3n(C)c12 | 4.552233 | 1.542807 | 3.009426 | 615.34167 | 0.155129
36 | CCCCCCCCCCCCCCCC[Ge] | 6.171228 | 2.867934 | 3.303294 | 231.973 | 0.697779
37 | Cc1cc2[se]c3c(c2s1)C(C)(C)c1cc2c(cc1-3)C(C)(C)c1c-2[se]c2cc(C)sc12 | 5.085549 | 1.866606 | 3.218943 | 468.60067 | 0.818491
38 | Cc1sccc1F | 6.533121 | 0.8163 | 5.716821 | 73.40933 | 0.403151
39 | CCCCCCC(CN)CCCC | 6.465096 | 0.032652 | 6.432444 | 156.45167 | 0.679805
40 | C=C1Cc2cc(OC)c(F)cc2C1=O | 6.729033 | 2.296524 | 4.432509 | 142.508 | 2.500833
41 | CCCCCCCCCCCCCCCCCCC | 8.105859 | -0.019047 | 8.124906 | 231.50433 | 0.072351
42 | COCCO | 7.330374 | 0.068025 | 7.262349 | 48.10633 | 1.17368
43 | CCCCCCCCCCC(CCCC)CCCCCCCCC | 7.969809 | 0.013605 | 7.956204 | 292.919 | 0.078072
44 | CCCCCCCCOCCOCCOCCCCON | 6.699102 | 0 | 6.699102 | 224.465 | 0.726677
45 | C=C1C(=O)N(C)C(=O)N(C)C1=O | 7.675941 | 2.935959 | 4.739982 | 105.021 | 0.107864
46 | Cc1ccc2c(c1)C(C)c1cc3c(cc1-2)C(C)c1cc(-c2ccc(C)s2)ccc1-3 | 5.335881 | 1.635321 | 3.70056 | 416.18733 | 0.17384
47 | Cc1cc2sc3c4sc(C)c(C)c4sc3c2s1 | 5.357649 | 1.404036 | 3.953613 | 247.19933 | 0.2073
48 | Cc1c2c(cc3nn(C)nc13)N=S=N2 | 5.948106 | 3.082893 | 2.865213 | 161.048 | 1.293122
49 | CCCCCC[Si](C)(O[Si](C)(C)C)O[Si](C)(C)C | 7.169835 | 0.419034 | 6.750801 | 232.88267 | 0.843625
50 | CCCCCCCCCOC(C)=O | 7.692267 | 0.089793 | 7.602474 | 139.66167 | 0.827122
51 | CCCCCCCC[Si](C)(CCCCCC)CCCCCC | 7.398399 | 0.176865 | 7.221534 | 281.07433 | 0.175493
52 | CC#Cc1c2ccc(C)cc2c(C)c2ccc(C)cc12 | 5.178063 | 1.967283 | 3.21078 | 270.14733 | 0.068213
53 | COCCOCCOCCOCCCCCCCN | 6.606588 | 0.106119 | 6.500469 | 198.984 | 1.023595
54 | Cc1cc2c3nc4cc(F)c(F)cc4nc3c3ccsc3c2s1 | 6.054225 | 2.862492 | 3.191733 | 285.74467 | 1.129877
55 | CCCCCC#N | 8.905833 | 0.302031 | 8.603802 | 75.26533 | 1.604935
56 | Cc1cc2c(=O)n(C)c(=O)c3ncsc3c2s1 | 6.603867 | 2.650254 | 3.953613 | 193.19467 | 2.280987
57 | Cc1c2nccnc2c(C)c2nsnc12 | 5.803893 | 2.029866 | 3.774027 | 182.72233 | 1.686236
58 | C=Cc1ccc(C)cc1 | 6.182112 | 1.232613 | 4.949499 | 111.74067 | 0.221617
59 | CCCCCCCCCCCC[Ge] | 7.928994 | 0.250332 | 7.678662 | 177.17233 | 0.314893
60 | CCCCCCCN | 6.576657 | -0.008163 | 6.58482 | 95.59267 | 0.561052
61 | CCOCCOCOC | 6.971202 | -0.089793 | 7.060995 | 88.574 | 0.647837
62 | CCCCCCCCCCCCC(C)CCCCCCCCCCCC | 7.814712 | 0.24489 | 7.569822 | 318.36333 | 0.059873
63 | Cc1cc2sc3c(c2s1)C(C)(C)Oc1cc2c(cc1-3)OC(C)(C)c1c-2sc2cc(C)sc12 | 5.036571 | 1.888374 | 3.148197 | 477.524 | 0.084919
64 | C=CC1=CC=C(C)C1 | 5.52363 | 1.379547 | 4.144083 | 102.17133 | 0.303346
65 | CCCCC(CC)OC(C)=O | 7.607916 | -0.005442 | 7.613358 | 115.60033 | 0.76786
66 | Cc1ccc(C2(C)c3c(sc4cc5c6c(sc5cc34)-c3sc4cc(C)sc4c3C6(C)C)-c3sc4cc(C)sc4c32)cc1 | 4.851543 | 1.934631 | 2.916912 | 676.18567 | 0.278267
67 | CC1=CC2C(C=C1)c1ccccc1C21c2cc(C)ccc2C2C=CC(C)=CC21 | 5.82294 | 1.085679 | 4.737261 | 311.56833 | 0.102788
68 | Cc1c(F)ccc2nsnc12 | 6.870525 | 2.764536 | 4.105989 | 112.912 | 0.222232
69 | C#[N+] | 5.520909 | 0.291147 | 5.229762 | 91.82433 | 0.371657
70 | Cc1cc(-c2cccs2)cs1 | 5.844708 | 1.262544 | 4.582164 | 145.53833 | 0.675011
71 | Cc1cc2sc3c(c2s1)C(C)(C)c1cc2c(cc1-3)C(C)(C)c1c-2sc2cc(C)sc12 | 4.984872 | 1.681578 | 3.303294 | 460.85367 | 0.047494
72 | Cc1cc2c(Cl)c3c(cc2s1)C(C)C(=O)N3C | 6.024294 | 1.330569 | 4.693725 | 200.74567 | 1.622676
73 | CC1=C2NC(=O)C(C)=C2N(c2ccc(C)cc2)C1=O | 6.252858 | 2.495157 | 3.757701 | 206.53 | 0.484428
74 | CCCCCCCCCCCCC(CCC)CCCCCCCCCC | 7.784781 | 0.070746 | 7.714035 | 314.628 | 0.073125
75 | CCCCCCCCCCCCC(CCCC)CCCCCCCCCC | 7.953483 | 0.05442 | 7.899063 | 328.08333 | 0.07619
76 | CCCCCCCCCCCOC | 7.009296 | 0 | 7.009296 | 150.77533 | 0.5581
77 | CCCCC[Si](C)(O[Si](C)(C)C)O[Si](C)(C)C | 7.199766 | 0.419034 | 6.780732 | 219.80567 | 0.703969
78 | Cc1ccc(C2(C)c3cc(C)sc3-c3sc4c(c(C)cc5c4cc(C)c4c6c(sc45)-c4sc(C)cc4C6(C)C)c32)cc1 | 4.914126 | 1.697904 | 3.216222 | 629.33867 | 0.171025
79 | Cc1ccc2c(c1F)N(C)C(=O)C2=C1C(=O)Oc2cc3c(cc21)OC(=O)C3C | 6.358977 | 3.56451 | 2.794467 | 319.74667 | 1.894972
80 | C=Cc1ccc(C)c(F)c1 | 6.391629 | 1.439409 | 4.95222 | 111.31333 | 0.559905
81 | C=Cc1ccc(C)cc1F | 6.353535 | 1.311522 | 5.042013 | 111.97833 | 0.696646
82 | Cc1ccc2c(c1)Nc1ccccc1S2 | 5.273298 | 0.775485 | 4.497813 | 185.59 | 0.968416
83 | CC1=NC2C(C)c3nsnc3C(C)C2N=C1C | 6.704544 | 2.04075 | 4.663794 | 183.01667 | 1.510643
84 | Cc1ccc(C2(C)c3cc(C)sc3-c3sc4c(C)c5c(sc6c7c(sc65)-c5sc(C)cc5C7(C)C)c(C)c4c32)cc1 | 5.129085 | 2.062518 | 3.066567 | 625.878 | 1.229476
85 | Cc1ccc2c(c1F)N(C)C(=O)C2C | 6.184833 | 0.889767 | 5.295066 | 138.617 | 1.400284
86 | Cc1ccc2c(c1)C(C)c1cc(C)ccc1-2 | 5.760357 | 1.025817 | 4.73454 | 195.52833 | 0.266942
87 | CC1=C2C(=O)NC(C)=C2C(=O)N1 | 5.841987 | 2.337339 | 3.504648 | 121.39467 | 0.049308
88 | CCCCCCCCCCCCCCN | 6.573936 | -0.013605 | 6.587541 | 181.21933 | 0.511526
89 | CCCCCCCCCCCCCCCCCN | 6.533121 | 0.05442 | 6.478701 | 215.85867 | 0.623404
90 | COc1c2c(c(OC)c3c1-c1sc(C)cc1C3C)-c1sc(C)cc1C2 | 5.071944 | 1.374105 | 3.697839 | 326.30333 | 0.920458
91 | CCCCCCCCCCCC(N)=O | 7.093647 | 0.236727 | 6.85692 | 157.847 | 1.418015
92 | CCCCCC[Si](C)(O[SiH](C)C)O[Si](C)(C)C | 7.240581 | 0.361893 | 6.878688 | 220.48733 | 0.346148
93 | Cc1ccc(-c2cc3c(s2)-c2sc(C)cc2[Si]3)s1 | 5.292345 | 3.175407 | 2.116938 | 297.44633 | 0.559377
94 | CCCc1ccccc1 | 6.729033 | 0.399987 | 6.329046 | 105.25333 | 0.13309
95 | CCCCc1ccccc1 | 6.729033 | 0.454407 | 6.274626 | 116.233 | 0.13179
96 | CC1=C2C(=O)NC(c3ncc(C)s3)=C2C(=O)N1C | 5.665122 | 2.843445 | 2.821677 | 218.25367 | 1.050198
97 | CCCCCCCCCCCCCCC(CCC)CCCCCCCCCCCCCC | 7.904505 | 0.097956 | 7.806549 | 387.82567 | 0.065086
98 | CCCCCCCCCCC(CCCO)CCCCCCCC | 7.360305 | 0.29931 | 7.060995 | 269.46467 | 0.722217
99 | CCCCC(CC)CCC | 8.209257 | -0.087072 | 8.296329 | 121.89567 | 0.028581
100 | Cc1ccc2c(n1)N(C)C(=O)C2C | 6.28551 | 1.123773 | 5.161737 | 134.51233 | 1.501358
101 | CCCCCCCCCCC(CC)CCCCCCCCCC | 8.007903 | 0.029931 | 7.977972 | 278.718 | 0.057707
102 | Cc1cc2c(C)c3sc(C4=CC5C(=O)N(C)C(=O)C6=CC=c7c(c4c4ccc8c9c(cc(C)c7c49)C(=O)NC8=O)C65)cc3c(C)c2s1 | 5.599818 | 3.70056 | 1.899258 | 628.78967 | 1.496883
103 | Cc1ccc2ccncc2c1 | 6.418839 | 1.68702 | 4.731819 | 125.19767 | 1.241873
104 | CCCC(CC)CS | 6.454212 | 0.19047 | 6.263742 | 106.52867 | 0.621849
105 | Cc1sc2c(c1C)c1cccc3c1c2c1cccc2c4ccsc4c3c21 | 5.262414 | 2.946843 | 2.315571 | 378.392 | 0.618158
106 | Cc1cc2c3c(sc2s1)-c1cc2c(cc1C3(C)C)-c1sc3cc(C)sc3c1C2(C)C | 4.982151 | 1.885653 | 3.096498 | 317.23 | 0.255
107 | Cc1cc2sc3c4c(sc3c2s1)-c1cc2c(cc1C4(C)C)-c1sc3c(sc4cc(C)sc43)c1C2(C)C | 5.156295 | 3.961776 | 1.194519 | 1060.669 | 0.660511
108 | CCCCCCOC | 7.033785 | -0.111561 | 7.145346 | 91.20333 | 0.526394
109 | Cc1ccc(C2(C)c3c(cc4ccc5c6c(cc7ccc3c4c75)-c3sc4cc(C)sc4c3C6(C)C)-c3sc4cc(C)sc4c32)cc1 | 5.150853 | 1.833954 | 3.316899 | 701.078 | 0.21551
110 | Cc1ccc2c(c1)C(C)C(=O)N2C | 5.945385 | 0.759159 | 5.186226 | 139.314 | 1.373518
111 | CC1=C2C(=O)NC(c3cc4sc(C)cc4s3)=C2C(=O)N1C | 5.417511 | 2.663859 | 2.753652 | 290.79367 | 0.782226
112 | CC1=C2C=CC(=N2)C(C)=c2ccc3n2[Zn]n2c1ccc2C(C)=C1C=CC(=N1)C=3c1cc(C)cc(C)c1 | 5.705937 | 3.096498 | 2.609439 | 471.36367 | 1.643363
113 | CC1Sc2c(c3c4c(c5c(c6c4c2CNC6)SC(C)S5)CN(C)C3)S1 | 5.490978 | 1.248939 | 4.242039 | 345.58233 | 0.651333
114 | Cc1cc(-c2cccs2)c(-c2cc3sc4cc(C)sc4c3s2)s1 | 5.248809 | 1.983609 | 3.2652 | 378.96033 | 0.6905
115 | CCCCCCCCCCCC(C)CCCCCCCCCC | 8.067765 | 0.070746 | 7.997019 | 278.703 | 0.056492
116 | Cc1cc2nsnc2c(C)c1C | 5.455605 | 0.669366 | 4.786239 | 149.19533 | 1.012088
117 | CCCCC(CC)OC=O | 7.967088 | 0.334683 | 7.632405 | 103.03767 | 0.710016
118 | Cc1cc2sc3c(c2s1)C(C)c1c-3sc2cc(C)sc12 | 5.00664 | 1.912863 | 3.093777 | 340.728 | 0.881025
119 | Cc1scc2c1OCCO2 | 5.882802 | 0.383661 | 5.499141 | 104.87033 | 0.723906
120 | CCCCCCCCCCCCNC | 6.114087 | -0.084351 | 6.198438 | 170.339 | 0.463343
121 | CC1=CC2C(=O)N(C)C(=O)C3N=C(C)SC3C2S1 | 6.105924 | 1.678857 | 4.427067 | 191.011 | 1.486088
122 | CCCCCCC(CCCC)OC=O | 7.923552 | 0.282984 | 7.640568 | 151.20267 | 0.787367
123 | Cc1ccc(C2=CC3C(=O)N(C)C(=O)C4=CC=c5c(c2c2ccc6c7c(cc(C)c5c27)C(=O)NC6=O)C43)s1 | 5.9862 | 3.678792 | 2.307408 | 476.32567 | 1.607987
124 | C=C1C(=O)c2ccccc2C1=C(C#N)c1cc(F)cc(F)c1 | 7.246023 | 3.066567 | 4.179456 | 225.96733 | 1.786561
125 | Cc1ccc(-c2cc3c(C)c4sc(C)cc4c(C)c3s2)s1 | 5.270577 | 1.733277 | 3.5373 | 317.29233 | 0.274575
126 | CCCCCCCOCCOCCOCCOC | 6.74808 | 0.016326 | 6.731754 | 190.62633 | 1.002197
127 | CCCCCC[Si]CCCCCCCCN | 5.648796 | 2.272035 | 3.376761 | 215.695 | 0.629722
128 | CC1=Cc2c3c(c4cc(C)c5c6c(c(C)cc2c64)C(=O)NC5=O)=CC(C)=C2C(=O)N(C)C(=O)C1C23 | 5.776683 | 3.333225 | 2.443458 | 427.41733 | 1.769614
129 | CCCCCC(CC)CO | 7.365747 | 0.092514 | 7.273233 | 114.08533 | 0.717768
130 | CC#Cc1cc2c3c(ccc4c5c(C)cc6c7c(ccc(c1c34)c75)C(=O)N(C)C6=O)C(=O)N(C)C2=O | 6.14946 | 3.678792 | 2.470668 | 463.19633 | 0.490758
131 | Cc1ccc2c(c1)C(C)C1C=CC=CC21 | 6.024294 | 1.121052 | 4.903242 | 171.057 | 0.258169
132 | Cc1cc(C)c(C)s1 | 5.915454 | 0.351009 | 5.564445 | 100.62833 | 0.304129
133 | C#CC(C)CO | 7.382073 | 0.119724 | 7.262349 | 62.67933 | 0.653894
134 | CN1C(=O)C2=CC=c3c4c(c5ccc6c7c(ccc3c57)C(=O)NC6=O)C=CC(C1=O)C24 | 5.988921 | 3.839331 | 2.14959 | 388.43333 | 1.964352
135 | CCCCCCCCCCCCC(CCCCO)CCCCCCCCCC | 7.580706 | 0.234006 | 7.3467 | 332.57533 | 0.5344
136 | CCCCCCCCCCC[Si] | 8.097696 | 0.155097 | 7.942599 | 160.351 | 0.32569
137 | FBF | 7.97253 | 1.009491 | 6.963039 | 57.50867 | 1.292221
138 | C=C1Cc2csc(Cl)c2C1=O | 6.848757 | 2.565903 | 4.282854 | 127.62967 | 1.790963
139 | C=C1Cc2ccc(F)cc2C1=O | 7.21065 | 2.590392 | 4.620258 | 118.98533 | 1.915134
140 | CC1=c2c3c4c(n(C)c5cc6c7c(ccc2c7c45)C(=O)N(C)C6=O)=CC2C(=O)N(C)C(=O)C(=C1)C32 | 5.379417 | 3.651582 | 1.727835 | 454.18033 | 0.845596
141 | Cc1ccc(C2(C)c3cc4c(cc3-c3sccc32)C(C)(c2ccc(C)cc2)c2cc(C)sc2-4)cc1 | 5.167179 | 1.49655 | 3.670629 | 455.46933 | 0.423422
142 | CCCCCCCCOCCOCCOCCOCC | 6.568494 | -0.032652 | 6.601146 | 215.554 | 0.790727
143 | Cc1c(C#N)c(C#N)cc2nsnc12 | 4.729098 | 1.553691 | 3.175407 | 178.17833 | 1.861628
144 | CCCCCCCCCCCCCCCCCOC(=O)CCCN | 6.66645 | 0.296589 | 6.369861 | 270.06133 | 1.25818
145 | C=C1Cc2cc(Br)c(Br)cc2C1=O | 7.186161 | 2.745489 | 4.440672 | 166.001 | 1.587795
146 | Cc1c2nc3c(nc2c(C)c2nc4c(nc12)-c1ccc2c5c(ccc-4c15)C(=O)N(C)C2=O)-c1ccc2c4c(ccc-3c14)C(=O)NC2=O | 6.443328 | 3.692397 | 2.750931 | 690.45233 | 0.395966
147 | Cc1ccccc1N1C(=O)c2cc3cc4c(cc3cc2C1=O)C1=Nc2c3cc5cc6c(cc5cc3c3n2B(Cl)n2c(c5cc7cc8c(cc7cc5c2=N3)C(=O)N(C)C8=O)=NC4=N1)C(=O)N(C)C6=O | 4.916847 | 2.01354 | 2.903307 | 269.942 | 3.209161
148 | Cc1cc2nc3c4ccc5c6n(c(=O)c7ccc(c(=O)n3c2cc1C)c4c75)C(C)C(C)N=6 | 6.133134 | 3.403971 | 2.729163 | 409.53867 | 0.598019
149 | CC1=C2N=S=NC2=C(C)C2N=S=NC12 | 5.461047 | 3.390366 | 2.070681 | 164.933 | 0.672507
150 | C#CC(CC)CO | 7.164393 | 1.945515 | 5.218878 | 78.162 | 1.469145
151 | Cc1cccc(C2(C)c3cc4c(cc3-c3sc(C)cc32)C(C)(c2cccc(C)c2)c2c-4sc3c4c(sc23)-c2cc3c(cc2C4(C)C)-c2sc(C)cc2C3(C)C)c1 | 4.769913 | 1.820349 | 2.949564 | 857.40067 | 0.281413
152 | C=C1Cc2sc3ccccc3c2C1=O | 6.519516 | 2.081565 | 4.437951 | 164.96033 | 1.185603
153 | C=C1C(=O)c2ccccc2C1=O | 7.188882 | 2.946843 | 4.242039 | 123.82267 | 1.048356
154 | CCCCCCCCCCCCCN | 6.55761 | -0.032652 | 6.590262 | 167.88633 | 0.440905
155 | C=C1Cc2cccc(OC)c2C1=O | 6.519516 | 2.084286 | 4.43523 | 139.29967 | 1.560848
156 | C=C1Cc2cc(OC)c(OC)cc2C1=O | 6.261021 | 2.272035 | 3.988986 | 163.19733 | 1.663138
157 | C[Ge] | 5.980758 | 2.416248 | 3.56451 | 119.75633 | 0.607601
158 | Cc1ccc2c(c1)NC(=O)C2C | 6.192996 | 0.838068 | 5.354928 | 126.69933 | 1.545159
159 | CCCCCCCCCCCCCCCCCCC(CC)CCCCCCCCCCCCCCCCCC | 7.969809 | 0.141492 | 7.828317 | 469.91867 | 0.119868
160 | Cc1c(=O)n2c3ccccc3c3cc(=O)n4c5ccccc5c1c4c32 | 5.852871 | 3.134592 | 2.718279 | 297.79433 | 0.399685
161 | Cc1ccc(C2(C)c3c(sc4c(C)csc34)-c3sc4c5c(sc4c32)-c2sc3c4c(sc3c2C5(C)c2ccc(C)cc2)-c2sc3cc(C)sc3c2C4(C)C)cc1 | 3.491043 | 2.710116 | 0.780927 | 1330.38367 | 0.575786
162 | CC(C)CCCC(C)C | 8.182047 | -0.019047 | 8.201094 | 110.88567 | 0.066765
163 | C=C1Cc2cc(Cl)sc2C1=O | 6.998412 | 2.495157 | 4.503255 | 131.10133 | 1.887113
164 | C=C1Cc2ccc(C)cc2C1=O | 6.933108 | 2.293803 | 4.639305 | 133.613 | 1.597613
165 | Cc1ccc(C2(C)c3c(ccc4c5c(ccc34)-c3sc4cc(C)sc4c3C5(C)C)-c3sc4cc(C)sc4c32)cc1 | 4.982151 | 1.774092 | 3.208059 | 588.82967 | 0.19541
166 | C#CC#CC#C[Si]CCCCCCN | 6.560331 | 0.160539 | 6.399792 | 111.27933 | 0.520949
167 | CN1C(=O)c2cc3cc4c5n6c(c4cc3cc2C1=O)N=c1c2cc3cc4c(cc3cc2c(n1B6F)=NC1=NC(=N5)c2cc3cc5c(cc3cc21)C(=O)NC5=O)C(=O)N(C)C4=O | 5.87736 | 3.599883 | 2.277477 | 940.85853 | 1.610659
168 | Cc1ccc2c(c1)N(C)C(=O)C2=C1C(=O)Oc2cc3c(cc21)OC(=O)C3C | 6.220206 | 3.431181 | 2.789025 | 320.32567 | 1.973035
169 | Cc1ccc2c(c1)Cc1ccc(C)cc1-2 | 5.844708 | 1.053027 | 4.791681 | 182.243 | 0.129143
170 | CC1=C2CNC(c3ccc(C)s3)=C2CN1C | 4.149525 | 1.093842 | 3.055683 | 226.78933 | 0.557944
171 | Cc1nc2cc3nsnc3c(C)c2nc1C | 6.239253 | 3.161802 | 3.077451 | 195.94067 | 1.205993
172 | CCCCCC[Si]C | 7.920831 | 0.084351 | 7.83648 | 111.70233 | 0.27373
173 | CCOCCCN | 6.573936 | 0.062583 | 6.511353 | 76.259 | 0.980461
174 | Cc1cc2c3c(c(C)cc4c3c1C(=O)NC4=O)C(=O)N(C)C2=O | 7.240581 | 3.67335 | 3.567231 | 237.81733 | 0.377185
175 | CCCCCCCCCCC(CCCCCCCC)COC(=O)CCC | 7.616079 | 0.087072 | 7.529007 | 298.321 | 0.892513
176 | Cc1cc2sc3c(c2s1)C(C)(C)c1c(C)c2c(c(C)c1-3)C(C)(C)c1c-2sc2cc(C)sc12 | 2.31285 | 1.861164 | 0.451686 | 1031.384 | 0.38615
177 | CC1=C2C(=O)NC(c3ccc(C)nc3)=C2C(=O)N1C | 5.899128 | 2.535972 | 3.363156 | 209.13933 | 1.092035
178 | CCCCCCCCCCCCCCCCCCC(CCCCC)CCCCCCCCCCCCCCCCCC | 7.629684 | 0.155097 | 7.474587 | 510.71633 | 0.054819
179 | Cc1ccc2c(c1)N(C)C(=O)C2=C1C(=O)N(C)c2cc(C)ccc21 | 5.654238 | 2.971332 | 2.682906 | 303.144 | 1.960353
180 | Cc1cc2c(s1)-c1sccc1C2C | 5.335881 | 1.262544 | 4.073337 | 170.23433 | 0.907626
181 | C#Cc1ccc2c(n1)C(=O)N(C)C2=O | 7.150788 | 2.799909 | 4.350879 | 144.18033 | 1.45958
182 | Cc1cc2c(s1)-c1cc3c(cc1C2(C)CCCCc1ccccc1)-c1sc(C)cc1C3(C)CCCCc1ccccc1 | 5.058339 | 1.420362 | 3.637977 | 538.526 | 0.153692
183 | CCCCCCCCCCC(CCC)CCCCCCCC | 7.746687 | -2.035308 | 9.781995 | 237.436 | 0.037232
184 | CCCCC(S)CC | 6.372582 | 0.073467 | 6.299115 | 103.07933 | 0.721818
185 | Cc1cc2c(s1)-c1sc(C)cc1C2C | 5.164458 | 1.17003 | 3.994428 | 186.77333 | 0.956179
186 | CCCCCCSC | 6.037899 | 0.057141 | 5.980758 | 106.48933 | 0.820195
187 | Cc1cc2c(cc1Cl)C(C)C(=O)N2C | 6.114087 | 0.965955 | 5.148132 | 153.14133 | 0.987943
188 | CC1=C2SC(=O)C(C)=C2SC1=O | 7.050111 | 3.360435 | 3.689676 | 147.11 | 0.515293
189 | Cc1cc2cc3c(cc2s1)-c1cc2sc(C)cc2cc1C3C | 5.480094 | 1.474782 | 4.005312 | 311.35433 | 0.827115
190 | C=C1Cc2c(sc3ccccc23)C1=O | 6.514074 | 2.457063 | 4.057011 | 169.18667 | 2.213867
191 | CCCCCCCCCCC(C)CCCCCCCCCC | 7.817433 | 1.980888 | 5.836545 | 235.32333 | 0.01501
192 | Cc1ccc(C2(C)c3cc(C)sc3-c3ccc4c5ccc6c7c(ccc(c8ccc2c3c48)c75)-c2sc(C)cc2C6(C)C)cc1 | 4.712772 | 2.307408 | 2.405364 | 674.365 | 0.110568
193 | Cc1ccc2c(c1F)N(C)C(=O)C2=C1C(=O)N(C)c2ncccc21 | 6.157623 | 3.224385 | 2.933238 | 277.08733 | 0.727551
194 | CC#Cc1ccc(C)c(C)c1 | 6.046062 | 0.821742 | 5.22432 | 137.97567 | 0.201188
195 | C=C1SC(=O)N(CC)C1=O | 7.167114 | 2.36727 | 4.799844 | 103.298 | 0.423995
196 | Cc1cc2c(ccc3nsnc32)c2nsnc12 | 6.576657 | 3.082893 | 3.493764 | 207.661 | 0.376111
197 | CC1CCS(=O)C1 | 6.282789 | 0.242169 | 6.04062 | 82.06867 | 1.908131
198 | Cc1ccc(C2(C)c3c(sc4cc(C)sc34)-c3sc4c5c(sc4c32)-c2sc3c4c(sc3c2C5(C)c2ccc(C)cc2)-c2sc3cc(C)sc3c2C4(C)C)cc1 | 6.74808 | 0.016326 | 6.731754 | 203.433 | 1.2632
199 | Cc1ccc2c(c1F)NC(=O)C2C | 6.39435 | 0.965955 | 5.428395 | 126.21367 | 1.573546
200 | Cc1cc2c(s1)-c1sccc1C2 | 5.357649 | 1.232613 | 4.125036 | 157.766 | 0.942224
201 | CCCCCCC(CCC)CCCCCC | 8.05416 | -0.073467 | 8.127627 | 196.624 | 0.074286
202 | CN1C(=O)c2ccc3c4ccc5c6c(ccc(c7ccc(c2c37)C1=O)c64)C(=O)N(C)C5=O | 6.334488 | 3.839331 | 2.495157 | 404.34467 | 0.053316
203 | CC1C(=O)Nc2ccsc21 | 6.018852 | 1.093842 | 4.92501 | 105.39533 | 1.407039
204 | C#Cc1ccc(C)s1 | 6.054225 | 0.522432 | 5.531793 | 100.737 | 0.762767
205 | Cc1cc2sc3c(c2s1)C(C)(C)Oc1c-3sc2c3c(sc12)-c1sc2cc(C)sc2c1C(C)(C)O3 | 5.131806 | 1.855722 | 3.276084 | 529.48133 | 1.389045
206 | Cc1cc2sc3c(c2s1)N=c1c-3c2c(c3c4sc5cc(C)sc5c4n(C)c13)=NN=N2 | 4.152246 | 3.112824 | 1.039422 | 542.89911 | 7.070208
207 | CCCCCCCCCCC(C=O)CCCCCCCCCC | 6.941271 | 1.175472 | 5.765799 | 268.017 | 1.132772
208 | CCCCCCCCCCCCCCC(CCCC)CCCCCCCCCCCCCC | 7.490913 | 0.228564 | 7.262349 | 399.17767 | 0.101156
209 | CCCCC1(CCCC)c2ccc(C)cc2-c2c1c1c(c3c2C(CCCC)(CCCC)c2ccc(C)cc2-3)C(CCCC)(CCCC)c2ccc(C)cc2-1 | 6.416118 | 0.212238 | 6.20388 | 105.47 | 0.184
210 | C=Cc1cc2c3c(c(C)cc4c3c1C(=O)N(C)C4=O)C(=O)N(C)C2=O | 6.998412 | 3.629814 | 3.368598 | 273.04 | 0.22985
211 | CC(C)CCCC(C)COC=O | 8.013345 | 0.356451 | 7.656894 | 128.292 | 0.871803
212 | CCCCCCO | 7.583427 | 0.117003 | 7.466424 | 77.884 | 0.584359
213 | Cc1ccc(C=C2Cc3ccccc3C2=O)s1 | 5.988921 | 2.4489 | 3.540021 | 228.563 | 0.962945
214 | C=C1C(=O)N(CCCC)C(=O)C(C)=C1C | 6.960318 | 2.658417 | 4.301901 | 159.404 | 1.423423
215 | Cc1cc2c3c(cc4c5c6c(cc7c8c(ccc(c1c35)c86)C(=O)NC7=O)C(C)(C)O4)C(=O)N(C)C2=O | 6.12225 | 3.719607 | 2.402643 | 440.18267 | 0.252021
216 | CCc1cccc(C)c1 | 6.565773 | 0.375498 | 6.190275 | 88.482 | 0.119901
217 | CCCCCCCOCCOCCOCCCCO | 6.990249 | 0.160539 | 6.82971 | 203.56433 | 1.263302
218 | Cc1ccc(C)c2nsnc12 | 5.583492 | 0.718344 | 4.865148 | 135.00633 | 1.212253
219 | Cc1cc2c(s1)-c1cc3c(cc1OC2C)-c1sc(C)cc1C(C)(C)O3 | 5.082828 | 1.654368 | 3.42846 | 332.51167 | 0.084056
220 | Cc1ccc(C#Cc2ccc3c4c(cccc24)C(=O)N(C)C3=O)s1 | 6.056946 | 2.957727 | 3.099219 | 332.39367 | 2.63181
221 | CCCCCC[Si] | 8.035113 | 0.157818 | 7.877295 | 100.556 | 0.319469
222 | Cc1cc2c3c(ccc4c5ccc6c7c(ccc(c1c34)c75)C(=O)NC6=O)C(=O)N(C)C2=O | 6.361698 | 3.814842 | 2.546856 | 399.136 | 0.35009
223 | Cc1cc2c(s1)-c1sc3c4c(sc3c1CNC2)-c1sc2c3c(sc2c1CN(C)C4)-c1sc2c4c(sc2c1CN(C)C3)-c1sc(C)cc1CN(C)C4 | 5.461047 | 2.590392 | 2.870655 | 83.6667 | 0.4626
224 | Cc1ccc2c(c1)C(C)c1cc3c(cc1-2)C(C)c1ccccc1-3 | 5.55084 | 1.423083 | 4.127757 | 296.59933 | 0.291282
225 | Cc1ccc2c(c1)-c1ccccc1C2(C)C | 6.097761 | 1.118331 | 4.97943 | 185.52367 | 0.097169
226 | Cc1ccc(C2(C)c3cc(C)sc3-c3sc4cc5c(cc4c32)C(C)c2cc3c4c(sc3cc2-5)-c2sc(C)cc2C4(C)C)cc1 | 4.914126 | 1.809465 | 3.104661 | 683.44867 | 2.191341
227 | Cc1sc2c3c(sc2c1C)-c1cc2c(cc1C3(C)C)-c1sc3c(C)c(C)sc3c1C2(C)C | 4.927731 | 1.624437 | 3.303294 | 488.52967 | 0.073925
228 | Cc1ccc(C2(C)c3cc(C)sc3-c3sc4c5c(sc4c32)-c2sc(C)cc2C5(C)C)cc1 | 4.750866 | 1.776813 | 2.974053 | 456.83967 | 0.567425
229 | c1ccc2sccc2c1 | 6.192996 | 1.072074 | 5.120922 | 108.59367 | 0.378541
230 | Cc1cc2c(s1)-c1cc3c(cc1C2C)-c1cc2c(cc1C3(C)C)-c1sc(C)cc1C2(C)C | 5.003919 | 1.561854 | 3.442065 | 465.52033 | 0.833213
231 | CCCCCCC(CCCC)CCCCC | 8.021508 | 0.013605 | 8.007903 | 195.60467 | 0.114284
232 | Cc1ccc(-c2cnc(C)s2)s1 | 5.656959 | 1.382268 | 4.274691 | 170.30533 | 0.380115
233 | Cc1ccc2c(c1)C(C)(C)c1ccccc1-2 | 5.90457 | 1.11561 | 4.78896 | 191.388 | 0.268643
234 | C=C1Cc2cc(I)ccc2C1=O | 6.922224 | 2.522367 | 4.399857 | 131.87933 | 1.307819
235 | CC1=CC2C(C=C1)c1ccc(C)cc1C21c2cc(C)ccc2C2C=CC(C)=CC21 | 5.757636 | 1.020375 | 4.737261 | 283.28533 | 0.206898
236 | Cc1ccc(C2=CC3C(=O)N(C)C(=O)C4=CC5=c6c(c2c2ccc7c8c(cc(c6c28)OC5(C)C)C(=O)NC7=O)C43)cc1 | 5.422953 | 3.572673 | 1.85028 | 519.657 | 2.359423
237 | Cc1cccc(-c2cnc3c(C)cc(F)c(C)c3n2)c1 | 6.492306 | 2.34006 | 4.152246 | 233.29867 | 0.931696
238 | Cc1cc2c(s1)C(C)CN2C | 5.058339 | 0.432639 | 4.6257 | 133.953 | 0.502954
239 | C=Cc1sc(C)c(F)c1F | 6.28551 | 1.744161 | 4.541349 | 106.111 | 1.112739
240 | CC1C(=O)Nc2cc3c(cc21)NC(=O)C3C | 5.888244 | 1.254381 | 4.633863 | 161.53033 | 0.125947
241 | CCCCCCN | 6.568494 | -0.040815 | 6.609309 | 83.66767 | 0.460426
242 | COCCOC | 7.025622 | -0.198633 | 7.224255 | 60.67333 | 0.66095
243 | Cc1ccc2c(c1)N(C)C(=O)C2=C1C(=O)Oc2cc3c(cc21)OC(=O)C3=C1C(=O)N(C)c2ccccc21 | 5.997084 | 3.825726 | 2.171358 | 454.649 | 1.791368
244 | Cc1ccc(C2(C)Oc3cc(C)sc3-c3cc4c(cc32)-c2sc(C)cc2OC4(C)C)cc1 | 4.982151 | 1.521039 | 3.461112 | 409.77333 | 0.195531
245 | Cc1ccc(C2(C)c3c(sc4cc(C)sc34)-c3sc4c(C)c5c6c(sc5c(C)c4c32)-c2sc3cc(C)sc3c2C6(C)C)cc1 | 4.642026 | 1.733277 | 2.908749 | 626.50633 | 0.86171
246 | CCCCCCC(C)CC | 8.21742 | -0.02721 | 8.24463 | 122.04533 | 0.035039
247 | CCCCCCCCCCCCC(CCCCCCC)CCCCCCCCCC | 7.967088 | 0.005442 | 7.961646 | 367.36333 | 0.070408
248 | CC1=c2c3c(c4c(C)cc5c6c(ccc2c64)C(=O)N(C)C5=O)C=CC2C(=O)NC(=O)C(=C1)C32 | 5.779404 | 3.708723 | 2.070681 | 421.40733 | 0.537201
249 | CC=NN=CC | 6.427002 | 1.096563 | 5.330439 | 71.377 | 0.285808
250 | C=C1SC(=S)N(CCC)C1=O | 6.671892 | 2.783583 | 3.888309 | 140.894 | 0.291748
251 | Cc1cccc2nonc12 | 6.96576 | 2.701953 | 4.263807 | 96.324 | 1.589443
252 | Cc1cc2c(s1)-c1sc3c(c1C2(C)C)C(C)(C)c1cc2c(cc1-3)C(C)(C)c1c-2sc2c1C(C)(C)c1cc(C)sc1-2 | 4.614816 | 1.782255 | 2.832561 | 651.86067 | 0.135574
253 | CCCCCCCCCCCCCCCCC(C)CCCCCCCCCCCCCC | 6.416118 | 0.212238 | 6.20388 | 388.30467 | 0.395808
254 | Cc1ccc2cc3ccccc3cc2c1 | 5.49642 | 1.926468 | 3.569952 | 195.155 | 0.216089
255 | CN1C(=O)c2ccc3c4cccc5cccc(c6ccc(c2c36)C1=O)c54 | 5.852871 | 3.172686 | 2.680185 | 327.231 | 2.648271
256 | CC1=CC=C(C)C1(C)C | 5.569887 | 0.500664 | 5.069223 | 105.68367 | 0.23228
257 | Cc1cccc(C(C)C)c1 | 6.571215 | 0.351009 | 6.220206 | 117.86033 | 0.126689
258 | Cc1ccc(-c2cc3ccc4cc(C)sc4c3s2)s1 | 5.461047 | 1.730556 | 3.730491 | 281.09833 | 0.148797
259 | Cc1ccc(C2C3C(=O)NC(c4cccs4)=C3C(=O)N2C)s1 | 6.100482 | 2.116938 | 3.983544 | 249.259 | 1.268152
260 | CCCCCCCCCCCCC(CO)CCCCCCCCCC | 7.6188 | 0.171423 | 7.447377 | 295.14333 | 0.601225
261 | C=Cc1c(F)cc(C)c2nsnc12 | 6.36714 | 2.824398 | 3.542742 | 145.454 | 0.614557
262 | Cc1ccc(-c2cc3sc4cc(C)sc4c3s2)s1 | 5.371254 | 1.681578 | 3.689676 | 275.06033 | 0.207933
263 | C=C1Cc2ccsc2C1=O | 7.082763 | 2.331897 | 4.750866 | 114.32267 | 1.79599
264 | CC(=CCCO)CCO | 6.669171 | 0.16326 | 6.505911 | 95.84467 | 0.701514
265 | CCCCCCCCCCC(CCC)CCCCCC | 7.752129 | -2.021703 | 9.773832 | 214.63967 | 0.038055
266 | Cc1cncc2nsnc12 | 7.080042 | 3.044799 | 4.035243 | 106.91267 | 0.659676
267 | CCCCC([Si])CC | 7.803828 | 0.084351 | 7.719477 | 112.99433 | 0.296967
268 | CCCCCCCCCCCCCCC(CCC)CCCCCCCCCC | 7.977972 | 0.073467 | 7.904505 | 339.015 | 0.087602
269 | Cc1c2nc3c(nc2cc2nc4c(nc12)-c1ccc2c5c(ccc-4c15)C(=O)N(C)C2=O)-c1ccc2c4c(ccc-3c14)C(=O)N(C)C2=O | 6.554889 | 3.662466 | 2.892423 | 689.89567 | 0.254896
270 | CC1CCC(C)O1 | 7.039227 | -0.179586 | 7.218813 | 75.144 | 0.553827
271 | Fc1ccccc1 | 7.082763 | 0.835347 | 6.247416 | 66.07667 | 0.67768
272 | COc1csc(C)c1OC | 5.978037 | 0.304752 | 5.673285 | 109.544 | 0.614527
273 | Cc1ccc(C2(C)c3c(sc4cc(C)sc34)-c3sc4c(C)c5c6c(sc5c(C)c4c32)-c2sc(C)cc2C6(C)C)cc1 | 4.810728 | 1.790418 | 3.02031 | 624.26933 | 0.11426
274 | Cc1sccc1C#N | 7.082763 | 1.580901 | 5.501862 | 90.29167 | 1.516679
275 | COCCOCCCN | 6.66645 | 0.111561 | 6.554889 | 93.213 | 0.490191
276 | CC1=CC2C(C)c3cc(C)ccc3C2C=C1 | 5.915454 | 0.974118 | 4.941336 | 185.41167 | 0.199316
277 | COc1cc(F)c(OC)c(C)c1F | 6.206601 | 0.595899 | 5.610702 | 116.224 | 0.655296
278 | Cc1nc2cc3scnc3cc2s1 | 4.612095 | 2.299245 | 2.31285 | 246.26867 | 0.518715
279 | CCCCCCCCCCC(C)CCCCCC | 8.018787 | -0.016326 | 8.035113 | 219.65833 | 0.105484
280 | C=C1Cc2sc3ccsc3c2C1=O | 6.405234 | 2.119659 | 4.285575 | 157.83433 | 1.405664
281 | Cc1cc2sc3c(c2s1)C(C)c1cc2c(cc1-3)C(C)c1cc3c(cc1-2)C(C)(C)c1c-3sc2cc(C)sc12 | 3.009426 | 1.504713 | 1.504713 | 825.61833 | 0.721522
282 | Cc1cc2c(s1)-c1sc3c4c(sc3c1OC2(C)C)-c1sc(C)cc1C(C)(C)O4 | 4.930452 | 2.171358 | 2.759094 | 443.63833 | 0.164056
283 | Cc1cc2c(s1)-c1cc3c(cc1C2(C)C)-c1sc2c(c1C3C)C(C)(C)c1cc3c(cc1-2)C(C)(C)c1cc(C)sc1-3 | 4.775355 | 1.735998 | 3.039357 | 633.13767 | 0.219975
284 | Cc1nc2cccc(C)c2nc1C | 6.5304 | 1.934631 | 4.595769 | 149.13067 | 0.36828
285 | Cn1c(=O)c2ccc3sc4ccccc4c4ccc(c1=O)c2c34 | 5.939943 | 2.824398 | 3.115545 | 280.60533 | 2.577691
286 | CN1C(=O)C2=CC(c3cc4c5c6c(c7c8c9c(ccc8c36)C(=O)N(C)C(=O)C9=CC7)CC=C5C(=O)N(C)C4=O)c3c4c5c6c(ccc5c5ccc(c2c35)C1=O)C(=O)NC(=O)C6=CC4 | 6.378024 | 1.221729 | 5.156295 | 120.533 | 0.1875
287 | Cc1cc2c(s1)C(C)c1ccccc1-2 | 5.692332 | 0.95235 | 4.739982 | 171.28633 | 0.223593
288 | CCCCCCCCCCCCC(CCCCCC)CCCCCCCCCC | 7.548054 | 0.152376 | 7.395678 | 350.51167 | 0.083818
289 | Cc1ccc2c(n1)N(C)C(=O)C2=C1C(=O)Oc2cc3c(cc21)OC(=O)C3C | 6.315441 | 3.665187 | 2.650254 | 308.88733 | 1.460405
290 | Cc1cc2c(s1)-c1cc3c(cc1C2)C(C)C1=C3C(C)(C)c2cc3c(cc21)-c1sc(C)cc1C3 | 5.077386 | 1.303359 | 3.774027 | 466.55333 | 0.026019
291 | CCCCC(CC)C[Ge] | 7.811991 | 0.206796 | 7.605195 | 130.08267 | 0.34343
292 | CCCCCCCCCOC=O | 8.037834 | 0.35373 | 7.684104 | 128.487 | 0.723683
293 | C=C1Cc2cc(C)ccc2C1=O | 6.905898 | 2.239383 | 4.666515 | 134.75667 | 1.888314
294 | CC1=CC2C(=O)NC(=O)C3C=C(C)SC3C2S1 | 5.9862 | 1.722393 | 4.263807 | 185.90233 | 1.394247
295 | CN1c2ccccc2C(=O)C2C=C3NC4C=CC=CC4C(=O)C3=CC21 | 5.700495 | 2.334618 | 3.365877 | 267.64633 | 0.432373
296 | Cc1cc2c(s1)[Si](C)(C)c1ccsc1-2 | 5.534514 | 1.379547 | 4.154967 | 192.28033 | 0.545591
297 | CC=Cc1ccc2c(c1F)N(C)C(=O)C2=C1C(=O)Oc2cc3c(cc21)OC(=O)C3=C1C(=O)N(C)c2c1ccc(C)c2F | 6.062388 | 3.961776 | 2.100612 | 620.13 | 2.33586
298 | C=C1C(=O)N(CC)C(=S)N(CC)C1=O | 6.500469 | 3.199896 | 3.300573 | 154.20333 | 0.099167
299 | Cc1ccccc1F | 6.870525 | 0.658482 | 6.212043 | 79.17933 | 0.546968
300 | Cc1cc2c(s1)-c1cc3c(cc1OC2(C)C)-c1sc(C)cc1C(C)(C)O3 | 5.066502 | 1.643484 | 3.423018 | 345.70833 | 0.058517
301 | Cc1ccc2c(c1)=c1cc3c(cc1N=2)=c1cc(C)ccc1=N3 | 6.078714 | 3.657024 | 2.42169 | 333.849 | 0.12557
302 | Cc1cc2c(Cl)c3c(cc2s1)C(C)C(=O)N3 | 6.173949 | 1.398594 | 4.775355 | 188.46933 | 1.775192
303 | CCC(C)CCCC(C)C | 8.127627 | -0.038094 | 8.165721 | 122.95533 | 0.119875
304 | CC1=CC2=C(C1)C1=C(C=C(C)C1)C2C | 4.514139 | 1.091121 | 3.423018 | 176.23567 | 0.312365
305 | CN1C(=O)c2ccc3c4c(C#Cc5ccc(Nc6ccc(C#Cc7cc8c9c(cc%10c%11c%12c(cc%13c%14c(ccc(c7c9%11)c%14%12)C(=O)N(C)C%13=O)OC%10(C)C)C(=O)N(C)C8=O)cc6)cc5)cc5c6c(cc7c(c8c(cc(c2c38)C1=O)OC7(C)C)c64)C(=O)N(C)C5=O | 5.700495 | 0.228564 | 5.471931 | 1084.824 | 1.288158
306 | Cc1cc2c(s1)-c1sc(C)cc1C2 | 5.180784 | 1.137378 | 4.043406 | 174.35467 | 0.841606
307 | C=C1Cc2c(C)sc(C)c2C1=O | 6.383466 | 2.242104 | 4.141362 | 141.69433 | 1.473771
308 | Cc1ccc2c(n1)NC(=O)C2C | 6.484143 | 1.221729 | 5.262414 | 121.99433 | 1.640556
309 | CC1=CC2C(S1)c1cccc3c4c5c(cccc5c(c13)C2(C)c1ccc(C)cc1)-c1sc(C)cc1C4(C)C | 5.093712 | 2.100612 | 2.9931 | 488.762 | 0.421364
310 | Cc1ccc(-c2ccc(C)s2)cc1 | 5.738589 | 1.210845 | 4.527744 | 169.93067 | 0.215232
311 | Cc1ccc(C2(C)c3cc(C)sc3-c3cc4ccc5c6c(cc7ccc(c32)c4c75)-c2sc(C)cc2C6(C)C)cc1 | 5.232483 | 1.757766 | 3.474717 | 569.114 | 0.118512
312 | Cc1cc2c(=O)sc3ccsc3c2s1 | 6.092319 | 2.244825 | 3.847494 | 181.90167 | 1.670332
313 | CC=Cc1ccc(C)c(OC)c1 | 5.763078 | 1.012212 | 4.750866 | 145.782 | 0.588058
314 | COCCOCCOCCOCCCCCCCCN | 6.739917 | 0.073467 | 6.66645 | 212.684 | 0.783434
315 | C=C1Cc2cc(F)c(F)cc2C1=O | 7.335816 | 2.66658 | 4.669236 | 119.887 | 1.6127
316 | C=C1Cc2cc(Br)ccc2C1=O | 7.191603 | 2.571345 | 4.620258 | 144.54033 | 1.134627
317 | Cc1ccc(-c2cnc(C)c(C)n2)cc1 | 6.290952 | 1.594506 | 4.696446 | 179.04233 | 0.312613
318 | CCCCCCCCCCCCCCC(C)CCCCCCCCCCCCCC | 7.928994 | 0.057141 | 7.871853 | 361.19833 | 0.022506
319 | Cc1cc2c(s1)C(C)C(=O)N2C | 5.637912 | 0.92514 | 4.712772 | 132.30267 | 1.403598
320 | CCCCC(CO)CC[Si] | 7.626963 | 0.285705 | 7.341258 | 127.51267 | 0.987875
321 | C=C1c2ccccc2-c2nc(C#N)c(C#N)nc21 | 7.45554 | 3.431181 | 4.024359 | 206.985 | 3.758284
322 | CCCCCCCC[Si](C)(CCCCCCCC)CCCCCCCC | 7.31949 | 0.195912 | 7.123578 | 322.35367 | 0.151801
323 | CCCCC(N)CCCC | 6.50319 | 0.048978 | 6.454212 | 119.52367 | 0.347374
324 | Cc1cc2c(s1)-c1cc3ccc4cc5c(c6ccc(c1C2(C)C)c3c46)C(C)(C)c1cc(C)sc1-5 | 5.281461 | 1.76865 | 3.512811 | 492.727 | 1.186256
325 | C=C1Cc2sc(Cl)cc2C1=O | 6.903177 | 2.220336 | 4.682841 | 128.106 | 1.39884
326 | CCCCCCCCCCCCCCCCCCCCCCN | 5.180784 | 3.961776 | 1.219008 | 243.78767 | 0.65078
327 | Cc1cc2c([se]1)-c1cc3c(cc1C2(C)C)-c1[se]c(C)cc1C3(C)C | 5.118201 | 1.667973 | 3.450228 | 346.29367 | 0.436458
328 | CCCCCCCCCCC(CCCCCCCC)COC(=O)CCCCC | 7.485471 | 0.185028 | 7.300443 | 322.371 | 0.855405
329 | CCCCCCCCCCC(CC)CCCCCCCC | 6.290952 | 1.757766 | 4.533186 | 222.246 | 0.07264
330 | Cc1ccc2c(c1F)N(C)C(=O)C2=C1C(=O)N(C)c2c(F)cccc21 | 6.114087 | 3.232548 | 2.881539 | 284.62567 | 0.959097
331 | Cc1cc2c(s1)-c1cc3sc4cc5c(cc4c3cc1C2(C)C)C(C)(C)c1cc(C)sc1-5 | 5.188947 | 1.684299 | 3.504648 | 463.29333 | 1.604532
332 | Cc1cc2nc3c4ccc5c6c(ccc(c(=O)n3c2cc1C)c46)c(=O)n1c2cc(C)c(C)cc2nc51 | 5.978037 | 3.594441 | 2.383596 | 512.60267 | 0.297124
333 | Cc1ccc(-c2ccc(C)o2)o1 | 5.235204 | 0.878883 | 4.356321 | 134.12733 | 0.036217
334 | CCCCCCCCCCCCCC | 8.154837 | 0.106119 | 8.048718 | 172.09367 | 0.073743
335 | CCCCCCCCSC | 6.056946 | 0.076188 | 5.980758 | 129.69733 | 0.651211
336 | CCCCCCCCC(S)CCCCCC | 6.435165 | 0.176865 | 6.2583 | 202.114 | 0.669671
337 | C=Cc1cc2sc(C)cc2s1 | 5.656959 | 1.608111 | 4.048848 | 157.561 | 0.244494
338 | Cc1ccc(-c2cc3sc(C)cc3s2)s1 | 7.485471 | 1.76865 | 5.716821 | 142.97 | 1.8419
339 | CC1Cc2ccccc2C1=O | 6.867804 | 1.858443 | 5.009361 | 116.25633 | 1.526476
340 | CC1=CC=C(C)CC1 | 5.529072 | 0.691134 | 4.837938 | 97.11467 | 0.223892
341 | Cc1cc2sc3c4c(sc3c2s1)-c1cc2c(cc1C4(C)C)-c1[se]c(C)cc1C2(C)C | 4.984872 | 1.727835 | 3.257037 | 471.21533 | 0.564616
342 | CCCCCC(C)CC | 8.24463 | -0.13605 | 8.38068 | 110.89733 | 0.043002
343 | CCCC[Si](C)(O[Si](C)(C)C)O[Si](C)(C)C | 7.499076 | 0.451686 | 7.04739 | 206.161 | 1.078312
344 | CCCCCCCCCCC(F)(F)C(F)(F)C(F)(F)C(F)(F)C(F)(F)C(F)(F)C(F)(F)F | 8.445984 | 0.938745 | 7.507239 | 212.08267 | 1.428723
345 | Cc1cc2c3ccsc3c3cc(C)sc3c2s1 | 5.597097 | 1.300638 | 4.296459 | 231.30233 | 0.303003
346 | CC1=C2NC(=O)C(C)=C2NC1=O | 6.761685 | 2.555019 | 4.206666 | 123.019 | 0.020276
347 | Cc1c2c(c(-c3cccs3)c3c1-c1ccc(C)c4cccc-3c14)C(=O)NC2=O | 6.386187 | 2.854329 | 3.531858 | 334.936 | 2.045547
348 | C#Cc1ccc2c(c1)C(=O)N(C)C2=O | 7.248744 | 2.821677 | 4.427067 | 146.66 | 0.784794
349 | C=C1Cc2ccc(Br)cc2C1=O | 7.071879 | 2.606718 | 4.465161 | 142.397 | 1.88419
350 | Cc1ccc(C#Cc2ccc(C)c(C)c2)cc1 | 5.738589 | 1.439409 | 4.29918 | 237.30233 | 0.138242
351 | Cc1sc(C)c2nccnc12 | 5.942664 | 2.443458 | 3.499206 | 130.71567 | 0.185183
352 | CCOCCOCCOCC | 7.150788 | -0.119724 | 7.270512 | 113.69233 | 0.704629
353 | Cc1cc2c3nc4ccccc4nc3c3ccsc3c2s1 | 5.861034 | 2.620323 | 3.240711 | 284.10533 | 0.675628
354 | CN1C(=O)c2cc3cc4c5n6c(c4cc3cc2C1=O)N=c1c2cc3cc4c(cc3cc2c(n1B6Cl)=NC1=NC(=N5)c2cc3cc5c(cc3cc21)C(=O)NC5=O)C(=O)N(C)C4=O | 7.014738 | 2.854329 | 4.160409 | 103.467 | 0.7021
355 | Cc1cc2c(s1)-c1cc3c(cc1CO2)-c1sc(C)cc1OC3C | 5.090991 | 1.608111 | 3.48288 | 305.05833 | 0.083017
356 | Cc1cc2c(s1)-c1ccc3c(sc4c5ccc6c(c5sc34)C(C)(C)c3cc(C)sc3-6)c1C2(C)C | 5.259693 | 1.673415 | 3.586278 | 488.56333 | 0.456954
357 | Cc1ccc2c(c1)-c1ccccc1C21c2cc(C)ccc2-c2ccc(C)cc21 | 5.730426 | 1.175472 | 4.554954 | 337.55667 | 0.134754
358 | CCCCCCCCCCCCC(CC)CCCCCCCCCC | 8.016066 | 0.078909 | 7.937157 | 303.00267 | 0.065421
359 | C=C1Cc2c(OC)cccc2C1=O | 6.554889 | 2.223057 | 4.331832 | 137.95867 | 2.015563
360 | CCCCCCCOC=O | 8.029671 | 0.340125 | 7.689546 | 103.42867 | 0.746021
361 | Cc1ccc(-c2c3c(c(C)c4nsnc24)C(=O)NC3=O)s1 | 6.222927 | 3.232548 | 2.990379 | 248.66633 | 0.558112
362 | CCCCCCC(CC)CCCCCC | 8.013345 | 0.040815 | 7.97253 | 182.56733 | 0.043603
363 | CCCCCC(F)(F)C(F)(F)C(F)(F)C(F)(F)C(F)(F)C(F)(F)F | 9.19698 | 0.522432 | 8.674548 | 138.09033 | 1.245441
364 | CCCCCCCCOCCCCCN | 6.563052 | -0.013605 | 6.576657 | 173.249 | 0.320213
365 | CC1C(=O)Oc2c1ccc1c3c(ccc21)C(C)C(=O)O3 | 6.23109 | 1.858443 | 4.372647 | 203.312 | 0.005647
366 | Cc1ccc2c(c1)C1(c3cc(C)ccc3-2)c2cc(C)ccc2-c2ccc(C3C=C4C(=O)N(C)C(=O)c5ccc6c(c54)c3c3c4c5c(ccc46)C(=O)NC(=O)C5=CC3)cc21 | 6.739917 | 0.454407 | 6.28551 | 210.767 | 0.5264
367 | CC1c2nn(C)nc2C(C)C2N=S=NC12 | 6.652845 | 2.636649 | 4.016196 | 153.60833 | 0.463915
368 | C#Cc1cc2c(s1)C(=O)N(C)C2=O | 7.014738 | 3.017589 | 3.997149 | 142.66533 | 0.736512
369 | Cc1ccc(C2(C)c3cc(C)sc3-c3sc4cc5c6c(sc5cc4c32)-c2sc(C)cc2C6(C)C)cc1 | 4.881474 | 1.757766 | 3.123708 | 537.31567 | 0.083264
370 | CC1=C2C=CC(=N2)C(c2ccccc2C)=c2ccc3n2[Zn]n2c1ccc2C(c1ccccc1C)=C1C=CC(=N1)C=3C | 8.013345 | 0.078909 | 7.934436 | 234.767 | 0.550064
371 | CC1=C2C(=O)CC(c3cc4sc(C)cc4s3)=C2C(=O)C1C | 5.080107 | 1.961841 | 3.118266 | 275.048 | 1.963775
372 | CCCCCCCCCCCCC(CCO)CCCCCCCCCC | 7.363026 | 0.484338 | 6.878688 | 308.20867 | 0.675914
373 | c1ccc2occc2c1 | 6.350814 | 0.957792 | 5.393022 | 92.25133 | 0.264455
374 | CCc1ccccc1 | 6.750801 | 0.416313 | 6.334488 | 92.27933 | 0.145175
375 | CCCCCCCC[Si](C)(O[Si](C)(C)C)O[Si](C)(C)C | 7.148067 | 0.454407 | 6.69366 | 255.98967 | 0.842167
376 | C#Cc1ccc(C)c2nsnc12 | 6.47598 | 2.810793 | 3.665187 | 142.59833 | 0.689288
377 | C#CC#CC | 6.739917 | 0.432639 | 6.307278 | 66.56133 | 0.129237
378 | Cc1ccc(C2(C)c3cc(C)sc3-c3ccc4cc5c6c(ccc7cc2c3c4c76)-c2sc(C)cc2C5(C)C)cc1 | 4.846101 | 2.057076 | 2.789025 | 574.55233 | 0.187539
379 | Cc1cc2c(s1)C1=C(CC(C)S1)C2C | 5.104596 | 0.998607 | 4.105989 | 182.13733 | 1.216823
380 | CC1=CC2C(=O)N(C)C(=O)C3=CC=c4c(c1c1ccc5c6c(ccc4c16)C(=O)N(C)C5=O)C32 | 5.890965 | 3.771306 | 2.119659 | 419.60633 | 0.801921
381 | Cc1ccc2c3c(cccc13)C(=O)NC2=O | 6.797058 | 2.838003 | 3.959055 | 167.69667 | 2.294101
382 | CCCCCOCCC(F)(F)C(F)(F)C(F)(F)C(F)(F)C(F)(F)C(F)(F)F | 7.422888 | 0.465291 | 6.957597 | 167.74667 | 1.471869
383 | Cn1c(=O)c2ccc3c4ccc5c(=O)n(C)c(=O)c6cc7c8c9cc%10c(=O)n(C)c(=O)c%11cc(-c%12cccc(-c%13cc%14c(=O)n(C)c(=O)c%15cc%16c%17c%18cc%19c(=O)n(C)c(=O)c%20ccc%21c%22ccc%23c(=O)n(C)c(=O)c%24cc(c%17c%17cc%25c(=O)n(C)c(=O)c%26ccc%27c%13c(c%14%15)c%16c%17c%27c%26%25)c(c%22c%23%24)c%18c%21c%20%19)c%12)c%12c%13ccc%14c(=O)n(C)c(=O)c%15cc(c8c8cc(c1=O)c2c3c8c7c4c56)c(c%13c%14%15)c9c%12c%11%10 | 5.104596 | 0.454407 | 4.650189 | 179.40033 | 2.040064
384 | Cc1c2c(nc3cc4c(-c5ccccc5)c5c(nc4cc13)-c1ccc3c4c(ccc-5c14)C(=O)NC3=O)-c1ccc3c4c(ccc-2c14)C(=O)N(C)C3=O | 6.290952 | 3.493764 | 2.797188 | 755.039 | 0.385316
385 | CC1=C2C(=O)NC(c3cccs3)=C2C(=O)N1C | 5.569887 | 2.704674 | 2.865213 | 206.73933 | 0.862105
386 | COc1ccc(OC)c(C)c1 | 5.572608 | 0.304752 | 5.267856 | 116.866 | 0.888762
387 | Cc1cc(F)cc2nsnc12 | 6.903177 | 2.767257 | 4.13592 | 113.13767 | 0.780567
388 | Cc1ccc(C2(C)c3cc(C)sc3-c3sc4c(cc(C)c5c4ccc4c6c(sc45)-c4sc(C)cc4C6(C)c4ccc(C)cc4)c32)cc1 | 5.284182 | 1.820349 | 3.463833 | 672.402 | 0.301135
389 | C=C1Cc2cc(C)c(C)cc2C1=O | 6.840594 | 2.182242 | 4.658352 | 148.52867 | 1.873065
390 | CCCCCCCCCCCCC(C)CCCCCCCC | 5.431116 | 0.957792 | 4.473324 | 230.98167 | 0.063317
391 | Cc1cc2c(=O)n(C)c(=O)c3c(F)csc3c2s1 | 6.440607 | 2.590392 | 3.850215 | 199.532 | 2.073987
392 | CCCCCCCCCOCCOCCOCCON | 6.821547 | -0.068025 | 6.889572 | 214.14767 | 0.552264
393 | Cc1cc2c([se]1)-c1cc3c(cc1C2C)-c1[se]c(C)cc1C3(C)C | 5.044734 | 1.68702 | 3.357714 | 344.729 | 0.789692
394 | Cc1cc2cc3c(cc2s1)-c1cc2sccc2cc1C3 | 5.591655 | 1.564575 | 4.02708 | 279.44467 | 0.666406
395 | Cc1sc2c(sc3c4c5nsnc5c5c6sc7c(-c8ccccc8)c(C)sc7c6n(C)c5c4n(C)c23)c1C | 4.935894 | 2.021703 | 2.914191 | 561.549 | 3.009886
396 | Cc1ccc2c(c1Cl)N(C)C(=O)C2C | 6.195717 | 0.944187 | 5.25153 | 151.06667 | 1.402387
397 | Cc1cc2sc3c(sc4c5sc(C)c(C)c5sc43)c2s1 | 5.431116 | 1.806744 | 3.624372 | 321.20433 | 0.553145
398 | N#CC=C(C#N)C#N | 9.158886 | 4.416183 | 4.742703 | 73.59533 | 1.266205
399 | CN1C(=O)C2=CC=c3c4c5c(c6cc7c(cc6c6cc8c9c(ccc3c9c56)C(=O)NC8=O)[C@H]3c5ccccc5[C@@H]7c5ccccc53)=CC(C1=O)C24 | 6.043341 | 0.908814 | 5.134527 | 387.4067 | 0.16255
400 | C[Si](C)(C)O | 7.80927 | 0.416313 | 7.392957 | 65.486 | 0.740304
401 | CCCCCCCCCCCCCCCCC(CCCCCCCCCCCCCCCC)OC(=O)CCC | 7.6188 | 0.198633 | 7.420167 | 452.621 | 0.662428
402 | CCCCCCCCCCCCCCOC(=O)CCCN | 6.644682 | 0.087072 | 6.55761 | 236.88467 | 0.869865
403 | C#Cc1ccc2c3c(cccc13)C(=O)N(C)C2=O | 6.742638 | 3.042078 | 3.70056 | 198.39067 | 1.680692
404 | Cc1cc2sc3ccsc3c2s1 | 5.74131 | 1.401315 | 4.339995 | 169.54167 | 0.554126
405 | CCCCCOCCC(F)(F)C(F)(F)C(F)(F)C(F)(F)C(F)(F)C(F)(F)C(F)F | 7.607916 | 0.650319 | 6.957597 | 179.45933 | 2.047164
406 | Cc1ccc(C=Cc2ccc(C)s2)s1 | 5.393022 | 1.771371 | 3.621651 | 204.92733 | 0.784031
407 | C[Si] | 8.998347 | 0.195912 | 8.802435 | 39.63 | 0.184086
408 | CC1c2cc3ccccc3cc2-c2cc3ccccc3cc21 | 5.787567 | 1.87749 | 3.910077 | 293.32067 | 0.224046
409 | Cc1cc2sc3c(c2s1)N(C)C(=O)C3C | 5.474652 | 1.572738 | 3.901914 | 186.783 | 1.680449
410 | Cc1cc2c(s1)-c1cc3c(cc1C2(C)C)-c1sc2c(c1C3(C)C)C(C)(C)c1c-2sc2cc(C)sc12 | 4.753587 | 1.763208 | 2.990379 | 554.15433 | 0.248293
411 | Cc1cc2c(s1)-c1cc3c(cc1C2C)-c1sc(C)cc1C3C | 5.066502 | 1.390431 | 3.676071 | 308.29633 | 0.045925
412 | Cc1scc(F)c1F | 6.824268 | 0.982281 | 5.841987 | 73.32233 | 1.188314
413 | Cc1csc(C)c1C | 6.043341 | 0.2721 | 5.771241 | 99.484 | 0.521839
414 | Cc1cc2ccc3c(ccc4ccsc43)c2s1 | 5.825661 | 1.488387 | 4.337274 | 227.48933 | 0.575392
415 | C=C1Cc2cc(C#CC)ccc2C1=O | 6.661008 | 2.454342 | 4.206666 | 172.72467 | 1.875362
416 | CCCCC1(CCCC)c2ccccc2-c2ccccc21 | 6.043341 | 1.186356 | 4.856985 | 246.56267 | 0.110189
417 | Cc1cc(Cl)cs1 | 6.535842 | 0.908814 | 5.627028 | 86.595 | 0.857335
418 | CCC(C)(C)C | 8.473194 | -0.035373 | 8.508567 | 74.65367 | 0.053708
419 | CN1C(=O)C2=CC(c3cc4c(=O)n(C)c(=O)c5cc6sc7cc8c(=O)n(C)c(=O)c9ccc%10c3c(c45)c6c7c%10c98)c3c4c5c6c(cc7sc8cc(c2c3c8c75)C1=O)C(=O)NC(=O)C6=CC4 | 5.738589 | 1.858443 | 3.880146 | 725.31633 | 0.851756
420 | CCCCCCCCCCCCCCCN | 6.568494 | 0.008163 | 6.560331 | 193.23933 | 0.552768
421 | CCCCCCCCCCCCC(CCCCCCCCC)CCCCCCCCCC | 7.632405 | 0.097956 | 7.534449 | 387.44767 | 0.056255
422 | CC1=C2C(=O)NC(c3cc(C)c(C)s3)=C2C(=O)N1C | 5.384859 | 2.535972 | 2.848887 | 240.62633 | 0.932221
423 | CCCCCC[Si]CCCCCCN | 5.597097 | 2.225778 | 3.371319 | 191.80167 | 1.19708
424 | CC1SC(=S)NC1=O | 6.709986 | 2.307408 | 4.402578 | 100.22633 | 0.903227
425 | C=C1Sc2ccccc2C1C | 5.7141 | 0.832626 | 4.881474 | 135.771 | 0.664354
426 | Cc1ccc(C2(C)c3cc(C)sc3-c3sc4c(sc5c(C)c6c(sc7c8c(sc76)-c6sc(C)cc6C8(C)C)c(C)c54)c32)cc1 | 3.23799 | 1.406757 | 1.831233 | 839.52333 | 0.565858
427 | Cc1ccc2c(c1)c1c(C)c(=O)n3c4ccccc4c4c(C)c(=O)n2c1c43 | 5.670564 | 2.979495 | 2.691069 | 329.50167 | 0.259467
428 | CC1=CC2C(C=C1)c1ccc(C)cc1C21c2ccccc2-c2ccccc21 | 5.871918 | 1.148262 | 4.723656 | 308.90333 | 0.17703
429 | Cc1cc(C#N)ccc1C#N | 7.907226 | 2.810793 | 5.096433 | 116.642 | 0.265565
430 | CCCCCCC(CC)CN | 6.486864 | 0.059862 | 6.427002 | 131.70167 | 0.571091
431 | CCCCCCC[Si](C)(O[Si](C)(C)C)O[Si](C)(C)C | 7.191603 | 0.427197 | 6.764406 | 245.413 | 0.843217
432 | C=C1Cc2ccc(Cl)cc2C1=O | 7.164393 | 2.603997 | 4.560396 | 133.71767 | 1.895767
433 | Cc1cc2ccsc2s1 | 6.075993 | 0.764601 | 5.311392 | 115.15567 | 0.758999
434 | Cc1ccc(-c2cc3cc(C)sc3s2)s1 | 5.580771 | 1.336011 | 4.24476 | 213.15267 | 0.897307
435 | Cc1cc2sc3c4c5nsnc5c5c6sc7c(C)c(C)sc7c6n(C)c5c4n(C)c3c2s1 | 3.069288 | 1.657089 | 1.412199 | 665.171 | 3.07434
436 | Cc1nc2c(C)c3sc(C)nc3cc2s1 | 3.055683 | 1.744161 | 1.311522 | 308.052 | 0.819477
437 | CCOCCOCCOCCOCCCCCCCCN | 6.157623 | 0.432639 | 5.724984 | 223.624 | 1.814812
438 | Cc1cc2c(s1)-c1c(ccc3c4c(ccc13)C(C)(C)c1cc(C)sc1-4)C2C | 5.06106 | 1.676136 | 3.384924 | 371.00867 | 0.007093
439 | C[Si](C)(C)O[Si](C)(C)O[Si](C)(C)C | 7.376631 | 0.438081 | 6.93855 | 171.59533 | 1.153808
440 | C#[N+]C1=C(C)C(C)C(=O)N(CCCC)C1=O | 6.636519 | 1.9047 | 4.731819 | 166.08933 | 1.43211
441 | CC=Cc1ccc2c(n1)N(C)C(=O)C2=C1C(=O)Oc2cc3c(cc21)OC(=O)C3=C1C(=O)N(C)c2nc(C)ccc21 | 6.233811 | 3.980823 | 2.252988 | 541.79967 | 0.983501
442 | Cc1cc2sc3cc4c(cc3c2s1)C1=C(c2cc3c(cc2C1(C)C)sc1cc(C)sc13)C4C | 3.452949 | 1.531923 | 1.921026 | 529.08833 | 0.667582
443 | CCCCCCCCCCCCCCCCCCC(CCCC)CCCCCCCCCCCCCCCCCC | 7.365747 | 0.29931 | 7.066437 | 502.603 | 0.14503
444 | CCCCCCC(CCN)CCCC | 6.568494 | 0.013605 | 6.554889 | 168.22367 | 0.639482
445 | CC1C(=O)NC(=O)N(C)C1=O | 7.757571 | 1.760487 | 5.997084 | 91.86533 | 0.909911
446 | Cc1cc2oc(=O)c3ccsc3c2s1 | 6.154902 | 2.174079 | 3.980823 | 175.70867 | 2.830731
447 | CCCCCCCCCCCCCCCCCCC(C)CCCCCCCCCCCCCCCCCC | 7.534449 | 0.261216 | 7.273233 | 458.249 | 0.108466
448 | Cc1cc2c(s1)c1cc3c(cc1n2C)C(C)C1=C3C(C)(C)c2cc3c(cc21)c1sc(C)cc1n3C | 4.742703 | 1.053027 | 3.689676 | 504.371 | 0.061255
449 | CCCCCCCCCCCCCCCCCCCN | 6.418839 | 0.165981 | 6.252858 | 243.43333 | 0.578422
450 | C#Cc1cc2sc3cc(C)sc3c2s1 | 5.738589 | 1.858443 | 3.880146 | 206.891 | 1.670897
451 | CC1=C2C(=O)NC(c3ccc(C)[se]3)=C2C(=O)N1C | 5.466489 | 2.786304 | 2.680185 | 229.98667 | 1.136933
452 | Cc1cc2sc3c(C)c(C)sc3c2s1 | 5.580771 | 1.221729 | 4.359042 | 197.90833 | 0.452203
453 | Fc1cccnc1F | 7.621521 | 1.643484 | 5.978037 | 61.62267 | 1.561638
454 | CCCCCCCCOCCCCC | 6.881409 | -0.038094 | 6.919503 | 165.32933 | 0.559902
455 | Cc1ccc2c(c1)Cc1cc3c(cc1-2)C(C)c1cc(C)ccc1-3 | 5.461047 | 1.3605 | 4.100547 | 302.18433 | 0.059799
456 | Cc1cc2c3c(ccc4c5ccc6c7c(ccc(c1c34)c75)C(=O)N(C)C6=O)C(=O)N(C)C2=O | 6.288231 | 3.744096 | 2.544135 | 415.06233 | 0.371368
457 | Cc1scc2c1C(=O)N(C)C2=O | 7.256907 | 2.054355 | 5.202552 | 124.462 | 0.801922
458 | C=C1Cc2sccc2C1=O | 6.99297 | 2.059797 | 4.933173 | 112.954 | 1.256668
459 | Cc1cc2c3cscc3c3ccsc3c2s1 | 5.455605 | 1.722393 | 3.733212 | 217.30433 | 0.549361
460 | CC(C)(C)C | 6.163065 | 1.053027 | 5.110038 | 51.59533 | 0.029916
461 | Cc1cc2c3c(ccc4c3c1C(=O)N(C)C4=O)C(=O)N(C)C2=O | 7.262349 | 3.681513 | 3.580836 | 236.05233 | 0.37858
462 | CCCCCCCCCC(F)(F)C(F)(F)C(F)(F)C(F)(F)C(F)(F)C(F)(F)C(F)(F)F | 8.560266 | 0.674808 | 7.885458 | 199.255 | 1.191225
463 | CC1C=C2C(=O)N(C)C(=O)c3ccc4c(c32)c1c1c2c3c(ccc24)C(=O)N(C)C(=O)C3=CC1 | 6.252858 | 2.876097 | 3.376761 | 369.06167 | 0.957685
464 | Cc1cc2sc3c(c2s1)C(C)c1cc2c(cc1-3)C(C)(C)c1c-2sc2cc(C)sc12 | 5.104596 | 1.82307 | 3.281526 | 433.965 | 0.981074
465 | C=C1Cc2ccccc2C1=O | 7.003854 | 2.361828 | 4.642026 | 119.064 | 1.641565
466 | CCCCCCCCCCCCC(CCCC)CCCCCC | 7.300443 | 0.185028 | 7.115415 | 279.37833 | 0.145638
467 | Cc1nccc2nsnc12 | 5.556282 | 1.074795 | 4.481487 | 114.21667 | 0.591874
468 | Cc1cccc2n[se]nc12 | 6.163065 | 3.025752 | 3.137313 | 135.42 | 1.262875
469 | CC1=CC(C)C(=O)N1C | 5.888244 | 0.421755 | 5.466489 | 92.08133 | 1.644834
470 | Cc1scc2c1N=S=N2 | 5.806614 | 0.419034 | 5.38758 | 114.614 | 1.205711
471 | COCCOCCOCCCCOCCCCCCN | 6.663729 | 0.073467 | 6.590262 | 212.912 | 0.543771
472 | Cc1cc2c3nsnc3c3ccsc3c2s1 | 6.04062 | 2.451621 | 3.588999 | 207.21167 | 0.507767
473 | CN=C1c2ccc3c4c2c(ccc4c(=O)n2c4cc(C)c(C)cc4nc32)C(=O)N1C | 6.225648 | 3.414855 | 2.810793 | 378.85033 | 1.530275
474 | CCCCCC(F)(F)C(F)(F)C(F)(F)C(F)(F)C(F)(F)C(F)(F)C(F)(F)F | 9.188817 | 0.533316 | 8.655501 | 151.22433 | 1.166844
475 | CCCCCCCCCCC[Si]O[Si]C | 7.78206 | 0.171423 | 7.610637 | 196.66933 | 0.613791
476 | CCCCCCCCCC[Si](C)(O[Si](C)(C)C)O[Si](C)(C)C | 7.194324 | 0.440802 | 6.753522 | 280.02967 | 0.365199
477 | Cc1c2c(cc3nsnc13)N=S=N2 | 5.227041 | 1.227171 | 3.99987 | 150.916 | 0.365963
478 | Cc1cc2c3c(ccc4c3c1C(=O)N(C)C4=O)C(=O)NC2=O | 7.363026 | 3.774027 | 3.588999 | 222.54667 | 0.522539
479 | CN1C(=O)c2ccc3c4c5c6c7c(cc(c2c73)C1=O)C(C)(C)OC6=CC1C(=O)N(C)C(=O)C(=CC=4)C51 | 5.871918 | 3.828447 | 2.043471 | 449.11667 | 0.426718
480 | CCCCCCCCCCC(CCCC)CCCCCCCC | 7.871853 | 0.073467 | 7.798386 | 279.033 | 0.052837
481 | Cc1cnc2c(c1)C(=O)NC2=O | 7.790223 | 2.791746 | 4.998477 | 111.16467 | 1.722959
482 | CCCCCCCCCCC(O)CCCCCCCC | 7.379352 | 0.185028 | 7.194324 | 235.45233 | 0.747234
483 | Cc1ccc(C2(C)Oc3cc(C)sc3-c3cc4c(cc32)-c2sc(-c3ccc(C)s3)cc2OC4(C)C)cc1 | 4.941336 | 1.817628 | 3.123708 | 518.52933 | 0.168907
484 | Cc1ccc(C)c2nn(C)nc12 | 6.073272 | 1.463898 | 4.609374 | 130.35733 | 0.454624
485 | Cc1cc2c(s1)c(C)cc1c3ccsc3c(C)cc21 | 5.594376 | 1.374105 | 4.220271 | 256.172 | 0.472855
486 | CCC[Si] | 8.222862 | 0.125166 | 8.097696 | 64.18233 | 0.300026
487 | Cc1ccc(C2(C)c3cc(C)sc3-c3ccc4c5c(ccc4c32)-c2sc(C)cc2C5(C)C)cc1 | 5.044734 | 1.591785 | 3.452949 | 463.25767 | 0.168365
488 | Cc1sc2c(C)scc2c1F | 3.874704 | 2.859771 | 1.014933 | 191.1 | 0.746704
489 | Cc1ccc(C2(C)c3cc4c5cc6c(cc5n(C)c4cc3-c3sc(C)cc32)-c2sc(C)cc2C6(C)C)cc1 | 4.963104 | 1.526481 | 3.436623 | 542.58133 | 0.178335
490 | CC1=CC2C(C=C1)c1ccc(C)cc1C21c2ccccc2C2C=CC=CC21 | 5.893686 | 1.265265 | 4.628421 | 305.80267 | 0.089445
491 | CCCCCCCCCCCCCCCCCCCCC | 8.062323 | 0.024489 | 8.037834 | 255.318 | 0.066252
492 | CCCCCCCCCCCCCCCCN | 6.546726 | -0.005442 | 6.552168 | 204.19933 | 0.492172
493 | CCCCCCS | 6.554889 | 0.152376 | 6.402513 | 93.981 | 0.779165
494 | CC#Cc1ccc2c(c1)C(C)C(C)C2=O | 6.622914 | 2.057076 | 4.565838 | 179.34933 | 1.777803
495 | CCCCCCCCCCCCCCC(CCCCCC)CCCCCCCCCCCC | 7.977972 | 0.106119 | 7.871853 | 399.714 | 0.065363
496 | C=Cc1cc2c3c(cc(C)c4c3c1C(=O)N(C)C4=O)C(=O)N(C)C2=O | 7.052832 | 3.629814 | 3.423018 | 272.565 | 0.383305
497 | Cc1ccc(C2=C3C(=O)N4C=Cc5cc(C)sc5C4=C3C(=O)N2)s1 | 5.066502 | 2.767257 | 2.299245 | 348.401 | 0.548
498 | CCCCCCC(O)CCCC | 7.422888 | 0.133329 | 7.289559 | 138.985 | 0.800053
499 | Cc1cc2c(s1)C(=O)NC2=O | 7.235139 | 2.797188 | 4.437951 | 111.57533 | 1.572839
500 | Cc1ccc(-c2cc(C)c(C)s2)cc1C | 5.594376 | 1.080237 | 4.514139 | 196.78267 | 0.178491
501 | CCCCCC(F)(F)C(F)(F)C(F)(F)C(F)(F)C(F)(F)C(F)(F)C(F)(F)C(F)(F)F | 9.161607 | 0.889767 | 8.27184 | 164.73933 | 1.44812
502 | Cc1ccc2c(c1)Sc1ccccc1N2CCCCCCn1c2ccccc2c2cc(C)ccc21 | 4.930452 | 1.072074 | 3.858378 | 427.78867 | 0.438723
503 | CCOCCOC | 7.139904 | -0.212238 | 7.352142 | 72.47733 | 0.065827
504 | CCCCCCCCCCCCCCCCCCN | 6.505911 | 0.048978 | 6.456933 | 227.667 | 0.708657
505 | Cc1ccc(-c2cc(F)c(C)s2)s1 | 5.771241 | 1.534644 | 4.236597 | 164.722 | 0.702563
506 | CCCCC1(CCCC)c2cc(C)ccc2-c2c1c1c(c3c2C(CCCC)(CCCC)c2cc(C)ccc2-3)C(CCCC)(CCCC)c2cc(C)ccc2-1 | 7.790223 | 2.791746 | 4.998477 | 74.47358 | 0.06283
507 | Cc1cc2sc3c(c2s1)C(C)(C)c1cc2c(cc1-3)C(C)(C)c1c-2sc2c1sc1cc(C)sc12 | 4.606653 | 3.186291 | 1.420362 | 765.53433 | 0.684382
508 | CCCCCCCCC[Si] | 8.122185 | 0.176865 | 7.94532 | 136.776 | 0.302845
509 | CCCCCCC(CCCC)CCCCCC | 7.99974 | -0.010884 | 8.010624 | 206.51467 | 0.05418
510 | CN1C(=O)C2=CCc3c4c5c6c(ccc5c5ccc(c2c35)C1=O)C(=O)N(C)C(=O)C6=CC4 | 6.255579 | 2.919633 | 3.335946 | 356.603 | 0.853766
511 | C=C1Cc2cccc(Cl)c2C1=O | 7.063716 | 2.500599 | 4.563117 | 132.208 | 2.106997
512 | Cc1ccc(-c2sc(C)c3nc(C)c(C)nc23)s1 | 5.207994 | 2.356386 | 2.851608 | 249.333 | 0.453129
513 | C=C1Cc2cc(OC)ccc2C1=O | 6.617472 | 2.141427 | 4.476045 | 142.884 | 1.491425
514 | Cc1ccc2c(c1)[Si](C)(C)c1ccccc1-2 | 5.953548 | 1.267986 | 4.685562 | 205.70033 | 0.297103
515 | C=Cc1ccc(C)s1 | 5.896407 | 1.390431 | 4.505976 | 106.85967 | 0.407522
516 | O=S1CCCC1 | 6.320883 | 0.220401 | 6.100482 | 69.59167 | 2.015087
517 | C=C(C#N)C#N | 8.832366 | 3.229827 | 5.602539 | 54.21 | 1.707097
518 | Cc1ccc2c(c1)C(=O)c1cc3c(cc1=N2)C(=O)c1cc(C)ccc1N=3 | 6.31272 | 4.152246 | 2.160474 | 417.11567 | 0.098282
519 | CCCCC(CC)CN | 6.462375 | 0.048978 | 6.413397 | 107.143 | 0.624297
520 | Cc1ccc(C2(C)c3cc4c(cc3-c3sc5cc(C)sc5c32)C(C)(c2ccc(C)cc2)c2c-4sc3c4c(sc23)-c2cc3c(cc2C4(C)C)-c2sc4cc(C)sc4c2C3(C)C)cc1 | 5.60526 | -2.057076 | 7.662336 | 191.070167 | 0.533058
521 | NB(F)F | 8.522172 | 0.492501 | 8.029671 | 21.848 | 0.782461
522 | CCCCCCCCCCCCCCCCO | 7.529007 | 0.008163 | 7.520844 | 201.613 | 0.843913
523 | Cc1c(F)cc2c(c1F)N(C)C(=O)C2=C1C(=O)Oc2cc3c(cc21)OC(=O)C3C | 6.418839 | 3.697839 | 2.721 | 318.884 | 0.943648
524 | CCCCCCCCCCCCCCCCCCCC | 7.53717 | 0.438081 | 7.099089 | 202.10967 | 0.05109
525 | Cc1ccc2c(c1)C(C)(C)c1cc(C)sc1-2 | 5.447442 | 1.112889 | 4.334553 | 202.967 | 0.470906
526 | Cc1ccsc1 | 6.486864 | 0.538758 | 5.948106 | 73.73233 | 0.449134
527 | CCC(C)CC | 8.402448 | -0.155097 | 8.557545 | 74.47 | 0.06283
528 | CCCCCCCC=CCCCCCCCC | 6.641961 | -0.016326 | 6.658287 | 208.36067 | 0.075374
529 | CCCCOCCOCCOC | 7.099089 | -0.040815 | 7.139904 | 125.14267 | 0.668548
530 | CCCCCCCCCCCCCCCCCCCCN | 7.548054 | 1.028538 | 6.519516 | 216.43633 | 0.611416
531 | CCCCCCC(CCCC)OC | 6.949434 | -0.002721 | 6.952155 | 151.46567 | 0.44021
532 | Cc1ccc2c(c1)C(C)c1cc(C)sc1-2 | 5.461047 | 1.096563 | 4.364484 | 191.08167 | 0.533158
533 | CN1C(=O)c2ccc3c4c5c(c6ccc(c2c36)C1=O)=CC=C1C(=O)NC(=O)C(C=C4)C15 | 5.994363 | 3.896472 | 2.097891 | 394.577 | 0.70109
534 | Cc1ccc2c(c1)C1(c3ccccc3-2)c2cc(C)ccc2-c2ccc(C)cc21 | 5.738589 | 1.129215 | 4.609374 | 337.06267 | 0.174836
535 | Cc1cc2csc(C)c2s1 | 5.60526 | 0.922419 | 4.682841 | 142.90833 | 0.331124
536 | Cc1cc2c(s1)-c1cc3c(cc1C2)-c1sccc1C3C | 5.19711 | 1.453014 | 3.744096 | 277.035 | 0.463578
537 | CCCOC(C)C | 7.017459 | -0.125166 | 7.142625 | 79.61933 | 0.455015
538 | Cc1csc(C)c1 | 6.179391 | 0.438081 | 5.74131 | 87.30233 | 0.486065
539 | C=C1Cc2cc(F)ccc2C1=O | 7.148067 | 2.457063 | 4.691004 | 119.503 | 1.237728
540 | CCOCOCOC | 7.409283 | 0.024489 | 7.384794 | 76.85133 | 1.160118
541 | CCCCCC(CC)COC | 6.963039 | -0.073467 | 7.036506 | 127.298 | 0.492664
542 | CCCCCCCCCCCCCCCCCCCCCN | 6.005247 | -2.057076 | 8.062323 | 227.44233 | 0.619191
543 | CCCCCCCCCN | 6.443328 | 0.02721 | 6.416118 | 119.65333 | 0.718022
544 | CCCCCCCCCCCCCCCCCO | 7.53717 | 0.13605 | 7.40112 | 211.26667 | 0.672994
545 | CCCCN1C(=O)C2=C(C)N(CCCC)C(=O)C2=C1C | 5.499141 | 2.119659 | 3.379482 | 227.13067 | 0.192535
546 | CCCCC(O)CC | 7.466424 | 0.078909 | 7.387515 | 90.69133 | 0.596678
547 | Oc1ccccc1 | 6.391629 | 0.57141 | 5.820219 | 71.56467 | 0.617472
548 | Fc1cccc(F)c1F | 7.548054 | 1.028538 | 6.519516 | 66.50833 | 1.340628
549 | CCCC[Si]O[Si]C | 7.841922 | 0.144213 | 7.697709 | 112.85167 | 0.652912
550 | CCCCCCCCOCCOCCOCCOC | 6.837873 | 0.087072 | 6.750801 | 202.59933 | 1.122422
551 | Cc1nc2c(C)c3scnc3c(C)c2s1 | 4.530465 | 2.212173 | 2.318292 | 265.57367 | 1.765028
552 | CCCCC([Ge])CC | 7.471866 | 0.195912 | 7.275954 | 118.43533 | 0.367781
553 | CCCCCCCCCCCCC(CCCCC)CCCCCCCCCC | 7.605195 | 0.127887 | 7.477308 | 339.40333 | 0.067668
554 | C=C1Cc2ccc(OC)cc2C1=O | 6.47598 | 2.315571 | 4.160409 | 139.494 | 1.180466
555 | Cc1ccc(-c2sc(C)c3nccnc23)s1 | 5.382138 | 2.644812 | 2.737326 | 220.295 | 0.188573
556 | Cc1ccc(-c2cc(C)c(C)c(C)c2C)cc1 | 6.024294 | 0.595899 | 5.428395 | 207.07067 | 0.170517
557 | Cc1ccc(C(C#N)=Cc2ccc(C)c(C)c2)s1 | 5.918175 | 2.133264 | 3.784911 | 244.906 | 1.328877
558 | Cc1cc2c(s1)-c1cc3c(cc1C2(C)C)-c1sc2cc(C)sc2c1C3(C)C | 5.110038 | 1.757766 | 3.352272 | 416.42867 | 0.782587
559 | CNc1ccc(C)cc1C | 5.300508 | 0.130608 | 5.1699 | 118.332 | 0.621309
560 | Cc1ccc(-c2cnc3c(C)c4nsnc4c(C)c3n2)cc1 | 5.724984 | 2.029866 | 3.695118 | 291.76667 | 0.831109
561 | c1cc2ccc3ccc4ccc5ccc1c1c2c3c4c51 | 6.244695 | 2.084286 | 4.160409 | 237.04867 | 0.008442
562 | CCCCCCCOC(C)=O | 7.654173 | -0.010884 | 7.665057 | 102.24533 | 0.876299
563 | CCCCCCCCCCCCCCCCCCC(CCCCCC)CCCCCCCCCCCCCCCCCC | 6.432444 | -0.089793 | 6.522237 | 160.67133 | 0.763413
564 | Cc1cc2sc3c(c2s1)C(C)(C)c1cc2c(cc1-3)C(C)(C)c1cc(C)[se]c1-2 | 4.982151 | 1.651647 | 3.330504 | 390.65033 | 0.233219
565 | Cc1ccc(C2(C)c3cc(C)sc3-c3ccc4c5c(ccc2c35)-c2sc(C)cc2C4(C)C)cc1 | 5.06106 | 1.725114 | 3.335946 | 451.03633 | 0.164096
566 | CCCCCC(F)(F)C(F)(F)C(F)(F)C(F)(F)F | 9.19698 | 0.106119 | 9.090861 | 113.44633 | 1.242799
567 | Cc1cc2c(s1)C(C)C(=O)N2 | 5.79573 | 0.987723 | 4.808007 | 119.59167 | 1.720514
568 | CCCCCCCCCCCCCCC(C)CCCCCCCCCC | 8.051439 | 0.089793 | 7.961646 | 315.097 | 0.086759
569 | Cc1cc2c3c(ccc4c5c(C)cc6c7c(ccc(c1c34)c75)C(=O)N(C)C6=O)C(=O)NC2=O | 6.307278 | 3.72777 | 2.579508 | 410.05067 | 0.393437
570 | C=C1SC(C)=C(C)S1 | 5.235204 | 0.666645 | 4.568559 | 110.73667 | 0.833734
571 | Cc1cc2sc3c(c2s1)C(C)(C)c1c-3sc2c(C)c3c4c(sc3cc12)-c1sc2cc(C)sc2c1C4(C)C | 4.837938 | 2.027145 | 2.810793 | 651.51733 | 1.461649
572 | Cc1cc2c(s1)-c1cc3c(cc1C2(C)C)-c1sc(C)cc1C3(C)C | 5.052897 | 1.41492 | 3.637977 | 332.27833 | 0.053306
573 | CCCCCCCCCCCCCCCCCC | 8.168442 | 0.040815 | 8.127627 | 218.282 | 0.054475
574 | Cc1ccc(C2(C)c3cc4c(cc3-c3sc(C)cc32)C(C)(c2ccc(C)cc2)c2c-4sc3c4c(sc23)-c2cc3c(cc2C4(C)C)-c2sc(C)cc2C3(C)C)cc1 | 6.005247 | -2.057076 | 8.062323 | 331.33 | 0.198
575 | Cc1cc2c(s1)-c1sc3c(c1C2(C)C)c1ccc2nc(C)c4c5sc6c(c5c5ccc7nc(C)c3c3c7c5c4c2c13)C(C)(C)c1cc(C)sc1-6 | 5.172621 | 2.236662 | 2.935959 | 776.95367 | 0.090048
576 | Cc1ccc(C2=CC(C)C(=O)N2)s1 | 5.893686 | 1.545528 | 4.348158 | 153.265 | 1.985563
577 | C#Cc1cc2c3c(c(C)cc4c3c1C(=O)N(C)C4=O)C(=O)N(C)C2=O | 7.123578 | 3.719607 | 3.403971 | 270.51733 | 0.212965
578 | CCC(N)CC | 6.582099 | -0.029931 | 6.61203 | 71.791 | 0.022555
579 | Cc1cc2cc3c(cc2s1)-c1cc2c(cc1C3C)-c1cc3sc(C)cc3cc1C2(C)C | 5.316834 | 1.640763 | 3.676071 | 455.893 | 0.041672
580 | CCCCCC(CC)CCCC | 8.119464 | -0.057141 | 8.176605 | 146.03067 | 0.041823
581 | CC1c2nsnc2C(C)C2C=S=CC12 | 5.199831 | 2.108775 | 3.091056 | 164.04767 | 0.766472
582 | Cc1nccs1 | 6.130413 | 1.063911 | 5.066502 | 80.738 | 0.432828
583 | Cc1ccc(-c2nc(C)c(C)s2)s1 | 5.65968 | 1.782255 | 3.877425 | 186.905 | 0.957766
584 | CC1=C2C(=O)NC(c3ccc(C)o3)=C2C(=O)N1C | 5.395743 | 2.50332 | 2.892423 | 209.64867 | 0.622347
585 | Cc1cc2c(s1)-c1cc3cc4c(cc3cc1C2C)-c1sc(C)cc1C4(C)C | 5.148132 | 1.602669 | 3.545463 | 397.04267 | 0.056931
586 | Cc1ccc(C2(C)c3c(sc4cc(C)sc34)-c3sc4c5c(sc4c32)-c2sc3cc(C)sc3c2C5(C)C)cc1 | 4.650189 | 2.114217 | 2.535972 | 699.843 | 1.316704
587 | CCCCCCCCCCC(CCCCCC)CCCCCCCCCC | 7.877295 | 0.008163 | 7.869132 | 331.01033 | 0.094048
588 | C=Cc1ccc(C)[se]1 | 5.757636 | 0.919698 | 4.837938 | 119.66367 | 1.03398
589 | CC1(C)c2ccccc2C2C=CC=CC21 | 6.081435 | 1.150983 | 4.930452 | 168.53767 | 0.278377
590 | CCCCN1C2=CC3C(=O)c4ccccc4N(CCCC)C3C=C2C(=O)C2C=CC=CC21 | 5.412069 | 2.247546 | 3.164523 | 353.13933 | 0.666274
591 | Cc1ccc(C=C2SC(=S)N(C)C2=O)s1 | 6.016131 | 2.794467 | 3.221664 | 232.37633 | 1.172931
592 | Cc1cc2c3c4c(c5sc(C)cc5c5c4c(c2s1)C(=O)NC5=O)C(=O)N(C)C3=O | 6.2583 | 3.678792 | 2.579508 | 361.85667 | 0.39219
593 | CC1C(=O)Oc2c1ccc1c3c(ccc21)C(=C1C(=O)N(C)c2ccccc21)C(=O)O3 | 6.037899 | 3.466554 | 2.571345 | 377.325 | 1.536975
594 | Cc1ccc(-c2ccc(C)[se]2)s1 | 5.518188 | 1.60539 | 3.912798 | 185.745 | 0.408935
595 | CCCCCCCCCCCCC(CCCCCCCCCC)COC(=O)CCCCC | 7.452819 | 0.427197 | 7.025622 | 370.66933 | 0.639809
596 | Cc1sc2c(C)csc2c1C | 5.754915 | 0.827184 | 4.927731 | 142.803 | 0.385173
597 | Cc1cc2c(C)c3sc(C4=CC5C(=O)N(C)C(=O)C6=CC=c7c(c4c4ccc8c9c(ccc7c49)C(=O)NC8=O)C65)cc3c(C)c2s1 | 5.607981 | 3.831168 | 1.776813 | 617.82651 | 1.292416
598 | Cc1ccc(-c2ccc(C)cn2)nc1 | 6.345372 | 1.556412 | 4.78896 | 164.60033 | 0.042621
599 | CCCCCCCCCCCCOC(=O)CCCCCN | 6.595704 | 0.117003 | 6.478701 | 234.53867 | 1.344201
600 | Cc1cc2c(s1)-c1sc3c(C)c4c5c(sc4cc3c1C2(C)C)-c1sc(C)cc1C5(C)C | 4.867869 | 1.727835 | 3.140034 | 479.40367 | 0.203975
601 | CC1=C2C=CC(=N2)C(C)=c2ccc3n2[Zn]n2c1ccc2C(C)=C1C=CC(=N1)C=3c1cc(C)c(C)c(C)c1 | 4.895079 | 2.337339 | 2.55774 | 528.70933 | 0.453743
602 | CCCCCC[Si]O[Si]C | 7.803828 | 0.10884 | 7.694988 | 137.576 | 0.959163
603 | C=C1Cc2cscc2C1=O | 7.001133 | 2.424411 | 4.576722 | 113.94867 | 1.512127
604 | Cc1cc2c(cc1Cl)C(C)C(=O)N2 | 6.261021 | 1.06119 | 5.199831 | 140.17133 | 1.037587
605 | Cc1ccc2c(c1Cl)NC(=O)C2C | 6.402513 | 1.014933 | 5.38758 | 139.26033 | 1.595848
606 | CC1=C2C(=O)NC(c3ccc(C)cc3)=C2C(=O)N1C | 5.55084 | 2.565903 | 2.984937 | 227.68733 | 0.559988
607 | CCCCCC(CC)CN | 6.470538 | 0.057141 | 6.413397 | 119.35533 | 0.562641
608 | CN1C(=O)c2ccc3c4c5c6c([se]c7cc(c2c3c76)C1=O)=CC1C(=O)N(C)C(=O)C(=CC=4)C51 | 5.923617 | 3.83661 | 2.087007 | 439.47467 | 1.470983
609 | C=C(C#N)C(=O)OCC | 8.388843 | 2.680185 | 5.708658 | 81.74167 | 2.417516
610 | Cc1ccc2c(c1)C(=O)c1ccccc1-2 | 6.399792 | 2.576787 | 3.823005 | 172.08133 | 1.549305
611 | CCCCCCC[Si]O[Si]C | 7.820154 | 0.130608 | 7.689546 | 150.121 | 0.617952
612 | Cc1cc(C#N)c(C)s1 | 6.772569 | 1.482945 | 5.289624 | 104.54967 | 1.704204
613 | CCCCCCC(CC)CC | 8.163 | -0.024489 | 8.187489 | 133.09667 | 0.038292
614 | CCCCCCC=CCCCCCCCC | 6.625635 | -0.125166 | 6.750801 | 199.92567 | 0.014153
615 | CC1=Cc2c3c(c4cccc5cccc2c54)=CC(C)=C2C(=O)N(C)C(=O)C1C23 | 5.308671 | 3.014868 | 2.293803 | 361.73167 | 1.469997
616 | CCCCCCCCCCCCC(CCCCCCCC)CCCCCCCCCC | 7.969809 | 0.062583 | 7.907226 | 378.91833 | 0.047786
617 | C=C1Cc2cc(Cl)ccc2C1=O | 7.18344 | 2.552298 | 4.631142 | 135.45533 | 1.2844
618 | Cc1cccc2nn(C)nc12 | 6.28551 | 1.553691 | 4.731819 | 116.88467 | 0.485497
619 | CCCCCCC(CCCC)CCCC | 7.997019 | -0.019047 | 8.016066 | 182.20467 | 0.049191
620 | CCCCC1(CCCC)c2ccccc2-c2ccc(C)cc21 | 5.888244 | 1.096563 | 4.791681 | 261.462 | 0.22511
621 | CNc1ccc(C)cc1 | 5.357649 | 0.263937 | 5.093712 | 105.67667 | 0.527441
622 | CC1=CC2C(=O)NC(=O)C3N=C(C)SC3C2S1 | 6.222927 | 1.711509 | 4.511418 | 179.69167 | 1.345946
623 | Cc1c(F)cc2c(c1F)NC(=O)C2C | 6.427002 | 1.156425 | 5.270577 | 125.80667 | 0.844889
624 | CN1C(=O)C2=CCc3c4c5c6c(ccc5c5ccc(c2c35)C1=O)C(=O)NC(=O)C6=CC4 | 6.326325 | 2.998542 | 3.327783 | 342.29567 | 0.85686
625 | C#Cc1ccc(C)cc1 | 6.182112 | 1.232613 | 4.949499 | 111.74233 | 0.648669
626 | C#CC1=CC2C(C=C1)c1ccc(C)cc1C21c2cc(C)ccc2C2C=CC(C)=CC21 | 5.871918 | 1.545528 | 4.32639 | 346.63533 | 0.542037
627 | CC1=CC(C)C(=O)N1 | 6.135855 | 0.481617 | 5.654238 | 80.31833 | 1.713125
628 | CC1c2ccccc2-c2ccsc21 | 5.87736 | 1.017654 | 4.859706 | 156.08067 | 0.216199
629 | Cc1ccc(C2(C)c3cc(C)sc3-c3sc4c(C)c5c6c(sc5c(C)c4c32)-c2sc(C)cc2C6(C)C)cc1 | 4.827054 | 1.697904 | 3.12915 | 559.14167 | 0.143567
630 | CCCCCC[Si](C)(CCCCCC)CCCCCC | 7.387515 | 0.193191 | 7.194324 | 253.54967 | 0.061598
631 | Cc1ccc(-c2ccc(C)s2)nn1 | 6.111366 | 1.771371 | 4.339995 | 161.759 | 1.740078
632 | CC1=c2c3c(c4ccc5c6c(ccc2c46)C(=O)NC5=O)C=CC2C(=O)N(C)C(=O)C(=C1)C32 | 5.991642 | 3.692397 | 2.299245 | 396.42167 | 2.041325
633 | Cc1cccc(C2(C)c3cc4c5cc6c(cc5n(C)c4cc3-c3sc(C)cc32)-c2sc(C)cc2C6(C)C)c1 | 4.971267 | 1.534644 | 3.436623 | 540.01833 | 0.087608
634 | CC=Cc1ccc(C)cc1 | 6.084156 | 0.906093 | 5.178063 | 124.10967 | 0.1903
635 | Cc1ccc2c(c1)Sc1ccccc1N2 | 5.262414 | 0.772764 | 4.48965 | 185.60067 | 0.81623
636 | CCCCCCCCC(CC)CCCCCC | 7.994298 | -0.095235 | 8.089533 | 208.88233 | 0.06206
637 | Cc1cc2c(s1)-c1cc3c(cc1C2C)-c1cc2c(cc1C3C)-c1cc3c(cc1C2(C)C)-c1sc(C)cc1C3(C)C | 4.973988 | 1.65981 | 3.314178 | 607.37233 | 0.108155
638 | C=C1Cc2cc(F)c(OC)cc2C1=O | 6.644682 | 2.378154 | 4.266528 | 140.36067 | 0.696533
639 | COCCOCC(C)COCCOC | 6.832431 | 0.024489 | 6.807942 | 142.61133 | 0.571736
640 | CB1n2c3c4cc5cc6c(cc5cc4c2N=c2c4cc5cc7c(cc5cc4c(n21)=NC1=NC(=N3)c2cc3cc4c(cc3cc21)C(=O)NC4=O)C(=O)N(C)C7=O)C(=O)N(C)C6=O | 6.182112 | 1.232613 | 4.949499 | 167.156 | 0.2391
641 | Cc1cc2c(s1)-c1sc3c4c(sc3c1CNC2)-c1sc2c3c(sc2c1CN(C)C4)-c1sc2c4c(sc2c1CN(C)C3)-c1sc2c3c(sc2c1CN(C)C4)-c1sc(C)cc1CN(C)C3 | 7.001133 | 2.424411 | 4.576722 | 169.41167 | 0.738816
642 | CC1=C2C(=O)NC(c3ccc(C)cn3)=C2C(=O)N1C | 5.537235 | 2.582229 | 2.955006 | 221.362 | 0.846345
643 | Cc1cc2c3csc(C)c3c3cc(C)sc3c2s1 | 5.188947 | 1.591785 | 3.597162 | 248.15767 | 0.376414
644 | CCCCCCCCCCC(CCC)CCCCCCCCCC | 7.967088 | 0.02721 | 7.939878 | 292.255 | 0.104478
645 | CC=Cc1ccc2c(c1)N(C)C(=O)C2=C1C(=O)Oc2cc3c(cc21)OC(=O)C3=C1C(=O)N(C)c2cc(C)ccc21 | 5.871918 | 3.78219 | 2.089728 | 620.40667 | 2.355402
646 | Cc1cc2c(s1)-c1cc3c(cc1C2C)-c1cc2c(cc1C3C)-c1sc(C)cc1C2(C)C | 5.009361 | 1.55097 | 3.458391 | 453.875 | 0.85277
647 | CCCCCCCCCCCCCCCO | 7.550775 | 0.005442 | 7.545333 | 188.83267 | 0.630008
648 | Cc1cc2sc3c4c(sc3c2s1)-c1c(C)c2c(c(C)c1C4(C)C)-c1sc3c(sc4cc(C)sc43)c1C2(C)C | 2.944122 | 2.103333 | 0.840789 | 896.86433 | 1.368657
649 | CO[Si](C)(C)OC | 7.607916 | 0.141492 | 7.466424 | 78.96333 | 0.063291
650 | CCCCC(CC)C[Si] | 8.073207 | 0.092514 | 7.980693 | 123.791 | 0.326889
651 | CCCCCCCCCCCCCCCCCCC(CCC)CCCCCCCCCCCCCCCCCC | 7.496355 | 0.234006 | 7.262349 | 488.53233 | 0.079642
652 | CCCCCCCCCCCCOC(=O)CCCN | 6.712707 | 0.152376 | 6.560331 | 207.33733 | 1.39118
653 | CCCCC[Si]O[Si]C | 7.760292 | 0.141492 | 7.6188 | 124.846 | 0.511091
654 | C=C1SC(=S)N(C)C1=O | 6.712707 | 2.824398 | 3.888309 | 115.995 | 0.355274
655 | Cc1cc2c(s1)-c1sc3c(c1C2(C)C)c1sc2c(c1c1sc4c(c31)C(C)(C)c1cc(C)sc1-4)C(C)(C)c1cc(C)sc1-2 | 5.069223 | 1.482945 | 3.586278 | 628.26833 | 0.096179
656 | C=C1Cc2cc3ccccc3cc2C1=O | 6.388908 | 2.552298 | 3.83661 | 178.282 | 1.594453
657 | Cc1cc2sc3c(c2s1)NC(=O)C3C | 5.667843 | 1.27887 | 4.388973 | 166.70267 | 1.793921
658 | Cc1ccc2c(c1)Cc1ccccc1-2 | 5.926338 | 1.0884 | 4.837938 | 167.356 | 0.284391
659 | Cc1cc2sc3c4sccc4sc3c2s1 | 6.323604 | 1.316964 | 5.00664 | 169.41167 | 0.738816
660 | C=Cc1cc2c3c(ccc4c3c1C(=O)N(C)C4=O)C(=O)N(C)C2=O | 7.12902 | 3.725049 | 3.403971 | 257.43033 | 0.53163
661 | Cc1ccc(C2(C)c3cc(C)sc3-c3ccc4cc5c6c(ccc5cc4c32)-c2sc(C)cc2C6(C)C)cc1 | 4.927731 | 2.029866 | 2.897865 | 542.973 | 0.110185
662 | CCCCCCCCCCCC(CCCC)CCCCCC | 7.776618 | 2.263872 | 5.512746 | 238.562 | 0.058132
663 | Cc1cc2c(s1)-c1cc3c(cc1C2(C)C)-c1sc2c(sc4cc(C)sc42)c1C3(C)C | 5.012082 | 1.725114 | 3.286968 | 464.00833 | 0.443389
664 | Cc1ccc(C2(C)c3cc4c(cc3-c3sc(C)cc32)C(C)(c2ccc(C)cc2)c2cc(-c3ccc(C)s3)sc2-4)cc1 | 4.963104 | 1.776813 | 3.186291 | 586.93233 | 0.32584
665 | CN1C(=O)c2ccc3c4c5c(c6ccc(c2c36)C1=O)=CC=C1C(=O)N(C)C(=O)C(C=C4)C15 | 5.918175 | 3.820284 | 2.097891 | 410.77667 | 1.04563
666 | Cc1ccc2c(c1)[C@H]1c3ccccc3[C@@H]2c2ccc(C)cc21 | 5.975316 | 0.612225 | 5.363091 | 251.261 | 0.166795
667 | Cc1ccc(-c2cc3c(s2)-c2sc(C)cc2C3)s1 | 5.036571 | 1.657089 | 3.379482 | 275.59667 | 0.66622
668 | CC1=c2c3c(c4ccc5c6c(ccc2c46)C(=O)N(C)C5=O)C=CC2C(=O)N(C)C(=O)C(=C1)C32 | 5.926338 | 3.624372 | 2.301966 | 412.11067 | 1.574196
669 | Cc1c2c(c(-c3cccs3)c3c1-c1ccc(C#N)c4cccc-3c14)C(=O)NC2=O | 6.780732 | 3.398529 | 3.382203 | 342.663 | 0.620628
670 | C=C1Cc2csc(C)c2C1=O | 6.661008 | 2.307408 | 4.3536 | 127.65633 | 1.162679
671 | Cc1ccc2c(c1)C(C)c1ccccc1-2 | 5.912733 | 1.096563 | 4.81617 | 179.59333 | 0.320232
672 | CCCCCCCCC[Si](C)(O[Si](C)(C)C)O[Si](C)(C)C | 7.205208 | 0.432639 | 6.772569 | 267.25067 | 0.22042
673 | CCCCCCCCCCCCCCCCCCCCCCC | 5.507304 | 0.916977 | 4.590327 | 244.085 | 0.032724
674 | C=C1Cc2cc(Cl)c(Cl)cc2C1=O | 7.289559 | 2.737326 | 4.552233 | 149.49433 | 1.664304
675 | CCCOCOCCO | 7.23786 | 0.141492 | 7.096368 | 89.325 | 1.348553
676 | CCCCCCCCCCCCC(CCCCCCCCCC)COC(=O)CCC | 7.297722 | 0.560526 | 6.737196 | 344.18067 | 0.848556
677 | CCCCCCCCCCC(F)(F)C(F)(F)C(F)(F)C(F)(F)C(F)(F)C(F)(F)C(F)(F)C(F)(F)F | 8.478636 | 0.756438 | 7.722198 | 223.73567 | 1.377751
678 | C=Cc1cc(C)c(C)s1 | 5.779404 | 1.303359 | 4.476045 | 120.40367 | 0.473446
679 | Cc1cc(-c2cccs2)c(-c2cc3sc(C)cc3s2)s1 | 5.507304 | 0.916977 | 4.590327 | 221.31133 | 0.702114
680 | CCCCCCCCCCCCCCO | 7.50996 | 0.043536 | 7.466424 | 175.63167 | 0.695418
681 | Cc1cc2c(s1)-c1cc3cc4c(cc3cc1C2(C)C)-c1sc(C)cc1C4(C)C | 5.145411 | 1.60539 | 3.540021 | 409.747 | 0.110081
682 | C=C1SC(=S)N(CC)C1=O | 6.688218 | 2.797188 | 3.89103 | 128.06733 | 0.341155
683 | O=c1c2ccc3c(=O)n4c5ccccc5nc4c4ccc(c2c34)c2nc3ccccc3n12 | 6.28551 | 3.75498 | 2.53053 | 428.33333 | 0.276843
684 | Cc1cc2c(s1)-c1cc3c(cc1C2C)-c1sc(C)cc1C3(C)C | 5.06106 | 1.404036 | 3.657024 | 320.288 | 0.028128
685 | CC1=c2c3c(c4c(C)cc5c6c(ccc2c64)C(=O)N(C)C5=O)C=CC2C(=O)N(C)C(=O)C(=C1)C32 | 5.60526 | 3.425739 | 2.179521 | 421.35533 | 1.633652
686 | CCCCCCCCCCC[Si](C)(O[Si](C)(C)C)O[Si](C)(C)C | 7.167114 | 0.448965 | 6.718149 | 291.55033 | 0.814209
687 | Cn1c(=O)c2ccc3c4ccc5c(=O)n(C)c(=O)c6cc7c8c9cc%10c(=O)n(C)c(=O)c%11cc%12c%13c%14cc%15c(=O)n(C)c(=O)c%16cc(-c%17cccc(-c%18cc%19c(=O)n(C)c(=O)c%20cc%21c%22c%23cc%24c(=O)n(C)c(=O)c%25cc%26c%27c%28cc%29c(=O)n(C)c(=O)c%30ccc%31c%32ccc%33c(=O)n(C)c(=O)c%34cc(c%27c%27cc%35c(=O)n(C)c(=O)c%36cc(c%22c%22cc%37c(=O)n(C)c(=O)c%38ccc%39c%18c(c%19%20)c%21c%22c%39c%38%37)c%18c%23c(c%25%24)c%26c%27c%18c%35%36)c(c%32c%33%34)c%28c%31c%30%29)c%17)c%17c%18ccc%19c(=O)n(C)c(=O)c%20cc(c%13c%13cc%21c(=O)n(C)c(=O)c%22cc(c8c8cc(c1=O)c2c3c8c7c4c56)c1c9c(c%10%11)c%12c%13c1c%22%21)c(c%18c%19%20)c%14c%17c%16%15 | 6.712707 | 0.152376 | 6.560331 | 142.367 | 0.60773
688 | CC1=C2C(=C(C)C(=O)N2C)N(c2ccc(C)cc2)C1=O | 6.111366 | 2.42169 | 3.689676 | 219.306 | 0.312066
689 | CCCCCCCC[Si]CCCCCCCCCN | 6.573936 | 0.223122 | 6.350814 | 241.08633 | 0.465903
690 | CCCCCCCCCCCCC | 8.160279 | -0.130608 | 8.290887 | 160.43833 | 0.060328
691 | CCCCCCCCCCOC=O | 8.037834 | 0.372777 | 7.665057 | 139.89233 | 0.663105
692 | CCCCCCC(CO)CCCC | 7.59159 | 0.097956 | 7.493634 | 150.21933 | 0.581447
693 | Cc1ccc(-c2cc(C)c(C)s2)s1 | 5.510025 | 1.240776 | 4.269249 | 178.69567 | 0.448011
694 | CCCCCCCCC(CO)CCCCCC | 7.523565 | 0.062583 | 7.460982 | 199.10633 | 0.646933
695 | CCCCCCCC(C)CCCCCC | 8.084091 | 0.019047 | 8.065044 | 181.915 | 0.129964
696 | CCCCCCC(CCC)CCCC | 7.969809 | -0.046257 | 8.016066 | 171.079 | 0.087642
697 | CCCCCCC(CS)CCCC | 6.459654 | 0.236727 | 6.222927 | 167.28667 | 0.772954
698 | Cc1cc2sc(C)cc2s1 | 5.735868 | 0.867999 | 4.867869 | 132.541 | 0.017362
699 | Cc1cccc2c1C(=O)N(C)C2=O | 7.477308 | 2.516925 | 4.960383 | 128.26867 | 0.936712
700 | CCCCCCCCCCO | 7.588869 | 0.095235 | 7.493634 | 127.30367 | 0.684997
701 | Cc1ccc2c3ccccc3c(=O)n(C)c2c1 | 6.048783 | 1.559133 | 4.48965 | 194.24233 | 1.495076
702 | Cc1sc(C)c2sccc12 | 5.531793 | 0.960513 | 4.57128 | 142.33967 | 0.64773
703 | CCC1(C)CCCCCc2csc(c2)-c2c3cc(C)sc3c(C)c3cc(sc23)-c2ccc(s2)-c2c(F)cc(C)c3ncc(nc23)-c2cccc(c2)OCC1 | 3.123708 | 2.353665 | 0.770043 | 495.42 | 0.866168
704 | Cc1cc(F)ccc1F | 6.91134 | 0.998607 | 5.912733 | 78.99867 | 0.210962
705 | Cc1c(F)c(F)c(C)c2nccnc12 | 6.878688 | 2.462505 | 4.416183 | 133.081 | 1.011648
706 | Cc1cncs1 | 6.873246 | 1.020375 | 5.852871 | 68.87633 | 0.506113
707 | CCCCCCCCCCCCCCOC(C)=O | 7.670499 | 0.048978 | 7.621521 | 201.79933 | 0.885296
708 | CC1=CC2NC(=O)c3cc4c(cc3C2S1)c(=O)n(C)c1cc(C)sc41 | 5.814777 | 1.970004 | 3.844773 | 303.47833 | 0.815054
709 | Cc1sc2csc(C)c2c1F | 5.667843 | 1.199961 | 4.467882 | 132.154 | 0.113463
710 | CCCCCCCCOC=O | 8.037834 | 0.351009 | 7.686825 | 116.44933 | 0.726634
711 | Cc1cc2c(C)c3sc(C)cc3cc2s1 | 5.452884 | 1.17003 | 4.282854 | 204.645 | 0.113939
712 | Cc1ccc(-c2cnc3c(C)cc4c(cc(C)c5nc(C)c(C)nc54)c3n2)s1 | 5.82294 | 2.329176 | 3.493764 | 383.03533 | 0.579614
713 | CCCCCCCC[Si] | 8.141232 | 0.149655 | 7.991577 | 125.24633 | 0.307992
714 | CC1=CC=C(C)C2C(=O)N(C)C(=O)C12 | 6.133134 | 1.194519 | 4.938615 | 139.318 | 0.517252
715 | CCCCCCCCCC(CCCCCCCC)COC=O | 7.303164 | 0.345567 | 6.957597 | 219.214 | 0.75966
716 | CCCCCCCCCCCOC(C)=O | 7.692267 | 0.100677 | 7.59159 | 164.13133 | 0.724023
717 | CCCCC(CC)CSC | 6.024294 | 0.10884 | 5.915454 | 130.117 | 0.70098
718 | CCCCCCCCCCCCCCC | 8.119464 | 0 | 8.119464 | 181.99133 | 0.166757
719 | Cc1cc2c(s1)-c1sccc1[Si]2 | 5.60526 | 1.692462 | 3.912798 | 172.24133 | 0.428201
720 | Cc1cc2c(C)c3nn(C)nc3cc2s1 | 5.55084 | 1.700625 | 3.850215 | 182.569 | 0.699138
721 | Cc1c(F)c(F)cc2c1C(=O)N(C)C2=O | 7.6188 | 2.780862 | 4.837938 | 129.24833 | 0.418399
722 | CCCCCC(CC)CC | 8.065044 | -0.016326 | 8.08137 | 121.53967 | 0.027316
723 | CCCCCCCCCCCCOC(N)=O | 7.749408 | 0.119724 | 7.629684 | 172.15633 | 0.938385
724 | CCCCCCCCS | 6.549447 | 0.155097 | 6.39435 | 118.384 | 0.812768
725 | Cc1ccc(-c2cc(F)c(C)cc2F)s1 | 5.972595 | 1.586343 | 4.386252 | 171.11933 | 0.322809
726 | Cc1cc2c(-c3ccccc3)c3sc(C)cc3c(C)c2s1 | 5.376696 | 1.205403 | 4.171293 | 277.04767 | 0.082894
727 | Cc1scc(Cl)c1C | 6.407955 | 0.696576 | 5.711379 | 99.06533 | 0.853207
728 | CCCCCCCCCCCCSC | 6.029736 | 0.057141 | 5.972595 | 179.78867 | 0.794702
729 | Cc1ccc[se]1 | 6.315441 | 0.748275 | 5.567166 | 81.19267 | 0.36315
730 | Cc1ccc(-c2ccc(C)s2)s1 | 5.520909 | 1.404036 | 4.116873 | 166.373 | 0.051953
731 | CCCC(C)CC | 8.339865 | -0.133329 | 8.473194 | 86.78167 | 0.058315
732 | Cc1nnco1 | 7.983414 | 0.767322 | 7.216092 | 49.05333 | 1.573639
733 | CCCCCCCCN | 6.511353 | -0.024489 | 6.535842 | 108.88733 | 0.619828
734 | CC(C)CCCC(C)CCOC=O | 8.035113 | 0.351009 | 7.684104 | 140.173 | 0.703972
735 | CCCCCCC(C)CCCC | 8.075928 | -0.032652 | 8.10858 | 146.87067 | 0.081917
736 | C=Cc1sc(C)cc1F | 6.051504 | 1.52376 | 4.527744 | 106.319 | 0.814876
737 | N#CCC#N | 9.888114 | 0.949629 | 8.938485 | 39.73967 | 1.575611
738 | C#C[Si](C(C)C)(C(C)C)C(C)C | 7.305885 | 0.133329 | 7.172556 | 135.71233 | 0.206647
739 | CCOCCOCCOCCOC | 6.943992 | -0.043536 | 6.987528 | 129.55167 | 1.343094
740 | CCCCCCCCCCCC(C)CCCCCCCCC | 7.869132 | -2.01354 | 9.882672 | 236.27133 | 0.031166
741 | Cc1cccc(-c2cnc3c(C)ccc(C)c3n2)c1 | 6.282789 | 2.209452 | 4.073337 | 233.20067 | 0.353424
742 | CCCCCCCCCCC(C)CCCCCCCC | 7.899063 | -1.774092 | 9.673155 | 212.41567 | 0.033828
743 | Cc1cc2sc(C)c(C)c2s1 | 5.716821 | 1.102005 | 4.614816 | 155.50533 | 0.483678
744 | Cc1cc2c(C)c3sccc3c(C)c2s1 | 5.428395 | 1.259823 | 4.168572 | 200.35 | 0.394734
745 | CC1=C2C(=O)N(C)C(C)=C2C(=O)N1 | 5.705937 | 2.263872 | 3.442065 | 135.08833 | 0.108728
746 | CCOCCOCCO | 6.544005 | -1.697904 | 8.241909 | 75.90567 | 1.505997
747 | Cc1c(F)c(F)cc2nn(C)nc12 | 6.69366 | 1.869327 | 4.824333 | 116.72367 | 1.717478
748 | CC1=C2C(=O)NC(c3ccc(C)s3)=C2C(=O)N1C | 5.450163 | 2.601276 | 2.848887 | 226.18733 | 0.722137
749 | Cc1cc2c(C)cc3c(cc(C)c4ccsc43)c2s1 | 5.7141 | 1.376826 | 4.337274 | 256.13867 | 0.465246
750 | Cc1scc(Cl)c1Cl | 6.739917 | 1.082958 | 5.656959 | 98.37933 | 1.049672
751 | CCCCCCCCCCCCCCCC | 8.163 | -0.073467 | 8.236467 | 196.00267 | 0.029859
752 | Cc1cc2nn(C)nc2c(C)c1C | 6.029736 | 1.338732 | 4.691004 | 144.18833 | 0.225943
753 | Cc1cc2c(=O)n(C)c(=O)c3ccsc3c2s1 | 6.318162 | 2.522367 | 3.795795 | 200.35033 | 1.532969
754 | Cc1cc2sc(-c3c4c(c(C)n3C)C(=O)NC4=O)cc2s1 | 5.806614 | 1.972725 | 3.833889 | 258.83733 | 2.195615
755 | CCCCCCC(CCCC)CSC | 6.04062 | 0.111561 | 5.929059 | 178.34733 | 0.700187
756 | CCCCC(CC)COC(C)=O | 7.656894 | 0.10884 | 7.548054 | 127.01633 | 0.859716
757 | CCCCC(CC)CS | 6.514074 | 0.209517 | 6.304557 | 116.69433 | 0.733177
758 | Cc1ccc(-c2cc(F)c(C)c3nsnc23)s1 | 5.93178 | 2.805351 | 3.126429 | 211.05233 | 0.742213
759 | CCCCCCCCCCCC | 8.089533 | -0.051699 | 8.141232 | 146.67867 | 0.024057
760 | Cc1nc2scnc2s1 | 4.574001 | 0.740112 | 3.833889 | 106.74367 | 0.831335
761 | Cc1ccco1 | 6.168507 | -0.038094 | 6.206601 | 59.321 | 0.267876
762 | Cc1cc2c(s1)-c1sc(C)cc1C(C)O2 | 5.126364 | 1.284312 | 3.842052 | 190.58467 | 0.209368
763 | CCCCCCCCCCCCC(C)CCCCCCCCCC | 7.877295 | 0.048978 | 7.828317 | 288.867 | 0.050953
764 | CCCCCCCCC | 8.206536 | -0.119724 | 8.32626 | 111.04333 | 0.025023
765 | Cc1cnc2c(C)c(F)c(F)c(C)c2n1 | 6.764406 | 2.282919 | 4.481487 | 147.84233 | 1.344206
766 | Cc1c(F)cccc1F | 7.142625 | 0.797253 | 6.345372 | 79.042 | 0.448197
767 | CCCCCCCCCCCCS | 6.497748 | 0.285705 | 6.212043 | 166.36633 | 0.676133
768 | Cc1nncs1 | 6.772569 | 1.507434 | 5.265135 | 79.275 | 1.458513
769 | CCCCCCCCCOC | 7.006575 | 0.008163 | 6.998412 | 126.46 | 0.603381
770 | CCCCC(CC)COC | 7.161672 | -0.078909 | 7.240581 | 115.55733 | 0.496843
771 | CCCn1nc2cc(F)c(F)c(C)c2n1 | 6.650124 | 1.817628 | 4.832496 | 141.37367 | 1.600808
772 | Cc1c2ccsc2cc2ccsc12 | 5.63247 | 1.406757 | 4.225713 | 170.52833 | 0.207641
773 | Cc1nc(C#N)cc2nn(C)nc12 | 7.289559 | 2.603997 | 4.685562 | 131.21367 | 3.172919
774 | Cc1cc2c(C)c3occc3c(C)c2s1 | 5.49642 | 1.110168 | 4.386252 | 181.534 | 0.269346
775 | Cc1sc2ccsc2c1C | 5.847429 | 0.911535 | 4.935894 | 129.605 | 0.494741
776 | Cc1c(F)c(F)cc(F)c1F | 7.267791 | 1.281591 | 5.9862 | 79.51933 | 0.257409
777 | Cc1ccsc1C | 6.173949 | 0.429918 | 5.744031 | 86.72067 | 0.490046
778 | CCCCCCC(CCCC)COC(C)=O | 7.684104 | 0.046257 | 7.637847 | 176.89367 | 0.668214
779 | Cc1cc2c3nonc3c3ccsc3c2s1 | 6.244695 | 2.506041 | 3.738654 | 186.97633 | 1.326492
780 | CCCCCCCCCCC | 8.187489 | -0.097956 | 8.285445 | 135.20333 | 0.05971
781 | Cc1c(F)c(F)cc2nsnc12 | 7.10181 | 2.889702 | 4.212108 | 113.372 | 0.569947
782 | Cc1ccc(-c2cc(C)c(C)c3nsnc23)s1 | 5.676006 | 2.563182 | 3.112824 | 223.63967 | 0.88123
783 | CCCCCCCCCCCCOC(C)=O | 7.667778 | 0.08163 | 7.586148 | 176.59 | 0.856125
784 | Cc1ccc2c3ccccc3n(C)c2c1 | 5.616144 | 1.020375 | 4.595769 | 181.26633 | 0.805118
785 | Cc1cc(F)cs1 | 6.5304 | 0.813579 | 5.716821 | 73.39367 | 0.878478
786 | Cc1cc(F)cc(F)c1 | 7.169835 | 0.876162 | 6.293673 | 79.459 | 0.900764
787 | Cc1cnccn1 | 7.022901 | 1.755045 | 5.267856 | 70.05333 | 0.277019
788 | CCCCCCCCCCCCOC(=O)NC | 7.137183 | 0.092514 | 7.044669 | 184.29 | 1.103736
789 | Cc1cc2sc3c(c2s1)C(C)(C)c1cc2c(cc1-3)C(C)(C)c1c-2sc2ccsc12 | 4.76175 | 1.697904 | 3.063846 | 433.41367 | 0.269128
790 | COC=O | 8.173884 | 0.457128 | 7.716756 | 31.70467 | 0.84266
791 | Cc1ccc(-c2nc3sc(C)nc3s2)s1 | 5.379417 | 1.975446 | 3.403971 | 234.08667 | 0.744963
792 | CCCCC(CC)COC=O | 8.035113 | 0.359172 | 7.675941 | 115.06767 | 0.624453
793 | CCCCCCCCCCCCOC | 7.131741 | -0.089793 | 7.221534 | 165.33367 | 0.421982
794 | CCCCCCCCCCN | 6.508632 | -0.002721 | 6.511353 | 132.74333 | 0.56399
795 | Cc1cc2c(C)c3sc4ccsc4c3c(C)c2s1 | 5.648796 | 1.311522 | 4.337274 | 247.66567 | 0.932324
796 | Cc1cc2c(s1)c1sccc1c(=O)n2C | 5.673285 | 1.716951 | 3.956334 | 182.684 | 1.80041
797 | Cc1c(F)cc(-c2cnc3c(C)c(F)c(F)c(C)c3n2)cc1F | 6.769848 | 2.677464 | 4.092384 | 236.19033 | 0.913314
798 | Cc1c(F)c(F)cc2nonc12 | 7.365747 | 2.995821 | 4.369926 | 96.80233 | 0.522245
799 | Cc1sccc1Cl | 6.538563 | 0.865278 | 5.673285 | 85.98867 | 0.518022
800 | CCCCCCCCOC | 7.012017 | 0.040815 | 6.971202 | 113.862 | 0.565949
801 | Cc1cc(F)cc2nn(C)nc12 | 6.492306 | 1.733277 | 4.759029 | 116.72133 | 1.251969
802 | CB1Nc2cc3c(cc2-c2sc(C)cc21)NB(C)c1cc(C)sc1-3 | 5.442 | 1.836675 | 3.605325 | 340.72433 | 0.066233
803 | Cc1sc(C)c2c1C(=O)NC2=O | 7.033785 | 2.002656 | 5.031129 | 124.80033 | 1.305871
804 | Cc1scc(F)c1C | 6.402513 | 0.59862 | 5.803893 | 86.24133 | 0.860554
805 | CCCCCCCCC(C)CCCCCC | 8.114022 | -0.059862 | 8.173884 | 196.90533 | 0.046659
806 | CCCCC(C)CC | 8.309934 | -0.103398 | 8.413332 | 98.569 | 0.076213
807 | CCCCC(CC)SC | 5.999805 | 0.016326 | 5.983479 | 118.67233 | 0.650442
808 | Cc1ccc(-c2cnc3c(C)c(F)c(F)c(C)c3n2)cc1C | 6.413397 | 2.372712 | 4.040685 | 249.932 | 1.693669
809 | COCCOCCOCCO | 7.031064 | 0.092514 | 6.93855 | 105.50633 | 1.574012
810 | CCCCCCCCCCCCC(CCCCCCCCCC)COC=O | 8.007903 | 0.405429 | 7.602474 | 307.89633 | 0.835633
811 | CCCCCCCCCCCCO | 7.575264 | 0.073467 | 7.501797 | 151.077 | 0.61001
812 | Cc1c2ccsc2c(C)c2nn(C)nc12 | 5.507304 | 1.744161 | 3.763143 | 178.75167 | 0.9355
813 | CCCCCCCCC(C)CCCCCCCC | 8.133069 | 0.024489 | 8.10858 | 218.90633 | 0.070699
814 | Cc1cccc(F)c1 | 6.91134 | 0.759159 | 6.152181 | 79.412 | 0.833133
815 | Cc1cccc2nsnc12 | 5.654238 | 0.756438 | 4.8978 | 121.69967 | 0.979544
816 | CCCCC(CC)CC(C)=O | 6.862362 | 0.87072 | 5.991642 | 122.831 | 1.117818
817 | Cc1ccc(-c2cc3c(=O)n(C)c(=O)c4cc(C)sc4c3s2)s1 | 5.763078 | 2.601276 | 3.161802 | 319.49667 | 2.13509
818 | CCCCCCCCCCC(CO)CCCCCCCC | 7.120857 | -1.999935 | 9.120792 | 218.43267 | 0.647243
819 | Cc1ccc(-c2sc(C)c3c2C(=O)N(C)C3=O)s1 | 6.01341 | 2.307408 | 3.706002 | 223.90067 | 1.215564
820 | Cc1sc(C)c2c(F)csc12 | 5.841987 | 1.148262 | 4.693725 | 138.66133 | 0.508477
821 | CCCCC(CC)CC | 8.195652 | -0.127887 | 8.323539 | 110.865 | 0.026641
822 | CCOC=O | 8.08137 | 0.397266 | 7.684104 | 43.56067 | 0.658137
823 | CCCCCCCCC(C)CCCC | 8.013345 | -0.035373 | 8.048718 | 171.10133 | 0.034278
824 | c1ccsc1 | 6.690939 | 0.696576 | 5.994363 | 60.534 | 0.307081
825 | CCC[Si](CCC)CCC | 7.599753 | 0.157818 | 7.441935 | 135.03167 | 0.296358
826 | C=C(C)C#N | 7.888179 | 1.708788 | 6.179391 | 51.99133 | 1.644613
827 | Cc1cc(C)c2nonc2c1C | 6.524958 | 2.470668 | 4.05429 | 123.2 | 1.717893
828 | CCCCCCCCCCCCN | 6.516795 | 0.097956 | 6.418839 | 155.885 | 0.630571
829 | Cc1cc2c(C)c3occc3c(C)c2o1 | 5.463768 | 0.974118 | 4.48965 | 164.369 | 0.456596
830 | C#Cc1ccc(C)nc1 | 6.799779 | 1.501992 | 5.297787 | 102.686 | 0.750314
831 | CCCCCCCCCCOC(C)=O | 7.667778 | 0 | 7.667778 | 153.032 | 0.916957
832 | C=Cc1sc(C)cc1C#N | 6.495027 | 2.190405 | 4.304622 | 122.88533 | 1.698751
833 | Cc1cccc(F)c1F | 7.107252 | 0.805416 | 6.301836 | 79.30133 | 1.171645
834 | CCCCCCCCCCCCCCOC | 7.120857 | 0.059862 | 7.060995 | 187.90567 | 0.545082
835 | CC=CC#N | 7.765734 | 1.6326 | 6.133134 | 54.076 | 1.904852
836 | Cc1cc2c(s1)-c1sc(C)cc1C(C)S2 | 5.256972 | 1.518318 | 3.738654 | 207.697 | 0.433315
837 | Cc1nc2cc(F)c(F)c(C)c2nc1C | 6.524958 | 1.782255 | 4.742703 | 132.858 | 1.169193
838 | Cc1cc(F)c(C)s1 | 6.236532 | 0.691134 | 5.545398 | 87.158 | 0.702802
839 | Cc1nncnn1 | 6.873246 | 3.295131 | 3.578115 | 60.87033 | 0.37949
840 | Cc1cc(C)c2nsnc2c1C | 5.518188 | 0.658482 | 4.859706 | 148.69967 | 1.116201
841 | CCCCCCCCC(CC)CCCC | 8.070486 | -0.016326 | 8.086812 | 182.44333 | 0.079702
842 | Cc1sc(C)c2c(Cl)csc12 | 5.60526 | 1.322406 | 4.282854 | 143.28233 | 0.577105
843 | Cc1cccnc1 | 7.104531 | 1.080237 | 6.024294 | 74.262 | 0.994185
844 | Cc1ccc2sccc2c1 | 6.105924 | 1.017654 | 5.08827 | 123.047 | 0.494286
845 | Cc1cccc(-c2cnc3c(C)c(F)c(F)c(C)c3n2)c1 | 6.560331 | 2.435295 | 4.125036 | 233.04333 | 1.32493
846 | Cc1cc2sccc2s1 | 5.444721 | 0.848952 | 4.595769 | 110.499 | 0.37836
847 | Cc1cc2sc3c(C)c4c(sc5ccsc54)c(C)c3c2s1 | 5.080107 | 1.755045 | 3.325062 | 273.03867 | 0.357102
848 | Cc1ccc(-c2c3c(c(C)c4nn(C)nc24)C(=O)NC3=O)s1 | 6.010689 | 2.467947 | 3.542742 | 251.384 | 2.152026
849 | CCCCCCCC(CC)CCCC | 8.062323 | -0.002721 | 8.065044 | 170.20267 | 0.098145
850 | CCCCCCCCCCC(CCCCCCCC)COC=O | 7.580706 | -0.304752 | 7.885458 | 230.829 | 0.89126
851 | CCCCCCCCC(CCCCCC)COC=O | 7.988856 | 0.370056 | 7.6188 | 211.218 | 0.822635
852 | CCCCCCCCCCOC | 7.123578 | -0.168702 | 7.29228 | 141.368 | 0.433924
853 | CCCCCCCCCC | 8.328981 | -0.122445 | 8.451426 | 123.11333 | 0.048773
854 | Cc1cccc(C)c1C | 6.467817 | 0.225843 | 6.241974 | 104.84 | 0.278805
855 | Cc1cccc(-c2cnc3c(C)cc4c(cc(C)c5nc(C)c(C)nc54)c3n2)c1 | 5.9862 | 2.304687 | 3.681513 | 378.25733 | 0.271263
856 | CCCCCCC(CCCC)COC | 7.109973 | 0.005442 | 7.104531 | 163.55533 | 0.387913
857 | CCCCCCCCCCSC | 6.029736 | -0.005442 | 6.035178 | 156.441 | 0.736637
858 | Cc1cc(F)c(C)c2nccnc12 | 6.671892 | 2.348223 | 4.323669 | 132.89033 | 0.591692
859 | Cc1cc2ccccc2s1 | 6.065109 | 0.927861 | 5.137248 | 123.93167 | 0.510421
860 | CCCCCCC(CCCC)COC=O | 7.994298 | 0.340125 | 7.654173 | 164.955 | 0.999357
861 | Cc1ccc(C)c2nccnc12 | 6.489585 | 2.20401 | 4.285575 | 132.966 | 0.126558
862 | CCCCCCC | 8.405169 | -0.065304 | 8.470473 | 85.76367 | 0.047067
863 | Cc1ccc(-c2ccc(C)c(C)c2)s1 | 5.684169 | 1.153704 | 4.530465 | 183.12233 | 0.291354
864 | Cc1cc(C2CCCCC2)cs1 | 6.138576 | 0.399987 | 5.738589 | 144.58667 | 0.494997
865 | Cc1scc2c1C(=O)c1c(C)sc(C)c1C2=O | 6.677334 | 2.378154 | 4.29918 | 200.51267 | 0.457251
866 | CCCCCCCC(CO)CCCCCC | 7.458261 | 0.051699 | 7.406562 | 189.15067 | 0.716384
867 | Cc1cc2sc3c(C)c4c(cc3c2s1)sc1cc(C)sc14 | 5.412069 | 0.97956 | 4.432509 | 251.91633 | 0.811324
868 | CCCCCCCCC(CS)CCCCCC | 6.429723 | 0.220401 | 6.209322 | 215.01867 | 0.720165
869 | CCCCCCOC(C)=O | 7.684104 | 0.021768 | 7.662336 | 103.842 | 0.76618
870 | Cc1ccc2c(c1)=Nc1cc3c(cc1=2)N=c1cc(C)ccc1=3 | 6.024294 | 3.657024 | 2.36727 | 329.886 | 0.224217
871 | CCCCCC(CC)CCO | 7.553496 | 0.114282 | 7.439214 | 126.00133 | 0.697175
872 | CC=Cc1cc2c(C)c3sc(C)cc3c(C)c2s1 | 5.314113 | 1.561854 | 3.752259 | 266.151 | 0.08193
873 | CCCCCC[C@H](CO)CCCC | 7.447377 | 0.263937 | 7.18344 | 149.25667 | 0.773295
874 | CCCCCCCCCCS(C)(=O)=O | 7.950762 | 0.383661 | 7.567101 | 160.66867 | 2.488325
875 | Cc1cc2c(C)c3sccc3c(C)c2o1 | 5.466489 | 1.096563 | 4.369926 | 181.776 | 0.939224
876 | Cc1cc2csc(C)c2cc1C | 5.308671 | 1.461177 | 3.847494 | 154.447 | 0.452777
877 | Cc1sc(C)c2c3c(sc12)C(=O)NC3=O | 6.214764 | 2.925075 | 3.289689 | 177.42267 | 1.443579
878 | CC=Cc1cc(C)c(C)s1 | 5.539956 | 1.093842 | 4.446114 | 136.47133 | 0.39459
879 | Cc1ccc(-c2cnc3c(C)c(F)c(F)c(C)c3n2)s1 | 6.190275 | 2.470668 | 3.719607 | 236.137 | 1.864935
880 | Cc1cccc(-c2cnc3c(C)c4c(c(C)c3n2)C(=O)N(C)C4=O)c1 | 6.772569 | 2.753652 | 4.018917 | 294.913 | 1.564196
881 | Cc1scc2sn(C)c(=O)c12 | 6.549447 | 1.229892 | 5.319555 | 131.02333 | 0.883182
882 | CC[CH]CCCCCCCC | 8.236467 | -0.062583 | 8.29905 | 134.38633 | 0.025035
883 | Cc1cc2nonc2c(C)c1C | 6.644682 | 2.429853 | 4.214829 | 122.662 | 2.019358
884 | N#Cc1ccccc1 | 7.624242 | 1.847559 | 5.776683 | 83.611 | 1.824951
885 | CCCC[C@@H](CC)CO | 7.463703 | 0.171423 | 7.29228 | 101.385 | 0.846377
886 | Cc1cc2c3ccsc3c3cc4c(cc3c2s1)c1sc(C)cc1c1cc(C)sc14 | 5.335881 | 1.997214 | 3.338667 | 428.42367 | 0.552545
887 | CCCCCCCCCCCC[C@@H](C)CCCCCCCCCC | 7.977972 | 0.046257 | 7.931715 | 290.55267 | 0.039841
888 | Cc1scc2c1C(=O)C(F)(F)C2=O | 7.534449 | 3.224385 | 4.310064 | 116.53667 | 2.430783
889 | CNc1cc(C)cc(C)c1 | 5.376696 | 0.13605 | 5.240646 | 118.87333 | 0.592059
890 | Cc1cc2c3c(ccc4cc(C)cc(c43)C2C)c1 | 5.852871 | 1.292475 | 4.560396 | 220.16667 | 0.281385
891 | CCn1c2cc3c(cc2c2cc4c(cc21)-c1ccccc1C4(C)C)Cc1cc(C)ccc1-3 | 5.300508 | 1.567296 | 3.733212 | 443.26067 | 0.514902
892 | COc1csc(C)c1 | 5.752194 | 0.522432 | 5.229762 | 91.915 | 0.971812
893 | CCCCCCCCCCCCCCCCC(C)CC | 7.937157 | -2.168637 | 10.105794 | 215.093 | 0.023008
894 | Cc1ccc(-c2cnc3c(C)cc(F)c(C)c3n2)s1 | 6.152181 | 2.386317 | 3.765864 | 235.92067 | 1.022812
895 | CCCCO | 7.59159 | 0.040815 | 7.550775 | 54.946 | 0.65371
896 | Cc1ccc(C#CC#Cc2ccc(C)s2)s1 | 5.042013 | 2.514204 | 2.527809 | 344.98967 | 1.42385
897 | CCCCCCCCOC(C)=O | 7.681383 | 0.05442 | 7.626963 | 127.31633 | 0.706933
898 | CCCCCCCCCC[C@@H](C)CCCCCCCC | 7.926273 | -2.206731 | 10.133004 | 215.79867 | 0.015912
899 | Cc1ccc(-c2cc3c4sc(C)cc4c4cc(C)sc4c3s2)s1 | 5.327718 | 1.749603 | 3.578115 | 346.21 | 0.363563
900 | Cc1cc2c(ccc3nn(C)nc32)c2nn(C)nc12 | 5.997084 | 1.844838 | 4.152246 | 212.79967 | 0.331264
901 | Cc1cc2c(C)c(C)c3ccsc3c2s1 | 5.746752 | 1.148262 | 4.59849 | 195.82233 | 0.852347
902 | Cc1c(C#N)ncc2nn(C)nc12 | 7.26507 | 2.601276 | 4.663794 | 129.85067 | 3.016826
903 | Cc1cc2c3ccccc3ccc2c2ccccc12 | 5.76852 | 1.608111 | 4.160409 | 242.46633 | 0.151874
904 | Cc1cc2c(s1)-c1c(csc1C)C2=O | 6.046062 | 2.255709 | 3.790353 | 175.89 | 1.598422
905 | Cc1ccc2c(c1)[Ge]c1ccccc1-2 | 6.092319 | 2.963169 | 3.12915 | 194.775 | 0.911736
906 | CCCCCC(CO)CCC | 7.452819 | 0.076188 | 7.376631 | 127.192 | 0.581998
907 | Cc1cc2c(C)c3sc4c5cc6sc7c(sc8c(C)c9cc(C)sc9c(C)c87)c6c(C)c5sc4c3c(C)c2s1 | 5.602539 | 1.65981 | 3.942729 | 565.73233 | 0.908165
908 | C=Cc1nc2cc3oc(C)nc3cc2o1 | 6.301836 | 2.046192 | 4.255644 | 166.791 | 0.255562
909 | Cc1cc2c3ccsc3c3sc(C)cc3c2s1 | 5.637912 | 1.316964 | 4.320948 | 231.07233 | 0.705107
910 | Cc1ccc2c(c1)N(C)C(=O)C2=C1C(=O)N(C)c2ccccc21 | 5.833824 | 2.944122 | 2.889702 | 285.81167 | 0.451536
911 | Cc1cc2cc(C)c3c4sccc4cc(C)c3c2s1 | 5.629749 | 1.265265 | 4.364484 | 253.76867 | 0.475209
912 | Cc1ccc2c3ccccc3c3nc4c(C)c(F)c(F)c(C)c4nc3c2c1 | 6.299115 | 2.647533 | 3.651582 | 319.13367 | 1.626746
913 | Cc1cc2c(s1)-c1sc(C)cc1P2(C)=O | 5.76852 | 2.002656 | 3.765864 | 199.65567 | 1.629772
914 | Cc1cc2c(s1)-c1ccccc1C2C | 5.591655 | 1.172751 | 4.418904 | 175.19633 | 0.57796
915 | Cc1ncsc1C | 5.929059 | 1.112889 | 4.81617 | 92.546 | 0.641023
916 | Cc1cccc2nccnc12 | 6.756243 | 2.274756 | 4.481487 | 119.659 | 0.299833
917 | Cc1sc2c(C)scc2c1C#N | 6.114087 | 1.817628 | 4.296459 | 149.144 | 1.739003
918 | Cc1cc2c(C)c3sc4c(sc5c(C)c6c(sc7c6sc6c(C)c8ccsc8c(C)c67)c(C)c54)c3c(C)c2s1 | 5.08827 | 1.937352 | 3.150918 | 640.39833 | 0.61942
919 | CCCCCC[C@@H](CC)CO | 7.548054 | 0.087072 | 7.460982 | 126.585 | 0.573974
920 | Cc1ccc(-c2c3c(c(C)n2C)C(=O)NC3=O)s1 | 5.961711 | 1.869327 | 4.092384 | 203.07267 | 2.426284
921 | Cc1ccc(-c2cc(C)c(C)c3nc(C)c(C)nc23)s1 | 5.55084 | 1.972725 | 3.578115 | 257.31633 | 0.536739
922 | Cc1sc2c(C)c3c(F)csc3c(C)c2c1F | 5.651517 | 1.586343 | 4.065174 | 199.809 | 0.495106
923 | C=Cc1nc(C)sc1C | 6.035178 | 1.058469 | 4.976709 | 113.29533 | 0.258397
924 | Cc1cc2c(s1)-c1sccc1[Ge]2 | 5.548119 | 3.167244 | 2.380875 | 184.443 | 0.563209
925 | Cc1c2c(cc3nsnc13)C(=O)N(C)C2=O | 5.395743 | 1.760487 | 3.635256 | 156.146 | 1.315063
926 | COc1ccccc1 | 6.228369 | 0.459849 | 5.76852 | 84.936 | 0.504884
927 | CCCCCCCCCCCCCCCCCCCCOC | 6.72087 | -2.114217 | 8.835087 | 229.28267 | 0.487742
928 | CCCC[C@H](C)CC | 8.328981 | -0.122445 | 8.451426 | 98.53833 | 0.058259
929 | Cc1cc2cc3ccoc3cc2o1 | 5.915454 | 1.009491 | 4.905963 | 136.36967 | 0.577718
930 | Cc1ccc2c(c1)C(C)c1c-2sc2c1C(C)(C)c1cc(C)ccc1-2 | 5.164458 | 1.474782 | 3.689676 | 324.44967 | 0.834358
931 | C=Nc1ccccc1F | 6.650124 | 1.616274 | 5.03385 | 90.39933 | 0.998013
932 | CCCCC(CC)CC=O | 7.18344 | 0.985002 | 6.198438 | 111.85533 | 1.123233
933 | Cc1ccc(-c2nc3nc4sc(C)nc4nc3s2)s1 | 5.953548 | 2.590392 | 3.363156 | 286.682 | 1.399931
934 | CCCCCC[C@@H](CS)CCCC | 6.446049 | 0.242169 | 6.20388 | 166.78 | 0.534641
935 | CCCCCCCCCC[CH]COC | 7.025622 | -0.005442 | 7.031064 | 163.721 | 0.582808
936 | CC1=C2C(=O)N(CCCCCCCCCCCCc3ccc(C)cc3)C(C)=C2C(=O)N1C | 5.531793 | 2.146869 | 3.384924 | 372.087 | 0.401688
937 | Cc1cc2c3nccnc3c3cc(C)sc3c2s1 | 5.831103 | 2.125101 | 3.706002 | 231.92633 | 0.1039
938 | C#Cc1c2cc(C)oc2c(C)c2cc(C)oc12 | 5.510025 | 1.357779 | 4.152246 | 197.21733 | 0.532001
939 | Cc1nc2csc(C)c2nc1C | 5.997084 | 2.184963 | 3.812121 | 145.77233 | 0.579668
940 | Cc1ccc(-c2cc(C)c(C)c3nsnc23)[se]1 | 5.594376 | 2.574066 | 3.02031 | 252.00433 | 1.088919
941 | Cc1ccc2c3ccccc3c3c(C)sc(C)c3c2c1 | 5.531793 | 1.376826 | 4.154967 | 255.93433 | 0.182908
942 | Cc1ccc(C2(C)c3cc4c(cc3-c3sc(C)cc32)C(C)c2cc3c(cc2-4)C(C)(C)c2cc(C)sc2-3)cc1 | 5.30595 | 1.570017 | 3.735933 | 517.205 | 0.78607
943 | CCCCCC(O)CCCCC | 7.414725 | 0.149655 | 7.26507 | 138.959 | 0.637556
944 | Cc1ccc(C)c(C)c1 | 6.323604 | 0.288426 | 6.035178 | 105.83333 | 0.171689
945 | Cc1oc2cc3ccoc3cc2c1C | 5.646075 | 1.077516 | 4.568559 | 151.067 | 0.385127
946 | Cc1cc2sc(-c3cc(C)c(C)c4nsnc34)cc2s1 | 5.373975 | 2.620323 | 2.753652 | 313.18233 | 1.915728
947 | CCCCCCCCCCC(CCO)CCCCCCCCCC | 7.518123 | 0.193191 | 7.324932 | 283.51233 | 0.659556
948 | Cc1cc(F)cc(-c2cnc3c(C)c(F)c(F)c(C)c3n2)c1 | 6.709986 | 2.579508 | 4.130478 | 233.692 | 1.481184
949 | Cc1ccc(-c2cnc3c(C)c(F)c(F)c(C)c3n2)cc1 | 6.47598 | 2.408085 | 4.067895 | 236.67767 | 1.495672
950 | Cc1ccc2c(c1)Cc1cc3c4cc5c(cc4n(C)c3cc1-2)-c1ccccc1C5(C)C | 5.314113 | 1.57818 | 3.735933 | 431.79467 | 0.380935
951 | Cc1[se]cc2c1C(=O)N(C)C2=O | 6.603867 | 2.296524 | 4.307343 | 142.20967 | 2.275207
952 | Cc1nc2c3nc4c(C)c5nsnc5c(C)c4nc3c3ncsc3c2s1 | 5.488257 | 2.492436 | 2.995821 | 374.348 | 3.31186
953 | Cc1sc(C)c2c1C(=O)CC2=O | 6.973923 | 2.299245 | 4.674678 | 128.93967 | 1.70504
954 | Cc1cc2cc3cc(C)c(C)cc3c(C)c2cc1C | 5.150853 | 1.676136 | 3.474717 | 256.03933 | 0.029254
955 | Cc1cc2c3cc(C)c(C)cc3c3ccsc3c2s1 | 5.548119 | 1.390431 | 4.157688 | 253.75867 | 0.908054
956 | CCCCS | 6.552168 | 0.225843 | 6.326325 | 69.10633 | 0.662379
957 | Cc1ccc(-c2cc(C)c(C)c3nonc23)o1 | 5.754915 | 2.601276 | 3.153639 | 192.21633 | 1.638653
958 | Cc1cc2sc3cc4c(cc3c2s1)NC(=O)C4C | 5.82294 | 1.450293 | 4.372647 | 223.003 | 2.129845
959 | CCCCC1(CCCC)c2ccccc2-c2cc3c(cc21)c1cc2c(cc1n3CC)-c1ccc(C)cc1C2 | 5.297787 | 1.575459 | 3.722328 | 517.15067 | 0.548174
960 | C=Cc1cc(C)sc1-c1ccc2c(c1)C(C)(C)c1cc(C)ccc1-2 | 5.561724 | 1.529202 | 4.032522 | 324.53033 | 0.373706
961 | Cc1ccc(-c2ccc(C)c3nsnc23)s1 | 5.738589 | 2.674743 | 3.063846 | 210.59867 | 0.433742
962 | Cc1ccsc1F | 6.484143 | 0.623109 | 5.861034 | 73.347 | 0.72821
963 | Cc1ccc(-c2cc(C)c(C)c3nc4c5cccc6ccc7cccc(c4nc23)c7c65)s1 | 5.602539 | 2.516925 | 3.085614 | 430.30133 | 0.144413
964 | Cc1ccc2c(c1)OC(C)c1cc(C)ccc1-2 | 5.719542 | 1.150983 | 4.568559 | 200.16333 | 0.487492
965 | Cc1ccc(-c2cc(C)c(C)c3nc4c5ccccc5c5ccccc5c4nc23)s1 | 5.60526 | 2.508762 | 3.096498 | 401.127 | 0.081398
966 | C=CCCCCCC | 7.107252 | 0.005442 | 7.10181 | 99.54533 | 0.209147
967 | Cc1cc2c(s1)C(C)c1ccc(F)cc1-2 | 5.880081 | 1.123773 | 4.756308 | 171.271 | 0.787322
968 | Cc1cc2c(C)scc2s1 | 5.537235 | 0.995886 | 4.541349 | 132.81733 | 0.819603
969 | Cc1ccc(-c2cc(C)c(C)c3n[se]nc23)s1 | 5.722263 | 3.414855 | 2.307408 | 209.08667 | 2.488794
970 | CCCC[C@H](CC)CS | 6.497748 | 0.274821 | 6.222927 | 117.53567 | 0.688216
971 | CCCCC(C=O)CC | 7.093647 | 1.020375 | 6.073272 | 98.72767 | 1.17664
972 | Cc1cc2ccc3c4ccc5ccsc5c4ccc3c2s1 | 5.817498 | 1.52376 | 4.293738 | 289.90467 | 0.830834
973 | Cc1ccc2c(c1)S(=O)(=O)c1ccccc1-2 | 6.810663 | 2.097891 | 4.712772 | 180.32 | 2.577831
974 | Cc1c2ncc(-c3ccc4c(c3)-c3c(F)cc(F)cc3C4)nc2c(C)c2nsnc12 | 5.654238 | 2.12238 | 3.531858 | 371.835 | 1.63462
975 | CCCCCCCCC(C)CC | 8.103138 | -0.065304 | 8.168442 | 147.02333 | 0.038143
976 | Cc1cc(-c2ccc(C)s2)cs1 | 5.684169 | 1.129215 | 4.554954 | 161.15933 | 0.217326
977 | Cc1cc2cc3occc3cc2o1 | 5.735868 | 1.121052 | 4.614816 | 138.39767 | 0.39717
978 | Cc1ccc2c(c1)Cc1cc3c(cc1-2)C(C)c1cc2c(cc1-3)C(C)c1cc(C)ccc1-2 | 5.292345 | 1.545528 | 3.746817 | 433.27267 | 0.23904
979 | Cc1scc2c1C(=O)C(C)C2=O | 7.063716 | 2.389038 | 4.674678 | 127.73633 | 1.547136
980 | CC1=CC2C(=O)NC(=O)c3c(sc4c3sc3c5sc(C)cc5c(=O)n(C)c(=O)c43)C2S1 | 5.164458 | 1.474782 | 3.689676 | 357.93333 | 0.500478
981 | Cc1cc2c(C)c3cc4sccc4c(C)c3cc2s1 | 5.161737 | 1.752324 | 3.409413 | 268.199 | 0.557377
982 | CCCCCCCCCC[C@H](C)CCCCCCCC | 7.893621 | -1.915584 | 9.809205 | 214.351 | 0.032972
983 | CC(F)=CF | 7.137183 | 0 | 7.137183 | 37.83267 | 0.271044
984 | Cc1cc2c(C)c3[se]ccc3c(C)c2[se]1 | 5.643354 | 1.159146 | 4.484208 | 223.55367 | 0.464279
985 | CC1=CC2C(=O)N(C)C(=O)c3c(sc4c3sc3c5sccc5c(=O)n(C)c(=O)c43)C2S1 | 6.375303 | 2.783583 | 3.59172 | 352.307 | 1.497788
986 | Cc1cnc(C=C2C(=O)N(C)c3ccccc32)cn1 | 5.980758 | 2.740047 | 3.240711 | 229.80033 | 1.448495
987 | Cc1cc2c(cc(C)c3c4cc(C)sc4ccc23)s1 | 5.512746 | 1.401315 | 4.111431 | 258.93867 | 0.294996
988 | Cc1c(F)c(F)cc2nc3c(nc12)-c1cccc2cccc-3c12 | 6.495027 | 2.568624 | 3.926403 | 265.674 | 1.971496
989 | CCCCCCCCC(CC)CC | 8.043276 | 0.013605 | 8.029671 | 157.131 | 0.038318
990 | Cc1ccc(F)s1 | 6.364419 | 0.693855 | 5.670564 | 73.65567 | 1.019211
991 | Cc1cc2c3n[se]nc3c3ccsc3c2s1 | 5.412069 | 1.572738 | 3.839331 | 227.93 | 0.591191
992 | Cc1sc(C)c2c1C(=O)c1ccsc1-2 | 6.116808 | 2.212173 | 3.904635 | 174.11167 | 1.119223
993 | Cc1oc(C)c2c1C(=O)c1csc(C)c1C2=O | 6.636519 | 2.386317 | 4.250202 | 184.00767 | 0.433126
994 | Cc1cc2cc(C)c3c(ccc4cc(C)sc43)c2s1 | 5.610702 | 1.311522 | 4.29918 | 258.24433 | 0.181748
995 | Cc1cc(F)cc2n[se]nc12 | 5.711379 | 1.482945 | 4.228434 | 131.48 | 0.509112
996 | Cc1ccc2c3ccccc3c3nc4c(C)cnc(C)c4nc3c2c1 | 6.318162 | 2.737326 | 3.580836 | 311.40167 | 1.377863
997 | Cc1cc2c3ccccc3c3cc(C)sc3c2s1 | 5.531793 | 1.439409 | 4.092384 | 239.758 | 0.290967
998 | Cc1ccc(-c2cnc3c(C)ccc(C)c3n2)s1 | 5.999805 | 2.239383 | 3.760422 | 234.98 | 0.721785
999 | Cc1scc2c1C=CC2=O | 6.61203 | 2.522367 | 4.089663 | 114.85233 | 1.843627
1000 | C#Cc1c(F)ccc(C)c1F | 6.914061 | 1.561854 | 5.352207 | 106.11567 | 1.725008
1001 | CCCCCCCCC(CCO)CCCCCCCC | 6.982086 | -2.070681 | 9.052767 | 207.07667 | 0.666927
1002 | Cc1scc2sc3c(c12)C(=O)N(C)C3=O | 6.323604 | 2.870655 | 3.452949 | 174.56533 | 0.761782
1003 | Cc1cc2c(s1)-c1cc3c(cc1C2(C)C)-c1sc2c(c1C3(C)C)C(C)(C)c1cc3c(cc1-2)C(C)(C)c1cc(C)sc1-3 | 4.767192 | 1.744161 | 3.023031 | 643.89733 | 0.241955
1004 | CCCCC(CC)CCCC(CC)CCCC | 7.975251 | 0.035373 | 7.939878 | 206.02133 | 0.017917
1005 | Cc1ccc(C)s1 | 6.056946 | 0.506106 | 5.55084 | 87.75833 | 0.249839
1006 | Cc1occ2c1C(=O)N(C)C2=O | 7.197045 | 2.065239 | 5.131806 | 108.457 | 0.939134
1007 | Cc1cc(Cl)cc2nsnc12 | 6.892293 | 2.82984 | 4.062453 | 128.50333 | 0.51137
1008 | Cc1cc2c(C)c3ccccc3c(C)c2cc1C | 5.194389 | 1.828512 | 3.365877 | 235.965 | 0.485704
1009 | CCCCC(C)CCCC | 8.105859 | -0.10884 | 8.214699 | 123.19033 | 0.040219
1010 | C#CC#CC#CC#CC#CCCN | 8.252793 | -0.111561 | 8.364354 | 98.55667 | 0.058054
1011 | Cc1ccc[te]1 | 6.035178 | 0.854394 | 5.180784 | 88.9 | 0.218035
1012 | Cc1sc(C)c2c1C(=O)C(C)C2=O | 6.930387 | 2.266593 | 4.663794 | 141.58167 | 1.635255
1013 | Cc1ccc(-c2cc(C)c(C)c3nsnc23)o1 | 5.616144 | 2.478831 | 3.137313 | 206.07033 | 0.874419
1014 | CC=Cc1ccc2c3ccc(C)cc3n(C)c2c1 | 5.499141 | 1.355058 | 4.144083 | 240.3 | 0.831013
1015 | Cc1cc2c(s1)-c1sc(C)cc1OC2 | 5.178063 | 1.344174 | 3.833889 | 178.941 | 0.319752
1016 | Cc1ccc(C2(C)c3cc(C)ccc3-c3sc4c5c(sc4c32)-c2ccc(C)cc2C5(C)C)cc1 | 5.101875 | 1.776813 | 3.325062 | 462.82467 | 0.596468
1017 | Cc1[se]c(C)c2[se]ccc12 | 6.016131 | 1.036701 | 4.97943 | 105.666 | 0.208329
1018 | C=Cc1nc2cc3nc(C)oc3cc2o1 | 6.391629 | 1.967283 | 4.424346 | 164.24067 | 1.330638
1019 | Cc1cc2ccc3c(cc(C)c4cc(C)sc43)c2s1 | 5.637912 | 1.357779 | 4.280133 | 259.38933 | 0.199633
1020 | CCCCCCCCCCCCCC(N)=O | 7.10181 | 0.323799 | 6.778011 | 181.66 | 0.678692
1021 | Cc1cc2nnc3ccc(F)cc3c2cc1F | 6.663729 | 2.440737 | 4.222992 | 176.07133 | 0.716526
1022 | CCCCCC[C@H](CC)CCCC | 8.092254 | -0.029931 | 8.122185 | 158.72 | 0.040095
1023 | Cc1sc(C)c2c1OCC(C)CO2 | 5.667843 | 0.263937 | 5.403906 | 143.65967 | 0.664018
1024 | CC1=C2C(=C(C)S1(=O)=O)c1cccc3cccc2c13 | 6.119529 | 2.372712 | 3.746817 | 226.37 | 2.654391
1025 | C=Cc1cccs1 | 6.100482 | 1.485666 | 4.614816 | 92.122 | 0.338174
1026 | CCCCCCC(CC)CCCC | 8.040555 | -0.068025 | 8.10858 | 158.91233 | 0.05146
1027 | Cc1nnc(C)c2c1C(=O)NC2=O | 7.031064 | 3.461112 | 3.569952 | 118.27333 | 0.725706
1028 | CCCCCC[C@H](C)CC | 8.211978 | -0.097956 | 8.309934 | 122.99333 | 0.045444
1029 | CC=C(C#N)C(=O)OCCCCCCCCCCCC | 7.885458 | 2.280198 | 5.60526 | 219.70967 | 2.568599
1030 | COc1ccsc1C | 5.752194 | 0.527874 | 5.22432 | 92.103 | 0.512654
1031 | C=CCCCCCCCCCCCC | 7.107252 | 0.016326 | 7.090926 | 170.46267 | 0.191168
1032 | Cc1ccc(C2(C)c3cc(C)sc3-c3sc4c5c(sc4c32)-c2cc3c(cc2C5(C)C)-c2sc4c5c(sc4c2C3(C)C)-c2sc(C)cc2C5(C)c2ccc(C)cc2)cc1 | 5.999805 | 2.239383 | 3.760422 | 142.47033 | 0.811068
1033 | Cc1cc2c3ccc4nc(C)c5c6sc(C)cc6c6ccc7ncc(c2s1)c1c7c6c5c4c31 | 5.74131 | 2.269314 | 3.471996 | 452.98033 | 0.416341
1034 | CCCC[C@H](CC)CO | 7.488192 | 0.070746 | 7.417446 | 102.43733 | 0.773385
1035 | Cc1cc2c(s1)=c1cc3c(cc1N=2)=c1cc2c(cc1=N3)c1sc(C)cc1n2C | 5.303229 | 3.488322 | 1.814907 | 488.38267 | 1.960095
1036 | CCCCCCC(CC)CO | 7.545333 | 0.032652 | 7.512681 | 126.38067 | 0.559312
1037 | Cc1sc(C)c2c1C(=O)c1ccccc1C2=O | 6.758964 | 2.759094 | 3.99987 | 192.01167 | 0.168987
1038 | Cc1ccc2c(C)c(C)ccc2c1 | 5.793009 | 1.213566 | 4.579443 | 158.97233 | 0.161754
1039 | Cc1cc2sc3c(c2s1)[Ge](C)(C)c1c-3sc2ccsc12 | 5.069223 | 2.266593 | 2.80263 | 384.458 | 0.588518
1040 | C=CCCCCCCCCCOC | 7.014738 | 0.155097 | 6.859641 | 152.863 | 0.402657
1041 | Cc1c(Cl)ccc2nsnc12 | 5.831103 | 0.971397 | 4.859706 | 134.82367 | 0.417062
1042 | CC1C(=O)Nc2ccccc21 | 6.299115 | 0.914256 | 5.384859 | 112.375 | 1.40037
1043 | CCCCCCCCCCCCCOC | 7.017459 | -0.073467 | 7.090926 | 176.832 | 0.604851
1044 | CCCCSC | 6.043341 | -0.046257 | 6.089598 | 82.88967 | 0.747229
1045 | Cc1c(C#N)c(C#N)cc2nn(C)nc12 | 7.406562 | 2.851608 | 4.554954 | 154.679 | 3.737286
1046 | Cc1scc2c1OCC(C)(C)CO2 | 5.93178 | 0.361893 | 5.569887 | 142.47633 | 0.839068
1047 | CCCCCC(CC)CCOC | 7.123578 | -0.016326 | 7.139904 | 139.275 | 0.450706
1048 | CC=C(C#N)C(=O)OCCCCCCCC | 7.931715 | 2.288361 | 5.643354 | 169.28167 | 2.25001
1049 | CNc1cc(C)cnc1-c1ncc(C)cc1N(C)c1ccc(C)cc1 | 5.001198 | 1.395873 | 3.605325 | 305.97067 | 0.468479
1050 | Cc1cc2c3cc(C)c(C)cc3c3nc4c(C)cccc4nc3c2cc1C | 5.934501 | 2.348223 | 3.586278 | 355.241 | 0.640483
1051 | CCCCCCCC[C@@H](C)CCCCCC | 8.105859 | -0.016326 | 8.122185 | 196.04933 | 0.072067
1052 | Cc1sc(C)c2c1C(=O)c1ccsc1C2=O | 6.818826 | 2.963169 | 3.855657 | 186.94533 | 0.361815
1053 | CCCCCCCC[Ge] | 6.179391 | 2.873376 | 3.306015 | 134.83033 | 0.610229
1054 | CCCCCCCCC=O | 7.213371 | 0.995886 | 6.217485 | 111.28867 | 0.994374
1055 | CCCCC(CC)C[SH](=O)=O | 8.184768 | 0.590457 | 7.594311 | 122.57233 | 2.306469
1056 | C[CH]CCCCCCCC | 8.323539 | -0.089793 | 8.413332 | 123.013 | 0.065306
1057 | CC(C)CCCC(C)CCS | 6.467817 | 0.296589 | 6.171228 | 143.32567 | 0.665938
1058 | Cc1cc(C)cc(C)c1 | 6.478701 | 0.266658 | 6.212043 | 106.59733 | 0.058113
1059 | Cc1cc2c3cc(C)sc3c3nc4c(nc3c2s1)C(=O)NC4=O | 6.524958 | 2.968611 | 3.556347 | 284.08133 | 3.199731
1060 | CC1c2ccc(F)cc2-c2ccsc21 | 6.073272 | 1.189077 | 4.884195 | 155.97567 | 0.670532
1061 | CCCCCC[C@@H](CO)CCCC | 7.341258 | 0.127887 | 7.213371 | 150.83667 | 0.698507
1062 | Cc1cc2c(s1)C(=C1C(=O)N(C)c3ccccc31)C(=O)N2C | 5.466489 | 2.82984 | 2.636649 | 283.27367 | 0.560134
1063 | CC(C)CS | 6.497748 | 0.261216 | 6.236532 | 69.93367 | 0.664868
1064 | CCCCCCCCO | 7.572543 | 0.02721 | 7.545333 | 103.543 | 0.827012
1065 | Cc1csc2c3sccc3c(=O)n(C)c12 | 5.790288 | 1.738719 | 4.051569 | 178.94567 | 1.350351
1066 | CCCCCCCCCCC(CCO)CCCCCCCC | 7.071879 | -1.844838 | 8.916717 | 228.77433 | 0.601586
1067 | CCCCCCCCC(CCO)CCCCCC | 7.466424 | 0.08163 | 7.384794 | 211.47833 | 0.79899
1068 | CCCCCCCCC(CC)CCCCC | 7.948041 | 0.010884 | 7.937157 | 194.503 | 0.040729
1069 | Cc1ccc(-c2cc3cc4oc(C)c(C)c4cc3o2)s1 | 5.273298 | 1.624437 | 3.648861 | 267.629 | 0.287322
1070 | CCCCc1cc2c(cc1CCCC)C(=O)c1c(C)sc(C)c1C2=O | 6.617472 | 2.560461 | 4.057011 | 302.37933 | 0.434844
1071 | CC=Cc1ccc(C)s1 | 5.705937 | 1.167309 | 4.538628 | 120.29367 | 0.1644
1072 | CC(C)CCCC(C)CCO | 7.545333 | 0.078909 | 7.466424 | 127.23933 | 0.729588
1073 | Cc1cc(C=Cc2ccc(C)s2)cs1 | 5.36037 | 1.700625 | 3.659745 | 211.211 | 0.28433
1074 | CCCCCCCC[C@H](CO)CCCCCC | 7.450098 | 0.119724 | 7.330374 | 199.142 | 0.71469
1075 | Cc1cc2cc(C)c3c(sc4c3sc3c5sc(C)cc5c(C)c(C)c34)c2s1 | 4.655631 | 2.688348 | 1.967283 | 378.156 | 0.439713
1076 | C#Cc1cccc(C)c1 | 6.571215 | 1.232613 | 5.338602 | 106.672 | 0.356554
1077 | CCCCCCCCCC[C@H](CO)CCCCCCCC | 6.998412 | -1.940073 | 8.938485 | 216.68267 | 0.666544
1078 | Cc1nnc(C)c2nccnc12 | 6.734475 | 2.963169 | 3.771306 | 120.76433 | 1.802053
1079 | Cc1cc(C)c2nn(C)nc2c1C | 5.910012 | 1.382268 | 4.527744 | 144.04033 | 0.256476
1080 | CCCCCCCCCCCCCCCCCCCCO | 6.119529 | 2.372712 | 3.746817 | 218.011 | 0.702937
1081 | Cc1cc2cc(C)c3cc(C)sc3c2s1 | 5.662401 | 1.118331 | 4.54407 | 199.38467 | 0.53801
1082 | Cc1cc2c(C)c3sc4c5cc6sc7cc(C)sc7c6c(C)c5sc4c3c(C)c2s1 | 5.586213 | 1.52376 | 4.062453 | 427.13533 | 0.582642
1083 | Cc1scc2c1C(=O)c1c(C)[se]c(C)c1C2=O | 6.650124 | 2.323734 | 4.32639 | 209.325 | 0.447106
1084 | Cc1sc(C)c2cc3c(cc12)C(=O)NC3=O | 6.035178 | 2.478831 | 3.556347 | 184.991 | 1.986637
1085 | Cc1cc2c(s1)c1sc(C)cc1c1c3sc(C)cc3c3ccsc3c21 | 5.452884 | 1.534644 | 3.91824 | 352.601 | 0.775074
1086 | Cc1ccc(C2(C)c3cc4c(cc3-c3sccc32)sc2cc3c(cc24)C(C)(C)c2cc(C)sc2-3)cc1 | 5.276019 | 1.746882 | 3.529137 | 511.884 | 1.78197
1087 | Cc1ccc(-c2cc(C)c(C)c3n[se]nc23)[se]1 | 2.968611 | 0.699297 | 2.269314 | 202.81233 | 0.921527
1088 | Cc1cccc2c1=NC(C)C(C)N=2 | 6.160344 | 2.797188 | 3.363156 | 145.86933 | 0.181954
1089 | CCCCC(CC)CCCOC(C)=O | 7.692267 | 0.048978 | 7.643289 | 151.99167 | 0.738477
1090 | CCCCCCCC[C@H](CC)CCCCC | 7.986135 | 0.05442 | 7.931715 | 194.06467 | 0.055588
1091 | Cc1scc2c1CC(C)(C)C2 | 6.06783 | 0.446244 | 5.621586 | 133.40867 | 0.565657
1092 | Cc1cc2c(C)c3oc(C)cc3cc2o1 | 5.442 | 0.889767 | 4.552233 | 167.662 | 0.086127
1093 | Cc1ccc(-c2nc3cc4sc(C)nc4cc3s2)s1 | 5.673285 | 2.073402 | 3.599883 | 286.118 | 0.666106
1094 | CNc1ccccc1 | 5.520909 | 0.291147 | 5.229762 | 91.82367 | 0.660353
1095 | Cc1nc2cc3nn(C)nc3c(C)c2nc1C | 5.929059 | 2.429853 | 3.499206 | 198.143 | 0.326669
1096 | CCCCCC[C@@H](C)CCCC | 8.211978 | -0.019047 | 8.231025 | 145.95667 | 0.04974
1097 | Cc1ccc2c(c1)-c1c(F)cc(F)cc1C2C | 6.20388 | 1.27887 | 4.92501 | 177.73833 | 0.933535
1098 | Cc1ccc(-c2cnc3c(C)c(C)c(C)c(C)c3n2)cc1 | 6.027015 | 2.002656 | 4.024359 | 267.24367 | 0.388252
1099 | Cc1cccc2nc3c4ccccc4c4ccccc4c3nc12 | 6.28551 | 2.535972 | 3.749538 | 289.587 | 0.181388
1100 | Cc1ccc2c(c1)OC(C)(C)c1ccccc1-2 | 5.817498 | 1.227171 | 4.590327 | 196.53967 | 0.21267
1101 | CCCCC(CC)C(C)=O | 6.783453 | 0.691134 | 6.092319 | 110.95333 | 1.198283
1102 | Cc1cccc2c1=NC(C)(C)N=2 | 6.410676 | 2.745489 | 3.665187 | 133.62967 | 0.603508
1103 | Cc1cc(-c2cc(C)c(C)c3nc4c(nc23)-c2cccc3cccc-4c23)sc1C | 5.393022 | 2.31285 | 3.080172 | 395.91667 | 0.373518
1104 | CCCC=O | 7.186161 | 1.11561 | 6.070551 | 51.65633 | 1.082703
1105 | Cc1nncc2nonc12 | 7.523565 | 3.613488 | 3.910077 | 85.712 | 0.545725
1106 | Cc1nncc2nn(C)nc12 | 6.704544 | 2.321013 | 4.383531 | 105.327 | 2.454884
1107 | Cc1ccc2c3ccccc3c3nc4c(C)ccc(C)c4nc3c2c1 | 6.086877 | 2.4489 | 3.637977 | 318.60733 | 0.327487
1108 | Cc1cccc(-c2cnc3c(C)c(C)c(C)c(C)c3n2)c1 | 6.070551 | 2.027145 | 4.043406 | 264.40433 | 0.366412
1109 | C=C1C(=O)N(C)c2cc(C)ccc21 | 6.024294 | 2.054355 | 3.969939 | 145.154 | 1.49783
1110 | Cc1scc2nccnc12 | 6.239253 | 2.538693 | 3.70056 | 116.103 | 0.331385
1111 | Cc1ccc2c(c1)sc1ccccc12 | 6.048783 | 1.27887 | 4.769913 | 175.92867 | 0.54037
1112 | CNc1ccc2c(c1)C(C)(C)c1cc(C)ccc1-2 | 5.101875 | 0.808137 | 4.293738 | 224.475 | 0.769421
1113 | Cc1ccc(-c2cnc3c(C)ccc(C)c3n2)cc1 | 6.233811 | 2.184963 | 4.048848 | 236.16033 | 0.436825
1114 | Cc1sc(C)c2c(=O)[nH]sc12 | 6.383466 | 1.314243 | 5.069223 | 132.446 | 1.886089
1115 | CCCCCC(CC)CCC | 8.043276 | 0.114282 | 7.928994 | 135.16333 | 0.049338
1116 | Cc1cc2sc3c4sc5ccsc5c4c(=O)n(C)c(=O)c3c2s1 | 5.926338 | 2.261151 | 3.665187 | 299.281 | 2.335991
1117 | Cc1cc2c3ccsc3c3nc4c(C)ccc(C)c4nc3c2s1 | 5.899128 | 2.58495 | 3.314178 | 309.715 | 0.984486
1118 | CCCCCC[C@@H](CC)CCCC | 8.097696 | -0.008163 | 8.105859 | 157.74233 | 0.036618
1119 | Cc1[se]c(C)c2c1C(=O)NC2=O | 6.949434 | 1.953678 | 4.995756 | 132.027 | 1.134335
1120 | CCCCCCCC=O | 7.15623 | 1.0884 | 6.06783 | 99.256 | 1.25468
1121 | CCCCCCCC(C)=O | 6.878688 | 0.70746 | 6.171228 | 112.36267 | 1.30565
1122 | Cc1sc(C)c2c1CNC2=O | 6.348093 | 1.180914 | 5.167179 | 120.677 | 1.645754
1123 | CCCC[C@@H](C=O)CC | 7.025622 | 1.020375 | 6.005247 | 100.595 | 1.240037
1124 | Cc1c(F)ccc2nn(C)nc12 | 6.465096 | 1.727835 | 4.737261 | 116.53933 | 1.059115
1125 | Cc1sc(C)c2scnc12 | 5.833824 | 1.365942 | 4.467882 | 126.396 | 0.448917
1126 | CC1=CC2c3sccc3-c3cc(C)sc3C2S1 | 5.63247 | 1.156425 | 4.476045 | 219.273 | 0.550639
1127 | Cc1ccc(-c2cc(C)c(C)c3nonc23)s1 | 5.871918 | 2.631207 | 3.240711 | 207.10633 | 1.730962
1128 | CC1(C)c2ccccc2-c2ccccc21 | 6.073272 | 1.199961 | 4.873311 | 175.73533 | 0.186132
1129 | Cc1cc2c(ccc3c4cc(C)sc4c(C)cc23)s1 | 5.561724 | 1.365942 | 4.195782 | 259.06567 | 0.253973
1130 | Cc1ccc2c(c1)[Ge](C)(C)c1ccccc1-2 | 5.948106 | 1.210845 | 4.737261 | 210.71867 | 0.273043
1131 | CCc1csc(C)c1 | 6.179391 | 0.459849 | 5.719542 | 100.13667 | 0.447262
1132 | Cc1cc[se]c1C | 6.116808 | 0.639435 | 5.477373 | 94.11867 | 0.382813
1133 | C=CCCCCCCCCCO | 7.036506 | 0.103398 | 6.933108 | 139.57333 | 0.765899
1134 | Cc1cc2c3cc(C)sc3c3sccc3c2s1 | 5.65968 | 1.30608 | 4.3536 | 231.041 | 0.994
1135 | Cc1cc2c(C)c3sc4c(sc5c(C)c6c(sc7ccsc76)c(C)c54)c3c(C)c2s1 | 5.561724 | 1.678857 | 3.882867 | 462.40333 | 1.773592
1136 | CCCCC(CC)COOC | 6.674613 | 0.002721 | 6.671892 | 121.06933 | 0.735175
1137 | Cc1cc2ncc3cc(C)cc4c3c2c(c1)c(=O)n4C | 6.127692 | 2.168637 | 3.959055 | 231.17867 | 1.294933
1138 | Cc1sc(C)c(C)c1C | 5.782125 | 0.212238 | 5.569887 | 112.85133 | 0.40928
1139 | Cc1cc2c(=O)n(C)c3cccc4c(=O)n(C)c(c1)c2c43 | 6.105924 | 2.087007 | 4.018917 | 230.733 | 0.329941
1140 | Cc1ccc2nsnc2c1C | 5.246088 | 0.185028 | 5.06106 | 114.25433 | 1.153907
1141 | Cc1scc2cc3c(cc12)C(=O)N(C)C3=O | 6.195717 | 2.467947 | 3.72777 | 184.998 | 1.404951
1142 | CCCC[C@@H](C)CC | 8.285445 | -0.141492 | 8.426937 | 98.946 | 0.037609
1143 | Cc1nccc2nccnc12 | 7.172556 | 2.655696 | 4.51686 | 113.681 | 0.758673
1144 | Cc1scc2c3c(sc12)C(=O)N(C)C3=O | 6.247416 | 2.922354 | 3.325062 | 170.319 | 1.202886
1145 | Cc1ccc2c(c1)Cc1cc(C)ccc1-2 | 5.771241 | 1.012212 | 4.759029 | 183.38833 | 0.227236
1146 | Cc1cc2cc3sccc3c(C)c2s1 | 5.542677 | 1.287033 | 4.255644 | 187.53567 | 0.477944
1147 | CCCCCCCCCCCC[C@H](C)CCCCCCCCCC | 7.950762 | 0.092514 | 7.858248 | 290.82133 | 0.035287
1148 | CCn1c2cc3c(cc2c2cc4c(cc21)-c1ccc(C)cc1C4C)Cc1cc(C)ccc1-3 | 5.235204 | 1.515597 | 3.719607 | 450.52667 | 0.328963
1149 | Cc1ccc2c(c1)C(=O)c1c(csc1C)C2=O | 6.990249 | 2.805351 | 4.184898 | 193.91333 | 0.574217
1150 | Cc1scc(C#N)c1C | 6.889572 | 1.526481 | 5.363091 | 103.485 | 1.845416
1151 | Cc1cc2c(C)cc3cc4c(cc3c2s1)c(C)c(C)c1cc(C)sc14 | 5.227041 | 1.793139 | 3.433902 | 358.171 | 0.098967
1152 | Cc1nc2ccc(F)c(C)c2nc1C | 6.682776 | 2.092449 | 4.590327 | 148.956 | 1.014538
1153 | CCCCCC[C@H](C)CCCC | 8.122185 | -0.046257 | 8.168442 | 146.88467 | 0.052916
1154 | Cc1cc2c(cc(C)c3sc(C)cc32)s1 | 5.621586 | 1.074795 | 4.546791 | 200.181 | 0.807308
1155 | Cc1cc2c3c4c(cccc4n(C)c3c1)CC2 | 5.556282 | 0.819021 | 4.737261 | 200.487 | 0.389236
1156 | Cc1nncc2nccnc12 | 6.916782 | 3.077451 | 3.839331 | 107.20133 | 1.904516
1157 | Cc1ccc(-c2ccc(C)[se]2)[se]1 | 4.827054 | 2.108775 | 2.718279 | 216.30467 | 1.731002
1158 | Cc1ccc[nH]1 | 5.651517 | 0.111561 | 5.539956 | 64.76433 | 0.789448
1159 | CCCCCCCC(N)=O | 7.12902 | 0.258495 | 6.870525 | 108.745 | 1.130697
1160 | Cc1cc2sc3cc4c(cc3c2s1)N(C)C(=O)C4C | 5.724984 | 1.395873 | 4.329111 | 236.85467 | 1.946666
1161 | C=Nc1c(F)cccc1F | 6.807942 | 0.682971 | 6.124971 | 90.12367 | 0.905971
1162 | Cc1nccc2nonc12 | 7.488192 | 3.145476 | 4.342716 | 91.27533 | 0.662122
1163 | Cc1c(C#N)ccc2nsnc12 | 6.160344 | 1.27887 | 4.881474 | 141.30833 | 1.575437
1164 | Cc1cc2c(s1)-c1sc(C)cc1SN2 | 5.379417 | 1.651647 | 3.72777 | 190.29967 | 0.370913
1165 | C#Cc1c2cc(C)sc2c(C)c2cc(C)sc12 | 5.493699 | 1.534644 | 3.959055 | 232.75533 | 0.411833
1166 | Cc1cc(F)c(C)c2nsnc12 | 6.644682 | 2.655696 | 3.988986 | 126.377 | 0.478982
1167 | CCCCC(CC)CO | 7.53717 | 0.152376 | 7.384794 | 101.49467 | 0.616728
1168 | Cc1cc2cnc3cc(C)cc4c(C)nc(c1)c2c34 | 6.165786 | 2.263872 | 3.901914 | 231.11567 | 0.230108
1169 | C=Cc1cc(C)sc1C | 5.861034 | 0.933303 | 4.927731 | 118.49767 | 0.134288
1170 | CCCC[Si] | 8.19021 | 0.133329 | 8.056881 | 75.99133 | 0.277527
1171 | Cc1cc2c(ccc3nonc32)c2nonc12 | 7.044669 | 3.439344 | 3.605325 | 167.152 | 0.386914
1172 | Cc1c(F)c(F)cc2n[se]nc12 | 5.896407 | 1.556412 | 4.339995 | 131.32433 | 0.698824
1173 | C=C1c2cc3c(cc2-c2sc(C)cc21)C(C)c1cc(C)sc1-3 | 5.134527 | 1.882932 | 3.251595 | 314.928 | 0.162695
1174 | Cc1cc(F)cc(-c2cnc3c(C)ccc(C)c3n2)c1 | 6.416118 | 2.361828 | 4.05429 | 233.21667 | 0.591608
1175 | Cc1cccs1 | 6.350814 | 0.595899 | 5.754915 | 73.92733 | 0.372154
1176 | Cc1ccc(S)cc1 | 6.018852 | 0.650319 | 5.368533 | 102.351 | 0.92838
1177 | *C(=O)NCCCCCCNC(C)=O | 6.946713 | 0.443523 | 6.50319 | 130.82233 | 2.603986
1178 | *CC(*)(C)C(=O)OCC | 7.567101 | 0.089793 | 7.477308 | 79.75267 | 0.732565
1179 | *OC(=S)OC | 6.544005 | 1.150983 | 5.393022 | 52.85967 | 1.199249
1180 | *CCC(=O)C(*)=S | 6.807942 | 3.779469 | 3.028473 | 69.328 | 0.658636
1181 | *NC(=O)NC(*)=S | 6.024294 | 1.970004 | 4.05429 | 66.03767 | 2.326859
1182 | *NC(F)(F)CC(*)(F)F | 8.524893 | 0.212238 | 8.312655 | 47.64 | 1.143878
1183 | *Sc1ccc(C)cc1 | 6.018852 | 0.647598 | 5.371254 | 102.34533 | 0.915605
1184 | *C(=O)NC(F)(F)C(*)(F)F | 8.173884 | 1.047585 | 7.126299 | 50.10533 | 2.084183
1185 | *CC(O)COC | 7.501797 | -0.08163 | 7.583427 | 60.111 | 1.103931
1186 | *CC1CC(*)OC(CCC)O1 | 7.300443 | 0.038094 | 7.262349 | 101.81533 | 0.688758
1187 | CC(=O)O | 8.002461 | 0.296589 | 7.705872 | 31.88967 | 0.859477
1188 | *N1CCNCC1 | 5.678727 | 0.195912 | 5.482815 | 63.51833 | 0.48798
1189 | CC=CC(N)=O | 7.134462 | 1.145541 | 5.988921 | 62.59033 | 1.491616
1190 | *CC(=O)CC(*)=S | 6.5304 | 2.780862 | 3.749538 | 71.95 | 0.822469
1191 | *OC(C)CCC(C)OC(=O)CCCCC(*)=O | 7.240581 | 1.066632 | 6.173949 | 156.71033 | 1.280149
1192 | *NCNC(=O)OC(=O)NC(*)=O | 7.433772 | 1.41492 | 6.018852 | 87.56367 | 3.493226
1193 | *OC1C(CO)OC(*)C(O)C1O | 7.314048 | 0.394545 | 6.919503 | 90.735 | 1.906275
1194 | *NOC(=O)NCC(=O)NC(*)=O | 7.436493 | 1.621716 | 5.814777 | 87.35 | 3.054842
1195 | *C(=S)C(=O)C(F)(F)C(*)(F)F | 7.221534 | 4.394415 | 2.827119 | 70.65 | 1.052209
1196 | *CCOC(=O)CCCCCCC(=O)O* | 7.686825 | 0.405429 | 7.281396 | 133.835 | 1.228006
1197 | *CC(=O)NCCCCCCNC(=O)CO* | 6.832431 | 0.492501 | 6.33993 | 147.05967 | 2.682452
1198 | *NC(CCC(=O)OCCC)C(*)=O | 6.851478 | 1.281591 | 5.569887 | 113.80167 | 1.908687
1199 | *CNC(=S)C(*)=O | 6.514074 | 2.892423 | 3.621651 | 71.658 | 2.291712
1200 | *NC(=O)C(C)=S | 6.685497 | 3.281526 | 3.403971 | 66.643 | 0.522825
1201 | *CNC(=O)C(*)=S | 6.908619 | 3.526416 | 3.382203 | 67.16333 | 1.04066
1202 | *OC(F)(F)C(=O)C(*)(F)F | 8.617407 | 2.769978 | 5.847429 | 45.06 | 1.280103
1203 | *CC(*)(CC(=O)OCCC)C(=O)OCCC | 7.643289 | 0.193191 | 7.450098 | 145.84533 | 0.152413
1204 | *C(F)(F)C(=O)C(F)F | 8.641896 | 2.987658 | 5.654238 | 40.68833 | 0.640249
1205 | *CC(=O)OC(*)=S | 6.753522 | 2.609439 | 4.144083 | 64.01733 | 1.219693
1206 | *C(=S)C(F)(F)NC(*)(F)F | 8.835087 | 3.444786 | 5.390301 | 66.54833 | 0.247802
1207 | *CCCCCNC(=O)CCCCCC(=O)N* | 6.954876 | 0.359172 | 6.595704 | 167.19833 | 1.658934
1208 | *CC(*)(C)C(=O)OCCCl | 7.858248 | 0.383661 | 7.474587 | 90.18667 | 0.751323
1209 | *C(=O)CCCCC(N)=O | 7.23786 | 1.14282 | 6.09504 | 87.15433 | 1.858117
1210 | *NC(=S)C(=O)O* | 6.36714 | 2.74821 | 3.61893 | 60.773 | 0.69607
1211 | *C(F)(F)NC(F)F | 8.786109 | 0.019047 | 8.767062 | 36.50433 | 0.480014
1212 | *NC(C)C(*)=O | 6.846036 | 1.238055 | 5.607981 | 49.09533 | 1.44133
1213 | *c1ccc(N)s1 | 5.602539 | 0.372777 | 5.229762 | 71.93267 | 0.670579
1214 | *Nc1ccc(C)s1 | 5.406627 | 0.321078 | 5.085549 | 85.79667 | 0.294435
1215 | *C(F)(F)CC(F)F | 9.918045 | 0.171423 | 9.746622 | 39.314 | 1.153507
1216 | *Oc1ccc(C)s1 | 5.937222 | 0.576852 | 5.36037 | 79.56533 | 0.716091
1217 | Clc1ccccc1 | 7.48275 | 0.862557 | 6.620193 | 79.043 | 0.68322
1218 | *C(=O)CC(F)(F)C(*)(F)F | 7.931715 | 1.820349 | 6.111366 | 52.56633 | 1.843201
1219 | *C(=S)NC(F)(F)C(*)(F)F | 6.5304 | 2.1768 | 4.3536 | 67.77333 | 1.505024
1220 | *CC(*)(C)C(=O)OCCC#N | 7.893621 | 0.476175 | 7.417446 | 91.916 | 2.324101
1221 | *c1nc2ccccc2o1 | 6.935829 | 1.259823 | 5.676006 | 86.05733 | 0.598745
1222 | *CC(*)(C)C(=O)OCCCC | 7.553496 | 0.095235 | 7.458261 | 104.08033 | 0.823221
1223 | *CC(*)(C)C(=O)OCCO | 7.643289 | 0.198633 | 7.444656 | 83.56867 | 1.135537
1224 | CN1C(=O)c2ccccc2C1=O | 7.599753 | 2.593113 | 5.00664 | 115.39767 | 0.865194
1225 | *C(F)C(*)(F)F | 9.784716 | -0.119724 | 9.90444 | 27.313 | 0.795903
1226 | *CC(*)(C)C(=O)OCCCCCCCCCCCCCCCCCC | 7.529007 | 0.130608 | 7.398399 | 273.74467 | 0.857293
1227 | *CNC(=O)ONC(=O)NO* | 7.575264 | 0.247611 | 7.327653 | 77.38267 | 2.037463
1228 | *NCC(F)(F)C(*)(F)F | 7.523565 | 0.429918 | 7.093647 | 48.05533 | 1.454229
1229 | CC(N)=O | 7.175277 | 0.2721 | 6.903177 | 36.879 | 1.35971
1230 | Cc1ccc(C(=O)Nc2ccccc2)cc1 | 6.255579 | 1.518318 | 4.737261 | 184.51733 | 1.605962
1231 | *OC(=S)OC(*)=O | 6.916782 | 2.217615 | 4.699167 | 54.09333 | 1.714485
1232 | *OC1C(C)(C)C(*)C1(C)C | 7.080042 | 0.19047 | 6.889572 | 99.30933 | 0.552541
1233 | *C(C(F)(F)F)C(F)(F)F | 11.240451 | 0.185028 | 11.055423 | 40.115 | 0.781492
1234 | Cc1ccccc1C | 6.560331 | 0.285705 | 6.274626 | 92.08367 | 0.25471
1235 | *C(=O)C(F)(F)C(=O)C(*)(F)F | 8.424216 | 3.259758 | 5.164458 | 53.415 | 0.411966
1236 | *CCCOC(=O)CCCCCCCCOC(=O)CCCOC(=O)CCCCCCCCOC(*)=O | 7.6188 | 0.413592 | 7.205208 | 336.18167 | 1.605337
1237 | *NC(=O)NC | 7.118136 | 0.337404 | 6.780732 | 45.55633 | 1.571563
1238 | *NC(=O)C(=S)C(*)=O | 7.115415 | 4.320948 | 2.794467 | 67.81833 | 1.392494
1239 | *NC(=O)OC | 7.806549 | 0.13605 | 7.670499 | 40.23567 | 0.685841
1240 | CC1(C)OC(=O)c2ccccc21 | 7.534449 | 1.733277 | 5.801172 | 118.60633 | 2.219104
1241 | COC(N)=S | 6.187554 | 0.655761 | 5.531793 | 58.30867 | 1.315924
1242 | CCCCCC | 8.413332 | -0.117003 | 8.530335 | 74.246 | 0.026978
1243 | *CC(=O)NC(*)=S | 6.021573 | 2.193126 | 3.828447 | 68.641 | 2.273465
1244 | *C(=S)C=O | 6.96576 | 4.119594 | 2.846166 | 44.84 | 1.263206
1245 | *CC(=S)CC(*)=S | 6.39435 | 2.878818 | 3.515532 | 91.94767 | 1.121039
1246 | *NC(=S)NC(*)=S | 6.58482 | 2.685627 | 3.899193 | 89.77033 | 1.004152
1247 | *C(=O)C(=S)OC(*)=S | 7.107252 | 4.201224 | 2.906028 | 87.216 | 1.075987
1248 | CCOC(C)=O | 7.722198 | 0.087072 | 7.635126 | 55.52533 | 0.785974
1249 | C=CC(=O)C=CC | 7.085484 | 2.225778 | 4.859706 | 79.24967 | 1.434937
1250 | CC(N)=S | 5.893686 | 1.22445 | 4.669236 | 55.27333 | 1.291103
1251 | *OCCC(=O)CC(=O)OC | 7.305885 | 1.273428 | 6.032457 | 85.47333 | 1.040755
1252 | *CC(*)(C)C(=O)OCCCCCCCCCCCC | 7.490913 | 0.097956 | 7.392957 | 199.46933 | 0.767621
1253 | CCCC | 8.840529 | -0.149655 | 8.990184 | 50.27733 | 0.052272
1254 | *Oc1c(C)cc(*)cc1-c1ccccc1 | 6.084156 | 0.906093 | 5.178063 | 158.976 | 0.738297
1255 | *OC(C)C(*)=O | 7.281396 | 1.534644 | 5.746752 | 44.081 | 0.964095
1256 | *C(=O)NC(=O)NC(N)=O | 7.626963 | 1.38771 | 6.239253 | 71.18133 | 1.867633
1257 | *OC(=S)C(F)(F)C(*)(F)F | 7.352142 | 2.838003 | 4.514139 | 62.29933 | 0.791431
1258 | CCCCC | 8.595639 | -0.239448 | 8.835087 | 62.81667 | 0.043719
1259 | *NCCCNC(=O)NC(*)=O | 6.807942 | 0.813579 | 5.994363 | 93.51433 | 1.529993
1260 | *CC(*)(CC(=O)OCCCC)C(=O)OCCCC | 7.626963 | 0.174144 | 7.452819 | 169.69033 | 0.200415
1261 | CNC=O | 7.311327 | 0.236727 | 7.0746 | 36.95933 | 1.619319
1262 | *NOC(F)(F)C(*)(F)F | 8.473194 | 0.424476 | 8.048718 | 41.865 | 1.450002
1263 | *CC(=O)NC | 7.014738 | 0.255774 | 6.758964 | 48.715 | 1.5755
1264 | Cc1cccc(C)c1 | 6.55761 | 0.364614 | 6.192996 | 93.09267 | 0.14795
1265 | C[SH](=O)=O | 8.677269 | 0.721065 | 7.956204 | 39.778 | 2.29321
1266 | *c1ccc(O)s1 | 6.171228 | 0.655761 | 5.515467 | 65.91267 | 0.530811
1267 | *CCC(O*)(C(F)(F)F)C(F)(F)F | 9.202422 | 0.247611 | 8.954811 | 67.41333 | 0.652864
1268 | *NC(=O)NC(C)=O | 7.262349 | 0.778206 | 6.484143 | 59.56133 | 2.52617
1269 | *C1(C)OCC2C(=O)N(C)C(=O)C21 | 7.599753 | 1.167309 | 6.432444 | 105.092 | 0.803691
1270 | *OCC(C)=S | 6.296394 | 2.435295 | 3.861099 | 61.64767 | 0.251569
1271 | *CCOCCOC(=O)NC | 7.031064 | 0.005442 | 7.025622 | 93.11533 | 0.495338
1272 | *CCOC(=O)NCCOCCOCCNC(=O)O* | 7.134462 | 0.399987 | 6.734475 | 162.55967 | 0.937292
1273 | *C(F)(F)C(F)(F)C=O | 8.647338 | 2.786304 | 5.861034 | 40.54667 | 0.833406
1274 | c1ccccc1 | 7.077321 | 0.478896 | 6.598425 | 66.17833 | 0.004706
1275 | *NC(=S)OC(*)=S | 6.633798 | 2.266593 | 4.367205 | 76.25633 | 1.637762
1276 | *OC(F)(F)C(=S)C(*)(F)F | 7.352142 | 3.776748 | 3.575394 | 60.56833 | 1.262205
1277 | *CC(=O)C(=S)C(*)=O | 7.099089 | 4.184898 | 2.914191 | 72.36967 | 0.75074
1278 | *CC(*)C(=O)NCCCCCCCCCCCC | 6.941271 | 0.242169 | 6.699102 | 193.67467 | 1.444693
1279 | *CC(=O)OC(*)=O | 8.157558 | 1.531923 | 6.625635 | 45.21133 | 1.740516
1280 | *OCC(F)(F)C(*)(F)F | 8.549382 | 0.258495 | 8.290887 | 43.71467 | 0.673478
1281 | CC1CCCCC1 | 8.056881 | -0.046257 | 8.103138 | 80.83433 | 0.069364
1282 | *C(=O)ONC=O | 7.920831 | 1.336011 | 6.58482 | 44.80467 | 1.675689
1283 | *C(F)(F)C(*)(F)Cl | 9.202422 | 0.672087 | 8.530335 | 38.98233 | 1.101862
1284 | *C(=O)NCCNC(C)=O | 7.248744 | 0.514269 | 6.734475 | 84.52267 | 2.47993
1285 | CC(=O)S | 7.640568 | 1.077516 | 6.563052 | 47.56767 | 1.493264
1286 | *Nc1cccs1 | 5.602539 | 0.372777 | 5.229762 | 71.932 | 0.618045
1287 | *OC(C)CC(*)=O | 7.240581 | 1.102005 | 6.138576 | 56.65 | 1.632894
1288 | CC(O)=S | 6.603867 | 1.828512 | 4.775355 | 49.032 | 0.949521
1289 | *CC(=O)C(=S)O* | 6.995691 | 3.058404 | 3.937287 | 63.25467 | 1.637019
1290 | CCCCOC | 7.139904 | -0.119724 | 7.259628 | 67.34133 | 0.474556
1291 | *CC(*)(C)C(=O)OCCCCCCCC | 7.542612 | 0.078909 | 7.463703 | 152.88033 | 0.676928
1292 | *Oc1c(C)cc(*)cc1C | 6.111366 | 0.258495 | 5.852871 | 97.374 | 0.580062
1293 | *CNCNC(=O)NC(=O)N* | 6.753522 | 0.582294 | 6.171228 | 90.653 | 2.252445
1294 | *OC(F)(F)NC(*)(F)F | 8.881344 | 0.383661 | 8.497683 | 40.49 | 0.907177
1295 | *CC(*)(CC(=O)OCC)C(=O)OCC | 7.572543 | 0.263937 | 7.308606 | 121.14167 | 1.227227
1296 | *CC(*)(C)C(=O)OCC(F)(F)F | 8.252793 | 0.617667 | 7.635126 | 80.544 | 1.495545
1297 | *Oc1cccs1 | 6.046062 | 0.40815 | 5.637912 | 65.49433 | 0.775623
1298 | Cc1ccc2nccc(C)c2c1 | 6.875967 | 1.629879 | 5.246088 | 138.78767 | 1.126308
1299 | CC=O | 7.338537 | 1.110168 | 6.228369 | 28.39667 | 1.167701
1300 | CCC=S | 6.252858 | 2.408085 | 3.844773 | 56.97233 | 0.759189
1301 | Cc1cccc(O)c1 | 6.274626 | 0.468012 | 5.806614 | 85.00533 | 0.713312
1302 | *CC(*)(C)C(=O)OCCC(C)CC(C)(C)C | 7.529007 | 0.125166 | 7.403841 | 165.15633 | 0.783597
1303 | *CC(=O)CC(*)=O | 7.322211 | 1.673415 | 5.648796 | 53.986 | 1.892158
1304 | *OC(=O)C(F)(F)C(*)(F)F | 8.946648 | 1.648926 | 7.297722 | 45.31733 | 0.781619
1305 | *c1cc(C)c2cc(O)ccc2n1 | 6.263742 | 1.692462 | 4.57128 | 130.41133 | 1.427443
1306 | *OC=S | 6.636519 | 2.048913 | 4.587606 | 36.734 | 1.109668
1307 | CCOC(=O)CC | 7.607916 | 0.234006 | 7.37391 | 67.38633 | 0.768343
1308 | *CNC(C)=S | 5.733147 | 0.957792 | 4.775355 | 67.367 | 1.624785
1309 | *C(=O)CCCCCCCCC(N)=O | 7.169835 | 0.971397 | 6.198438 | 134.72333 | 1.606256
1310 | CCCCNC(=O)OCC | 7.139904 | 0.046257 | 7.093647 | 104.57867 | 1.042221
1311 | CCCCCCCC | 8.288166 | -0.160539 | 8.448705 | 99.172 | 0.05094
1312 | *C(=S)C(F)(F)CC(*)(F)F | 7.191603 | 3.526416 | 3.665187 | 68.74667 | 1.355474
1313 | CC(F)F | 9.629619 | -0.084351 | 9.71397 | 27.14533 | 1.032754
1314 | *OS(C)(=O)=O | 8.712642 | 0.609504 | 8.103138 | 42.91367 | 2.581721
1315 | *OC(=O)OC(*)=O | 8.756178 | 1.518318 | 7.23786 | 37.33333 | 1.224448
1316 | CC | 9.153444 | -0.263937 | 9.417381 | 26.42067 | 0.01664
1317 | C1CO1 | 7.678662 | -0.296589 | 7.975251 | 26.39433 | 0.854081
1318 | CCC(C)C | 8.611965 | -0.141492 | 8.753457 | 62.70333 | 0.060583
1319 | *Oc1ccc(C)cc1 | 6.138576 | 0.533316 | 5.60526 | 84.84167 | 0.50084
1320 | O=CO | 8.440542 | 0.699297 | 7.741245 | 20.334 | 0.79593
1321 | *C(=S)CC(F)(F)C(*)(F)F | 6.780732 | 2.9931 | 3.787632 | 69.57733 | 1.222408
1322 | *C(=O)C(F)(F)NC(*)(F)F | 8.633733 | 2.663859 | 5.969874 | 49.022 | 0.784627
1323 | CC1(C)CCCCC1 | 7.798386 | 0.087072 | 7.711314 | 92.66733 | 0.079316
1324 | *CC(C)(C)C(=O)O* | 7.757571 | 0.228564 | 7.529007 | 67.452 | 0.799966
1325 | Cc1ccc2ccccc2c1 | 6.69366 | 1.281591 | 5.412069 | 131.62 | 0.180773
1326 | *CC(=S)C(=O)O* | 6.63924 | 3.254316 | 3.384924 | 62.682 | 0.379465
1327 | *CC(*)(Cl)Cl | 8.456868 | 0.685692 | 7.771176 | 49.62833 | 0.879227
1328 | *c1ccc2c(c1)c1ccccc1n2C | 5.670564 | 1.126494 | 4.54407 | 165.40767 | 0.750858
1329 | Cc1ccc(C)cc1 | 6.443328 | 0.397266 | 6.046062 | 93.20933 | 0.036083
1330 | *CCC(=O)OC(=O)CC | 7.847364 | 1.077516 | 6.769848 | 81.032 | 1.706333
1331 | c1ccncc1 | 7.224255 | 1.134657 | 6.089598 | 61.02833 | 0.930692
1332 | *NC(=O)OC(*)=S | 6.794337 | 2.171358 | 4.622979 | 58.11533 | 1.794159
1333 | *CCCCCCOC(=O)CCCCC(=O)O* | 7.735803 | 0.307473 | 7.42833 | 157.30567 | 0.417236
1334 | *c1nc2cc3ncoc3cc2o1 | 6.949434 | 1.65981 | 5.289624 | 107.608 | 1.133625
1335 | *C(=S)OC(C)=S | 5.689611 | 2.609439 | 3.080172 | 79.13333 | 1.215097
1336 | CO[SH](=O)=O | 9.240516 | 0.650319 | 8.590197 | 43.239 | 2.108928
1337 | *C(F)(F)C(N)(F)F | 8.614686 | 0.165981 | 8.448705 | 36.51067 | 0.506892
1338 | CNC(=O)C=S | 6.609309 | 3.335946 | 3.273363 | 68.681 | 1.817973
1339 | *N1C(=O)c2ccc(O)cc2C1=O | 7.218813 | 2.620323 | 4.59849 | 109.07267 | 1.410379
1340 | *CC(*)(Cl)C(=O)OC | 7.975251 | 1.235334 | 6.739917 | 67.72367 | 0.543567
1341 | CNC(N)=S | 5.79573 | 0.555084 | 5.240646 | 64.90033 | 1.813267
1342 | *C(=O)C(F)(F)CC(*)(F)F | 8.546661 | 2.625765 | 5.920896 | 51.795 | 1.233599
1343 | CCc1ccc(C)cc1 | 6.454212 | 0.370056 | 6.084156 | 106.18633 | 0.045174
1344 | CC=S | 6.301836 | 2.424411 | 3.877425 | 44.18767 | 0.732047
1345 | Cc1cc(Br)cc(Br)c1 | 6.987528 | 1.129215 | 5.858313 | 122.94833 | 0.880486
1346 | *CCOC(=S)NC(C)=S | 6.105924 | 2.342781 | 3.763143 | 121.784 | 0.929108
1347 | *ON(C(F)(F)F)C(F)(F)C(*)(F)F | 9.16977 | 0.68025 | 8.48952 | 54.035 | 0.94563
1348 | *NC(CCSC)C(*)=O | 6.361698 | 1.371384 | 4.990314 | 93.423 | 0.903859
1349 | *OC(F)(F)CC(*)(F)F | 9.839136 | 0.231285 | 9.607851 | 43.63933 | 1.595307
1350 | *Nc1cccc(C)c1 | 5.692332 | 0.291147 | 5.401185 | 91.73167 | 0.349648
1351 | CC(C)C(F)(F)F | 9.898998 | 0.065304 | 9.833694 | 50.43533 | 0.957382
1352 | *OC(F)(F)OC(*)(F)F | 10.356126 | 0.337404 | 10.018722 | 36.60533 | 0.767773
1353 | CCC | 8.984742 | -0.21768 | 9.202422 | 38.55333 | 0.033154
1354 | FC(F)F | 11.352012 | -0.125166 | 11.477178 | 16.11867 | 0.739886
1355 | *C(=O)NONC(N)=O | 7.572543 | 0.68025 | 6.892293 | 62.78133 | 2.059943
1356 | *C(=S)C(C)(F)F | 6.900456 | 3.205338 | 3.695118 | 55.89433 | 0.919895
1357 | *CC(=S)OC(*)=S | 6.786174 | 3.150918 | 3.635256 | 88.03533 | 1.497196
1358 | Cc1ccc(O)cc1 | 6.135855 | 0.536037 | 5.599818 | 84.848 | 0.727146
1359 | *CC(*)(C)C(=O)OCCC | 7.586148 | 0.062583 | 7.523565 | 91.652 | 0.698383
1360 | *C(F)(F)C(C)(F)F | 9.71397 | 0.152376 | 9.561594 | 39.475 | 1.308055
1361 | *CC(=S)C(=O)C(*)=S | 6.641961 | 4.111431 | 2.53053 | 94.47467 | 0.77895
1362 | *CC(=O)CC | 6.935829 | 0.797253 | 6.138576 | 51.73067 | 1.256004
1363 | *OC(C)(F)F | 9.368403 | 0.345567 | 9.022836 | 31.496 | 1.561425
1364 | CC(C)C | 8.818761 | -0.119724 | 8.938485 | 50.97833 | 0.079117
1365 | *NC(=O)C(=S)O* | 6.922224 | 2.963169 | 3.959055 | 58.75733 | 0.882986
1366 | *CCCCCCNC(=S)NC | 5.580771 | 0.448965 | 5.131806 | 140.05167 | 1.868635
1367 | *c1c(Br)cccc1Br | 7.0746 | 1.221729 | 5.852871 | 108.61067 | 0.61742
1368 | *NC(F)(F)NC(*)(F)F | 8.361633 | 0.399987 | 7.961646 | 44.79133 | 0.673097
1369 | *CCOCCOC(C)=O | 7.392957 | 0.073467 | 7.31949 | 85.05367 | 1.331488
1370 | *CC(=S)NC(*)=S | 6.427002 | 2.998542 | 3.42846 | 93.97067 | 1.661459
1371 | *C(=S)C(=O)CCNC | 6.364419 | 3.711444 | 2.652975 | 92.59267 | 1.159096
1372 | Cc1ccc2c(c1)C(=O)NC2=O | 7.56438 | 2.603997 | 4.960383 | 116.73433 | 1.503747
1373 | *CC(*)(CC(=O)OC)C(=O)OC | 7.670499 | 0.334683 | 7.335816 | 96.574 | 1.243385
1374 | *CC(CCl)(CCl)CO* | 7.928994 | 0.737391 | 7.191603 | 89.479 | 1.09622
1375 | *CC(=O)C(C)=S | 6.568494 | 3.507369 | 3.061125 | 69.84467 | 0.418791
1376 | *c1ccc(N)cc1 | 5.782125 | 0.367335 | 5.41479 | 78.224 | 0.524527

## 3-Descriptors
No | SMILES | MaxAbsEStateIndex | MaxEStateIndex | MinAbsEStateIndex | MinEStateIndex | qed | SPS | MolWt | HeavyAtomMolWt | ExactMolWt | NumValenceElectrons | MaxPartialCharge | MinPartialCharge | MaxAbsPartialCharge | MinAbsPartialCharge | FpDensityMorgan1 | FpDensityMorgan2 | FpDensityMorgan3 | BCUT2D_MWHI | BCUT2D_MWLOW | BCUT2D_CHGHI | BCUT2D_CHGLO | BCUT2D_LOGPHI | BCUT2D_LOGPLOW | BCUT2D_MRHI | BCUT2D_MRLOW | AvgIpc | BalabanJ | BertzCT | Chi0 | Chi0n | Chi0v | Chi1 | Chi1n | Chi1v | Chi2n | Chi2v | Chi3n | Chi3v | Chi4n | Chi4v | HallKierAlpha | Ipc | Kappa1 | Kappa2 | Kappa3 | LabuteASA | PEOE_VSA1 | PEOE_VSA10 | PEOE_VSA11 | PEOE_VSA12 | PEOE_VSA13 | PEOE_VSA14 | PEOE_VSA2 | PEOE_VSA3 | PEOE_VSA4 | PEOE_VSA5 | PEOE_VSA6 | PEOE_VSA7 | PEOE_VSA8 | PEOE_VSA9 | SMR_VSA1 | SMR_VSA10 | SMR_VSA2 | SMR_VSA3 | SMR_VSA4 | SMR_VSA5 | SMR_VSA6 | SMR_VSA7 | SMR_VSA8 | SMR_VSA9 | SlogP_VSA1 | SlogP_VSA10 | SlogP_VSA11 | SlogP_VSA12 | SlogP_VSA2 | SlogP_VSA3 | SlogP_VSA4 | SlogP_VSA5 | SlogP_VSA6 | SlogP_VSA8 | TPSA | EState_VSA1 | EState_VSA10 | EState_VSA11 | EState_VSA2 | EState_VSA3 | EState_VSA4 | EState_VSA5 | EState_VSA6 | EState_VSA7 | EState_VSA8 | EState_VSA9 | VSA_EState1 | VSA_EState10 | VSA_EState2 | VSA_EState3 | VSA_EState4 | VSA_EState5 | VSA_EState6 | VSA_EState7 | VSA_EState8 | FractionCSP3 | HeavyAtomCount | NHOHCount | NOCount | NumAliphaticCarbocycles | NumAromaticHeterocycles | NumAromaticRings | NumAromaticCarbocycles | NumAromaticHeterocycles | NumAromaticRings | NumHAcceptors | NumHDonors | NumHeteroatoms | NumRotatableBonds | NumSaturatedHeterocycles | NumSaturatedRings | RingCount | MolLogP | MolMR | fr_Ar_N | fr_C_O
1 | O=C(C1CC(CCCCCCCC)CCCCCCCC)C2=C(SC(C)=C2)C3=C(C=C(C)S3)C1=O | 13.73426278730766 | 13.73426278730766 | 0.07527282505186483 | -0.510941861 | 0.16480639390611798 | 13.971428571428572 | 514.8410000000002 | 468.47300000000024 | 514.2939227 | 194 | 0.17471066516589726 | -0.293304648 | 0.29330464802295353 | 0.17471066516589726 | 0.6571428571428571 | 1.0571428571428572 | 1.4857142857142858 | 32.13638943940734 | 9.806455284769436 | 2.3801543481386607 | -2.215915754 | 2.4496835896957427 | -2.256506934 | 7.224333877927715 | 0.07815852295308982 | 3.4053658908822846 | 1.7190754222298474 | 877.0896108591695 | 25.208531534440663 | 22.548995956412174 | 24.181989118267627 | 16.955927458031294 | 14.254002403189014 | 15.886995565044467 | 10.695397896815079 | 13.208043869925424 | 7.581564521921309 | 9.846749507832776 | 5.580468543248667 | 7.772229890006921 | -1.26 | 68446642.09647676 | 28.313485243953963 | 14.471971232951006 | 7.859544417717762 | 221.4801055440643 | 0 | 0 | 0 | 0 | 0 | 0 | 9.589074368143644 | 0 | 0 | 22.673571755869474 | 103.73897712034541 | 38.318936205391864 | 20.881197370796592 | 15.672200433563992 | 9.589074368143644 | 34.24006164859935 | 0 | 0 | 11.835812092322787 | 124.00727314265266 | 0 | 33.01393150771981 | 0 | 9.754294387402599 | 0 | 0 | 0 | 22.673571755869474 | 11.566489892729878 | 0 | 25.683286491704035 | 140.63007048221166 | 12.13273413692322 | 9.754294387402599 | 34.14 | 0 | 0 | 0 | 11.566489892729878 | 5.917906046161393 | 49.89795662697721 | 77.04985947511214 | 22.673571755869474 | 12.13273413692322 | 27.694948798762496 | 0 | 0 | 3.3402658049863616 | 31.83706046501362 | 0 | 1.5913541385221097 | 0.1069330389027342 | 4.061972781553617 | 18.559455922896458 | 8.66962451479176 | 0.6774193548387096 | 35 | 0 | 2 | 0 | 2 | 2 | 0 | 0 | 0 | 4 | 0 | 4 | 16 | 0 | 0 | 3 | 10.596139999999991 | 153.34999999999977 | 0 | 0
2 | CC1=CC(C(CCCCCCCC)(CCCCCCCC)C2=C3C=CC(C4=CC=C(C)C5=NSN=C45)=C2)=H10C3C=C1 | 15.296383856041862 | 15.296383856041862 | 0.21604670084380895 | -0.303312307 | 0.03858233369822854 | 14.71875 | 907.3839999999999 | 828.7599999999999 | 906.5403009760003 | 348 | 0.2615589616541267 | -0.274061108 | 0.2740611079716108 | 0.2615589616541267 | 0.421875 | 0.8125 | 1.296875 | 32.13639327105064 | 9.803189050009626 | 2.430576711262165 | -2.35685548 | 2.4688618821411144 | -2.459110989 | 7.234747712056432 | 0.055617408981705405 | 3.961666716801865 | 1.3992973178847607 | 2197.1997501276674 | 45.588635944135085 | 40.3474953981503 | 41.98048856000575 | 31.124161215827865 | 25.663860495843554 | 27.296853657699007 | 19.27233332705615 | 21.644011385261745 | 14.070939558073219 | 16.385934292438474 | 10.374758873209924 | 12.361105091208785 | -3.62 | 142281555499759.84 | 49.806229190647784 | 24.77557260654665 | 12.034511781325214 | 393.5298763847777 | 0 | 0 | 0 | 0 | 0 | 0 | 28.97796819798824 | 0 | 0 | 22.673571755869474 | 156.11138125728274 | 93.32822688587476 | 60.06090449065092 | 11.126902983393991 | 19.178148736287287 | 57.074739102205086 | 0 | 9.799819461700956 | 11.835812092322787 | 195.64214214836807 | 13.08951281182515 | 69.09260706295593 | 0 | 20.194893072800895 | 0 | 0 | 0 | 22.673571755869474 | 46.51805119093213 | 0 | 25.683286491704035 | 233.66722113746042 | 36.39820241076966 | 30.96734150173048 | 74.76 | 0 | 0 | 9.589074368143644 | 35.46453100972881 | 57.242670190936714 | 91.68130105621606 | 91.7268261305144 | 22.673571755869474 | 19.056471336613843 | 58.884154272299554 | 0 | 0 | 3.3647872098121954 | 67.59405402103033 | 0 | 3.183047854214397 | -0.753313498 | 12.226914098977213 | 27.668173732436706 | 13.737763555295288 | 0.6071428571428571 | 64 | 0 | 6 | 0 | 2 | 4 | 0 | 0 | 0 | 6 | 0 | 8 | 30 | 0 | 0 | 6 | 16.780039999999968 | 271.2659999999994 | 0 | 0
3 | CC1=CC(CCCCCCCC)=C(C2=CC=C(C(C3=C(F)C(F)=C(C(C4=CC=C(C5=C(CCCCCCCC)C=C(C)S5)S4)=O)C(F)=C3F)=O)S2)S1 | 15.561895056949101 | 15.561895056949101 | 0.04801047339008857 | -1.87054238 | 0.034075281384994924 | 11.538461538461538 | 787.0880000000005 | 740.7200000000005 | 786.2316775920002 | 278 | 0.2086037898507451 | -0.287461114 | 0.28746111432012694 | 0.2086037898507451 | 0.5 | 0.8461538461538461 | 1.2115384615384615 | 32.13876243094293 | 10.00210521841563 | 2.340514516429102 | -2.097360101 | 2.4083215659262605 | -2.164978467 | 7.235044927062417 | 0.1009178382295357 | 3.937231611122328 | 1.3342601966701388 | 1825.2983742218298 | 37.36286759389039 | 30.324944186569503 | 33.5909305102804 | 25.048151610906306 | 18.39455848532257 | 21.660544809033475 | 13.450330240749727 | 18.13053012683372 | 9.288385230113992 | 14.0019314762225 | 6.554545511899572 | 10.87757799484199 | -2.92 | 338224750446.4014 | 40.269074062611274 | 18.905529238356017 | 9.408330719994145 | 320.50526112512375 | 0 | 11.126902983393991 | 0 | 0 | 0 | 0 | 9.589074368143644 | 0 | 0 | 45.34714351173895 | 78.05569062864136 | 87.05586628524894 | 29.262883162207793 | 9.754294387402599 | 27.15073455884292 | 56.913633404468825 | 0 | 0 | 0 | 117.58645151972665 | 0 | 101.42948051654643 | 0 | 19.508588774805197 | 0 | 0 | 0 | 45.34714351173895 | 11.566489892729878 | 12.841643245852019 | 37.11635776356483 | 142.24880298423022 | 36.39820241076966 | 19.508588774805197 | 34.14 | 0 | 0 | 17.56166019069928 | 9.754294387402599 | 0 | 101.58828763902733 | 63.49930712033131 | 34.80630589279269 | 13.847474399381248 | 25.980208536304467 | 0 | 62.24758022779639 | 5.223944517296501 | 32.443965770178814 | 0 | -0.377758881 | -9.818893209 | 10.522165962975938 | 15.706888877907039 | 8.385440067382861 | 0.42857142857142855 | 52 | 0 | 2 | 0 | 4 | 5 | 0 | 0 | 0 | 6 | 0 | 10 | 20 | 0 | 0 | 5 | 14.70783999999997 | 212.03699999999944 | 0 | 0
4 | CC1=CC(CCCCCC)=C(C2=CC(CCCCCC)=C(C3=CC(CCCCCC)=C(C4=CC(CCCCCC)=C(C)S4)S3)S2)S1 | 2.6234210671183074 | 2.6234210671183074 | 1.2094335264970186 | 1.2094335264970186 | 0.06780745050730941 | 11.695652173913043 | 695.2260000000005 | 632.7300000000005 | 694.3734359840001 | 254 | 0.04813238694096307 | -0.139466922 | 0.1394669221200867 | 0.04813238694096307 | 0.3695652173913043 | 0.717391304347826 | 1.1521739130434783 | 32.13966515371972 | 10.0241198758459 | 2.2116877189396567 | -2.019364695 | 2.4857074014944684 | -1.866602704 | 7.284201922234524 | 0.6663090177049676 | 3.82996948863606 | 1.6953177802653223 | 1423.7706418160924 | 32.72719310349883 | 30.084529862344898 | 33.3505161860558 | 22.48142680573604 | 18.935034925733227 | 22.201021249444132 | 13.576154251978247 | 18.19319790773507 | 9.440816191796378 | 14.520988648423785 | 6.679762396524804 | 11.644429227536575 | -1.2 | 20998232262.075104 | 37.615812048108396 | 20.344281715282563 | 10.907762141473546 | 298.65263379364694 | 0 | 0 | 0 | 0 | 0 | 0 | 0 | 0 | 0 | 45.34714351173895 | 104.74480827387463 | 111.73332162342378 | 39.01717754961039 | 0 | 0 | 45.34714351173895 | 0 | 0 | 0 | 169.95885565666399 | 0 | 56.27356862803702 | 0 | 29.262883162207793 | 0 | 0 | 0 | 45.34714351173895 | 0 | 25.683286491704038 | 13.847474399381248 | 162.43619511976925 | 24.26546827384644 | 29.262883162207793 | 0 | 0 | 0 | 0 | 0 | 0 | 0 | 152.80216842702671 | 36.88524754789188 | 11.336785877934737 | 99.81824910579442 | 0 | 0 | 8.28608419252846 | 12.245914998870145 | 0 | 6.388176682153942 | 0 | 10.291587019152507 | 26.172410558441708 | 13.94915988218657 | 0.6190476190476191 | 46 | 0 | 0 | 0 | 4 | 4 | 0 | 0 | 0 | 4 | 0 | 4 | 23 | 0 | 0 | 4 | 16.041639999999962 | 215.11599999999925 | 0 | 0
5 | CC1=CC=C(C2=C3C=C(C4=CC=C(C5=CC=C(C)S5)S4)C=C2)C(C3(CCCCCCCC)CCCCCCCC)=C1 | 2.6052755731922397 | 2.6052755731922397 | 0.1459949661746649 | 0.1459949661746649 | 0.1152554697648972 | 13.463414634146341 | 582.9630000000003 | 532.5630000000003 | 582.3353936000001 | 218 | 0.04487890658524797 | -0.139770148 | 0.13977014825594597 | 0.04487890658524797 | 0.5121951219512195 | 1.048780487804878 | 1.6829268292682926 | 32.13639007832887 | 9.698490718194392 | 2.4203403945367525 | -2.331454851 | 2.5521894114848744 | -2.254265357 | 7.234214797346021 | 0.39753359697175505 | 3.6979871166706904 | 1.485570741533166 | 1384.700587163436 | 28.65827900274648 | 25.989494209435637 | 27.622487371291086 | 20.05201046521699 | 16.485251872958454 | 18.118245034813903 | 12.501235296134276 | 14.872913354339858 | 9.303888983864175 | 11.634672775811211 | 7.032588888481048 | 8.992808944398819 | -2.16 | 2705063323.8022623 | 30.302785549949828 | 14.341916876376219 | 6.914879086300333 | 257.8114812985184 | 0 | 0 | 0 | 0 | 0 | 0 | 0 | 0 | 0 | 22.673571755869474 | 126.79262070849845 | 84.8382104460263 | 24.923579244201978 | 0 | 0 | 22.673571755869474 | 0 | 0 | 0 | 123.00144198912345 | 0 | 82.2311723534084 | 0 | 31.321796056194884 | 0 | 0 | 0 | 22.673571755869474 | 0 | 5.41499046939678 | 13.847474399381248 | 125.3064787891377 | 60.6636706846161 | 31.321796056194884 | 0 | 0 | 0 | 0 | 5.41499046939678 | 0 | 0 | 131.65389746255735 | 11.126902983393991 | 22.673571755869474 | 88.35861948337859 | 0 | 0 | 3.8573079328979514 | 5.564764581321825 | 0 | 9.162672285477312 | 0 | 23.96431683022101 | 18.905449093175093 | 9.128822610240144 | 0.48717948717948717 | 41 | 0 | 0 | 0 | 2 | 4 | 0 | 0 | 0 | 2 | 0 | 2 | 16 | 0 | 0 | 5 | 13.52813999999997 | 184.74399999999937 | 0 | 0
6 | CCCCCCCCC(CCCCCCCC)N1C2=CC(C3=CC=C(C(C4=NSN=C54)=CC=C5C6=CC=C(S6)C7=CC=CC=C7)S3)=CC=C2C8=CC=C(C9=CC=CC=C9)C=C81 | 4.882067618275746 | 4.882067618275746 | 0.46629782798235964 | 0.46629782798235964 | 0.07151645630603408 | 11.852459016393443 | 856.283 | 798.8269999999995 | 855.3714618 | 310 | 0.11359875934236097 | -0.337314272 | 0.33731427212936416 | 0.11359875934236097 | 0.4262295081967213 | 0.8852459016393442 | 1.4426229508196722 | 32.14113149795096 | 9.987835674969276 | 2.214078062296007 | -2.223774872 | 2.4429688091163864 | -2.094237562 | 7.1905253042257415 | 0.4097593817386983 | 4.147484995486086 | 1.0732244077323032 | 2790.0014148611726 | 41.38368287406167 | 35.74493678586451 | 38.19442652864768 | 30.195335781100194 | 22.844466932685677 | 25.207756837881345 | 16.782532206938175 | 19.478533807767487 | 12.559950845184733 | 15.423613324665594 | 9.26932557001217 | 11.90935806752362 | -4.88 | 173578369571002.4 | 41.471434011945014 | 19.87844546374918 | 9.186228255901126 | 374.02758134839286 | 4.567099647791355 | 11.033401435232523 | 0 | 0 | 0 | 0 | 0 | 0 | 0 | 22.673571755869474 | 187.95920696987912 | 71.49365162340966 | 52.966481733893 | 17.244888062814873 | 0 | 67.24101040046273 | 0 | 13.314179610624254 | 0 | 109.78081794949337 | 0 | 133.46007550615548 | 0 | 52.889297724987166 | 0 | 0 | 0 | 34.40175910106809 | 13.314179610624254 | 0 | 0 | 109.78081794949337 | 133.46007550615548 | 85.72854902438179 | 30.71 | 0 | 0 | 0 | 0 | 6.041840829147961 | 22.160304418626517 | 165.18793467191813 | 0 | 22.673571755869474 | 151.87464955332806 | 0 | 12.517029047975086 | 4.995659756356682 | 5.0040394648458175 | 0 | 12.138133210347021 | 0 | 50.07430596951425 | 18.413662456608158 | 4.6303072603674496 | 0.3090909090909091 | 61 | 0 | 3 | 0 | 4 | 9 | 0 | 0 | 0 | 6 | 0 | 6 | 20 | 0 | 0 | 9 | 18.29949999999999 | 268.3739999999995 | 0 | 0
7 | CC1=CC(CCCCCCCCCCCC)=C(C2=C3C(N=C(C4=CC=CC=C4)C(C5=CC=CC=C5)=N3)=C(C6=C(CCCCCCCCCCCC)C=C(C7=CC(C(CCCCCCCCCCCC)(CCCCCCCCCCCC)C8=C9C=CC(C)=C8)=C9C=C7)S6)S2)S1 | 5.977089097950181 | 5.977089097950181 | 0.022915483203937992 | 0.022915483203937992 | 0.035527463165730744 | 12.617021276595745 | 1318.1859999999979 | 1193.1939999999988 | 1316.8926649679997 | 508 | 0.10960931144066711 | -0.242232497 | 0.2422324966759437 | 0.10960931144066711 | 0.30851063829787234 | 0.6702127659574468 | 1.0957446808510638 | 32.13820852301312 | 9.698398847075987 | 2.425230226683252 | -2.331525293 | 2.5688227522531166 | -2.254290635 | 7.284095877159402 | 0.3965199709240084 | 1.569110000699703 | 1.1055120246948014 | 3385.9294908378397 | 65.42315972329114 | 60.124175280012786 | 62.573665022795964 | 46.36520351315639 | 39.3139482363611 | 41.7634379791443 | 28.906250644779664 | 32.23539319881775 | 21.09221413840728 | 24.907994401557307 | 15.606960846448377 | 19.388638545863188 | -4.68 | 5.835005043861903e+24 | 73.56354247469672 | 40.89759901990661 | 21.16769973632909 | 585.422235341441 | 0 | 11.033401435232523 | 0 | 0 | 0 | 0 | 0 | 0 | 0 | 34.01035763380421 | 368.2451279885718 | 109.5156657842011 | 31.17333503389467 | 26.019297570800816 | 0 | 45.04375906903673 | 0 | 9.967957041894417 | 0 | 329.4735650762848 | 0 | 141.8890118844953 | 0 | 63.59084941668839 | 0 | 0 | 0 | 34.01035763380421 | 9.967957041894417 | 18.2566337152488 | 13.847474399381248 | 330.063861613841 | 109.19460723230902 | 74.62425085192092 | 25.78 | 0 | 0 | 0 | 5.41499046939678 | 0 | 46.38980365417545 | 332.318100275282 | 11.126902983393991 | 22.673571755869474 | 162.07381630838748 | 0 | 0 | 6.049178810083042 | 20.158848190098773 | 0 | 18.368503236717572 | 0 | 42.38319811313531 | 59.12571593880206 | 13.997889044496581 | 0.5730337078651685 | 94 | 0 | 2 | 0 | 4 | 8 | 0 | 0 | 0 | 5 | 0 | 5 | 49 | 0 | 0 | 9 | 30.581440000000118 | 420.0570000000014 | 0 | 0
8 | CC(C=C1)=CC2=C1C(C=C3)=C(C2(CCCCCCCCCCCC)CCCCCCCCCCCC)C=C3C(S4)=CC(CCCCCCCCCCCC)=C4C5=C6C(N=C7C8=C(C(C7=N6)=CC=C9)C9=CC=C8)=C(C%10=C(CCCCCCCCCCCC)C=C(C)S%10)S5 | 5.950847601351539 | 5.950847601351539 | 0.03334476817606302 | 0.03334476817606302 | 0.03553826147604466 | 12.934782608695652 | 1290.1319999999994 | 1169.171999999999 | 1288.8613648399999 | 496 | 0.10960976366909288 | -0.242208406 | 0.24220840639117097 | 0.10960976366909288 | 0.33695652173913043 | 0.7282608695652174 | 1.184782608695652 | 32.138208157052006 | 9.698398864740481 | 2.426140878784219 | -2.331525196 | 2.5744651793666393 | -2.25429062 | 7.284122796904034 | 0.39651998185955645 | 1.5694291731422407 | 1.0084057196574503 | 3479.76444540101 | 63.74943313692416 | 58.814774203254295 | 61.264263946037474 | 45.365203513156395 | 38.730614903027764 | 41.18010464581096 | 28.88345875378831 | 32.2126013078264 | 21.412702926793255 | 25.22848318994328 | 16.12361464172659 | 19.905292341141383 | -4.42 | 3.648303037881721e+24 | 70.38266411758427 | 37.18851334225441 | 18.165899731503675 | 572.0409745135834 | 0 | 11.033401435232523 | 0 | 0 | 0 | 0 | 0 | 0 | 0 | 34.01035763380421 | 343.9796597147254 | 114.90188999866591 | 36.55955924835946 | 26.019297570800823 | 0 | 55.816207497966325 | 0 | 9.967957041894417 | 0 | 329.4735650762848 | 0 | 117.62354361064887 | 0 | 63.590849416688386 | 0 | 0 | 0 | 34.01035763380421 | 9.967957041894417 | 18.2566337152488 | 13.847474399381248 | 330.0638616138411 | 84.92913895846256 | 85.39669928085051 | 25.78 | 0 | 0 | 0 | 5.41499046939678 | 0 | 35.26290067078146 | 354.21745168760566 | 11.126902983393991 | 22.673571755869474 | 137.80834803454107 | 0 | 0 | 6.092712558331346 | 20.22762391026338 | 0 | 18.93748118788285 | 0 | 34.157140616792994 | 59.40226090734188 | 14.011390650313048 | 0.5862068965517241 | 92 | 0 | 2 | 0 | 4 | 8 | 0 | 0 | 0 | 5 | 0 | 5 | 47 | 0 | 0 | 10 | 30.048040000000114 | 411.12100000000163 | 0 | 0
9 | CC1=CC=C(/C=C/C2=CC=C(C3=CC=C(C(C=CC(C)=C4)=C4C5(CCCCCCCC)CCCCCCCC)C5=C3)S2)S1 | 2.59800589989082 | 2.59800589989082 | 0.138127620618411 | 0.138127620618411 | 0.10460301154853019 | 13.581395348837209 | 609.0010000000007 | 556.5850000000004 | 608.3510437 | 228 | 0.03487428863588067 | -0.141262186 | 0.14126218637490084 | 0.03487428863588067 | 0.5581395348837209 | 1.1162790697674418 | 1.744186046511628 | 32.134748795398274 | 9.698490866139647 | 2.420180255622149 | -2.331450349 | 2.5506433996276114 | -2.254265995 | 7.161362957562263 | 0.3975335868929854 | 3.7236777750913115 | 1.4521127698866296 | 1463.1134560829582 | 30.07249256511957 | 27.14419474781489 | 28.777187909670342 | 21.035173712811385 | 17.145935475481412 | 18.77892863733686 | 12.91080494336971 | 15.345639231902462 | 9.514476520862578 | 11.579968361220258 | 7.144998470933635 | 8.83203204647116 | -2.42 | 6972595630.263986 | 31.987735343943903 | 15.53534375128227 | 7.813650467464987 | 269.8517624951274 | 0 | 0 | 0 | 0 | 0 | 0 | 0 | 0 | 0 | 22.673571755869474 | 126.79262070849845 | 96.99025065969407 | 24.923579244201978 | 0 | 0 | 34.825611969537235 | 0 | 0 | 0 | 123.00144198912345 | 0 | 91.98546674081099 | 0 | 21.567501668792286 | 0 | 0 | 0 | 22.673571755869474 | 0 | 5.41499046939678 | 13.847474399381248 | 135.06077317654032 | 60.6636706846161 | 33.71954188246005 | 0 | 0 | 0 | 0 | 5.41499046939678 | 0 | 0 | 131.65389746255735 | 11.126902983393991 | 22.673571755869474 | 100.51065969704636 | 0 | 0 | 3.7793620350876833 | 5.397522751071138 | 0 | 9.11824224386853 | 0 | 23.785858104009904 | 23.401849701834518 | 9.100498497461556 | 0.4634146341463415 | 43 | 0 | 0 | 0 | 2 | 4 | 0 | 0 | 0 | 2 | 0 | 2 | 17 | 0 | 0 | 5 | 14.031539999999968 | 194.67799999999934 | 0 | 0
10 | CC1=CC2=C(S1)C=C(C3=CC=C(C4=CC=C(C5=CC=C(C6=CC=C(C)S6)S5)S4)S3)S2 | 2.353768466569485 | 2.353768466569485 | 1.3579542233560091 | 1.3579542233560091 | 0.22756695537456736 | 11.666666666666666 | 496.79400000000015 | 480.6660000000001 | 495.95762651200016 | 148 | 0.046328218937629936 | -0.139770144 | 0.13977014424159018 | 0.046328218937629936 | 0.36666666666666664 | 0.8 | 1.2666666666666666 | 32.14220860330628 | 10.296515971546464 | 2.13141436527544 | -1.922512328 | 2.4551899716562056 | -1.584448292 | 7.322467651859291 | 1.6428022687732968 | 3.4837753503534925 | 1.2774829068731304 | 1443.0578270921017 | 20.24191172926027 | 16.222992434679437 | 21.121971920245798 | 14.619326176178634 | 9.496924691254268 | 14.395904176820624 | 7.098189424784251 | 14.009099454169055 | 4.860007506411285 | 12.108334682746802 | 3.452871040565561 | 10.007206591290812 | -1.54 | 17582669.933639683 | 19.168321647315814 | 7.5506740036845335 | 3.454787668787624 | 198.91350832675053 | 0 | 0 | 0 | 0 | 0 | 0 | 0 | 0 | 0 | 68.02071526760842 | 0 | 74.51114508399735 | 58.17131176995118 | 0 | 0 | 77.42055510054664 | 0 | 0 | 0 | 13.847474399381248 | 0 | 70.4179650720187 | 0 | 39.01717754961039 | 0 | 0 | 0 | 68.02071526760842 | 0 | 0 | 13.847474399381248 | 9.754294387402599 | 60.6636706846161 | 48.417017382548586 | 0 | 0 | 0 | 0 | 0 | 0 | 0 | 58.17131176995118 | 0 | 68.02071526760842 | 74.51114508399735 | 0 | 2.8246183214766374 | 11.37549460934353 | 13.695192069391291 | 0 | 0 | 0 | 22.746905223706918 | 0 | 4.357789776081621 | 0.08333333333333333 | 30 | 0 | 0 | 0 | 6 | 6 | 0 | 0 | 0 | 6 | 0 | 6 | 4 | 0 | 0 | 6 | 10.493639999999992 | 142.42799999999983 | 0 | 0
11 | O=C(N(CC(CCCCCCCCCC)CCCCCCCCCCCC)C1=O)C2=C(C1=CC(/C=C/C3=C(CCCCCC)C=C(C4=CC(F)=C(/C=C/C5=C(F)C=C(C6=CC(CCCCCC)=C(/C=C/C)S6)C7=NSN=C75)C8=NSN=C48)S3)=C9C(N(CC(CCCCCCCCCCCC)CCCCCCCCCC)C%10=O)=O)C9=C%10C=C2C | 17.40203713831994 | 17.40203713831994 | 0.11261617850192063 | -0.528747864 | 0.020955576210928757 | 13.779661016949152 | 1682.56 | 1539.4239999999984 | 1680.9943474639995 | 642 | 0.2615067540922153 | -0.274061114 | 0.27406111376066467 | 0.2615067540922153 | 0.3474576271186441 | 0.6694915254237288 | 1.0423728813559323 | 32.14261685872353 | 9.80439196417419 | 2.4308886000256416 | -2.355426834 | 2.46089778099432 | -2.459984087 | 7.1671735910852945 | 0.055562806841441485 | 0.8356541000370944 | 1.006502232098802 | 4574.453406768389 | 83.38689685949943 | 73.55765323308431 | 76.82363955679524 | 57.779889518868394 | 47.296629060628824 | 50.39021570916473 | 34.747052710273266 | 37.97150199895827 | 25.26372031948379 | 28.672340094439207 | 18.327984706016636 | 21.807199598765386 | -6.46 | 2.912967647164233e+37 | 93.80093909743967 | 50.82820540885044 | 26.057707432483173 | 724.401365879552 | 0 | 33.70124455255683 | 0 | 0 | 0 | 0 | 28.97796819798824 | 0 | 0 | 22.673571755869474 | 323.3689715747038 | 160.00594828000533 | 76.7512589657419 | 34.583277673791216 | 27.958978831636927 | 132.97801719723677 | 0 | 27.293979387366754 | 11.835812092322787 | 376.43097874382516 | 13.08951281182515 | 119.4974735040679 | 0 | 20.881197370796592 | 0 | 0 | 0 | 46.1299464462667 | 64.01221111659792 | 12.841643245852019 | 30.393990974105197 | 441.2325563389423 | 42.47422251760354 | 84.10054920436062 | 126.32 | 0 | 0 | 27.958978831636927 | 46.5914339931228 | 90.43637604479575 | 183.3656690383457 | 218.97025096464867 | 29.55519316006411 | 38.132248749972234 | 70.20073753015117 | 0 | 53.15075827020279 | 5.202121154459436 | 70.43915204460257 | 0 | 8.571303397370334 | -2.2050219 | 11.13953787646532 | 69.50109411007413 | 18.03990237853665 | 0.6078431372549019 | 118 | 0 | 10 | 0 | 4 | 8 | 0 | 0 | 0 | 12 | 0 | 16 | 61 | 0 | 0 | 10 | 32.62032000000012 | 503.403000000002 | 0 | 0
12 | C1=CC(/C=C/C3=CC=C(C4=C5C(N=S=N5)=C(C6=CC=C(/C=C/C)S6)C7=NN(CC(CC)CCCC)N=C47)S3)=C8C(N(CC(CCCCCCCCCCCC)CCCCCCCCCC)C9=O)=O)C8=C9C=C2 | 9.885584431105057 | 9.885584431105057 | 0.47119324187932643 | 0.47119324187932643 | 0.24453609446517183 | 12.705882352941176 | 500.77400000000034 | 460.45400000000024 | 500.25312052000004 | 186 | 0.1564186267211987 | -0.49032452 | 0.4903245195190273 | 0.1564186267211987 | 0.7058823529411765 | 1.088235294117647 | 1.3823529411764706 | 32.13639000793111 | 10.002869910365131 | 2.271356358513103 | -2.174280706 | 2.507780279363315 | -2.122906724 | 7.225950137387532 | 0.23150958723951093 | 3.3340039415650935 | 2.42558149363247 | 913.4341595319103 | 25.087211190881014 | 21.753188703100093 | 23.386181864955546 | 16.446150625325956 | 12.777225603610542 | 14.410218765465995 | 9.061612866406355 | 11.511102609189534 | 6.524150182151468 | 8.86126748923885 | 4.079703095419091 | 6.301043668491232 | -2.02 | 32310585.682598114 | 28.21889370443744 | 14.395747494468628 | 6.99866922185132 | 214.0803159762674 | 9.473725907600098 | 23.26534560897854 | 0 | 0 | 0 | 0 | 0 | 0 | 0 | 22.673571755869474 | 66.21987853631856 | 38.52492973755605 | 9.754294387402599 | 22.968058316428436 | 9.473725907600098 | 22.673571755869474 | 0 | 0 | 11.835812092322787 | 92.90899618155183 | 13.213763929025836 | 20.881197370796592 | 0 | 33.391760679554956 | 0 | 0 | 0 | 22.673571755869474 | 13.213763929025836 | 0 | 48.34551222676555 | 99.94271915296717 | 0 | 9.754294387402599 | 66.03999999999999 | 0 | 0 | 0 | 0 | 47.67550267131042 | 45.191875266509236 | 25.683286491704038 | 22.673571755869474 | 13.847474399381248 | 39.83339142434704 | 0 | 12.75658235363322 | 3.13975761922461 | 3.730739147383268 | 0 | 1.2133996622064809 | 2.263799030513913 | 4.721123015649184 | 9.10068768329952 | 13.96940929254636 | 0.6428571428571429 | 34 | 0 | 4 | 0 | 2 | 2 | 0 | 0 | 0 | 6 | 0 | 6 | 15 | 0 | 0 | 2 | 9.0272 | 144.13799999999986 | 0 | 0
13 | CC1=CC=C(C(N(CC(CCCCCC)CCCCCCCC)C2=O)=C3C2=C(C4=CC=C(C5=CC(CCCCCCCCCCCC)=C(C6=CC=C(C7=C(CCCCCCCCCCCC)C=C(C)S7)S6)S5)S4)N(CC(CCCCCC)CCCCCCCC)C3=O)S1 | 16.07960977001669 | 16.07960977001669 | 0.05745865499288749 | 0.05745865499288749 | 0.03641284504177508 | 14.193548387096774 | 1360.3109999999992 | 1229.270999999999 | 1358.8735863999998 | 518 | 0.2609203564014297 | -0.305764448 | 0.30576444777579803 | 0.2609203564014297 | 0.3010752688172043 | 0.6129032258064516 | 1.010752688172043 | 32.14048514264325 | 9.929377485865723 | 2.4994001701752495 | -2.29357504 | 2.5218977653276524 | -2.343036125 | 7.284660112025609 | -0.124113102 | 1.5549046416179721 | 1.2374483378699088 | 2936.1507516309102 | 65.83521957455109 | 60.46679341309742 | 64.54927631773606 | 45.63282381112697 | 39.262361022853874 | 43.344843927492526 | 28.600812096396318 | 34.36478893896717 | 20.376825104877643 | 26.387306396486764 | 14.826151759495465 | 20.47265955420367 | -3.08 | 4.6900577030872955e+24 | 77.27461786684901 | 44.760198449529696 | 25.00201425971459 | 589.6697347862606 | 9.799819461700956 | 0 | 0 | 0 | 0 | 0 | 9.589074368143644 | 0 | 0 | 56.683929389673686 | 285.53364486933214 | 136.707699006199 | 52.10669036143553 | 32.2945820736528 | 9.589074368143644 | 79.89236747448837 | 0 | 9.799819461700956 | 11.835812092322787 | 350.7476922521212 | 13.08951281182515 | 90.31263736603061 | 0 | 29.262883162207793 | 0 | 0 | 0 | 56.683929389673686 | 34.70369173222912 | 22.43071761399566 | 25.68328649170403 | 354.69406636508717 | 59.67714560783141 | 40.65696178831946 | 40.620000000000005 | 0 | 0 | 9.589074368143644 | 11.814359458703011 | 36.07153396428647 | 53.252481128144325 | 307.83431558127364 | 16.900237369631732 | 45.34714351173895 | 113.72065360691883 | 0 | 0 | 9.575615412121714 | 49.54171716976422 | 0 | 6.178319763229292 | 0.8939825832785455 | 18.968754923255865 | 58.98371924055879 | 19.691224241124925 | 0.6904761904761905 | 93 | 0 | 4 | 0 | 5 | 5 | 0 | 0 | 0 | 7 | 0 | 9 | 55 | 0 | 0 | 7 | 29.019940000000094 | 416.8970000000017 | 0 | 0
14 | CC1=CC=C(C(N(CC(CCCCCC)CCCCCCCC)C2=O)=C3C2=C(C4=CC=C(C5=CC(CCCCCCCCCCCC)=C(C6=CC=C(C7=C(CCCCCCCCCCCC)C=C(C)S7)S6)S5)S4)N(CC(CCCCCC)CCCCCCCC)C3=O)S1CC=C(C8=C(CCCCCCCCCCCC)C=C(C)S8)S7)S6)S5)S4)N(CC(CCCCCC)CCCCCCCC)C3=O)S1 | 14.632605585153984 | 14.632605585153984 | 0.01895853772480738 | -0.018958538 | 0.05796925936694867 | 16.2 | 884.3999999999994 | 814.848 | 883.4272624480001 | 324 | 0.26091061170060864 | -0.335336422 | 0.33533642236678896 | 0.26091061170060864 | 0.5 | 1 | 1.5166666666666666 | 32.138774483381304 | 9.788346400409008 | 2.488535419206566 | -2.355832308 | 2.521841503903668 | -2.302397491 | 7.303625732957838 | -0.123689708 | 4.115580713458978 | 1.3367616717139412 | 2305.863639224131 | 42.500695795395075 | 37.71520501334751 | 40.98119133705842 | 29.200170820749438 | 23.541904919666585 | 26.80789124337749 | 17.434445815362448 | 22.114645701446427 | 13.151264128120246 | 17.77461694463739 | 9.970884205284467 | 14.346249540685049 | -2.98 | 27765672827636.918 | 45.05641406449782 | 20.469659299635993 | 8.807112388381771 | 376.1143227572995 | 14.366919109492311 | 0 | 0 | 0 | 0 | 0 | 9.589074368143644 | 0 | 0 | 45.34714351173895 | 118.59228267325588 | 87.76477539417773 | 38.6399424157783 | 52.727823341823516 | 9.589074368143644 | 88.98882286472434 | 0 | 14.366919109492311 | 11.835812092322787 | 164.16488439348916 | 13.08951281182515 | 67.05300024571339 | 0 | 9.754294387402599 | 0 | 0 | 0 | 45.34714351173895 | 39.27079138002047 | 9.589074368143644 | 25.68328649170403 | 169.8259987689131 | 47.544411470908194 | 41.581614281684985 | 45.550000000000004 | 0 | 0 | 0 | 11.814359458703011 | 42.11337479343443 | 46.83165950521831 | 116.99168951808807 | 22.673571755869474 | 32.47339121757043 | 96.35519965608599 | 0 | 5.6942406894447215 | 7.328504525472327 | 40.21019394848442 | 0 | 5.6896499297061895 | 1.243905692186188 | 14.088374576441435 | 19.270774061044374 | 19.474356577220355 | 0.5686274509803921 | 60 | 0 | 5 | 0 | 5 | 5 | 0 | 0 | 0 | 7 | 0 | 9 | 24 | 0 | 0 | 7 | 16.26563999999996 | 263.5029999999992 | 0 | 0
15 | CC1=CC=C(C(N(CC(CC)CCCC)C2=O)=C3C2=C(C4=CC=C(C5=C(CCCCCCCCCCCC)C=C(C6=CC=C(/C=C/C7=CC=C(C8=C(CCCCCCCCCCCC)C=C(C)S8)S7)S6)S5)S4)N(CC(CCCC)CC)C3=O)S1 | 15.412954585097886 | 15.412954585097886 | 0.006553681304645176 | 0.006553681304645176 | 0.035903139055997034 | 14.523809523809524 | 1244.0439999999996 | 1141.2279999999994 | 1242.6265565039998 | 456 | 0.26092035508612355 | -0.305764629 | 0.3057646291191302 | 0.26092035508612355 | 0.38095238095238093 | 0.7857142857142857 | 1.2738095238095237 | 32.141248243919854 | 9.978319355672351 | 2.497876309685555 | -2.285778378 | 2.5166251932745505 | -2.340674123 | 7.268495305240019 | -0.124093857 | 2.7017548865441827 | 1.049819712270768 | 3068.1185702075545 | 59.21174551987832 | 52.87073428133505 | 57.769713766901404 | 41.082313553910154 | 33.49197651836366 | 38.390956003930036 | 24.463677533235593 | 31.37458756262043 | 17.659108624176593 | 24.68532549052856 | 12.57188265636589 | 19.0336657441476 | -3.64 | 1.2921114203453448e+19 | 66.31595003287312 | 34.78408637317874 | 18.01090680627654 | 532.5683996289991 | 9.799819461700956 | 0 | 0 | 0 | 0 | 0 | 9.589074368143644 | 0 | 0 | 68.02071526760842 | 195.64214214836807 | 148.150830110938 | 61.86098474883813 | 32.2945820736528 | 9.589074368143644 | 103.38119356609087 | 0 | 9.799819461700956 | 11.835812092322787 | 248.0145462853054 | 13.08951281182515 | 112.19966589035646 | 0 | 29.262883162207793 | 0 | 0 | 0 | 68.02071526760842 | 34.70369173222912 | 22.43071761399566 | 25.68328649170403 | 261.7152147856739 | 71.80987974475464 | 52.80900200198722 | 40.620000000000005 | 0 | 0 | 9.589074368143644 | 11.814359458703011 | 36.07153396428647 | 78.93576761984836 | 194.73562900185325 | 22.673571755869474 | 50.24705324258942 | 133.10551822665934 | 0 | 0 | 11.209852816660305 | 50.22732742275046 | 0 | 5.911212617844479 | 0.740555482682725 | 23.0790824270626 | 42.52290068679439 | 19.309068546205044 | 0.5675675675675675 | 84 | 0 | 4 | 0 | 6 | 6 | 0 | 0 | 0 | 8 | 0 | 10 | 41 | 0 | 0 | 8 | 25.010240000000056 | 376.27200000000136 | 0 | 0
16 | CC1=C(C(N2CC(CCCCCC)CCCCCCCC)=O)C3=C(C(C(N4CC(CCCCCC)CCCCCCCC)=O)=C(C5=CC=C(C6=CC=C(C)S6)S5)C=C3C2=O)C(C4=O)=C1 | 15.296383856041862 | 15.296383856041862 | 0.21604670084380895 | -0.303312307 | 0.03858233369822854 | 14.71875 | 907.3839999999999 | 828.7599999999999 | 906.5403009760003 | 348 | 0.2615589616541267 | -0.274061108 | 0.2740611079716108 | 0.2615589616541267 | 0.421875 | 0.8125 | 1.296875 | 32.13639327105064 | 9.803189050009626 | 2.430576711262165 | -2.35685548 | 2.4688618821411144 | -2.459110989 | 7.234747712056432 | 0.055617408981705405 | 3.961666716801865 | 1.3992973178847607 | 2197.1997501276674 | 45.588635944135085 | 40.3474953981503 | 41.98048856000575 | 31.124161215827865 | 25.663860495843554 | 27.296853657699007 | 19.27233332705615 | 21.644011385261745 | 14.070939558073219 | 16.385934292438474 | 10.374758873209924 | 12.361105091208785 | -3.62 | 142281555499759.84 | 49.806229190647784 | 24.77557260654665 | 12.034511781325214 | 393.5298763847777 | 0 | 0 | 0 | 0 | 0 | 0 | 28.97796819798824 | 0 | 0 | 22.673571755869474 | 156.11138125728274 | 93.32822688587476 | 60.06090449065092 | 11.126902983393991 | 19.178148736287287 | 57.074739102205086 | 0 | 9.799819461700956 | 11.835812092322787 | 195.64214214836807 | 13.08951281182515 | 69.09260706295593 | 0 | 20.194893072800895 | 0 | 0 | 0 | 22.673571755869474 | 46.51805119093213 | 0 | 25.683286491704035 | 233.66722113746042 | 36.39820241076966 | 30.96734150173048 | 74.76 | 0 | 0 | 9.589074368143644 | 35.46453100972881 | 57.242670190936714 | 91.68130105621606 | 91.7268261305144 | 22.673571755869474 | 19.056471336613843 | 58.884154272299554 | 0 | 0 | 3.3647872098121954 | 67.59405402103033 | 0 | 3.183047854214397 | -0.753313498 | 12.226914098977213 | 27.668173732436706 | 13.737763555295288 | 0.6071428571428571 | 64 | 0 | 6 | 0 | 2 | 4 | 0 | 0 | 0 | 6 | 0 | 8 | 30 | 0 | 0 | 6 | 16.780039999999968 | 271.2659999999994 | 0 | 0
17 | CC1=C(C(N2CCCCC[Si](O[Si](C)(C)C)(O[Si](C)(C)C)C)=O)C3=C(C(C(N4CCCCC[Si](O[Si](C)(C)C)(C)O[Si](C)(C)C)=O)=C(C5=CC=C(C6=CC=C(C)S6)S5)C=C3C2=O)C(C4=O)=C1 | 14.989023876256102 | 14.989023876256102 | 0.25852581801238284 | -2.433760392 | 0.04346429608234357 | 15.272727272727273 | 1039.776 | 965.1839999999997 | 1038.3502185080001 | 360 | 0.31388551270189285 | -0.436586809 | 0.43658680943020767 | 0.31388551270189285 | 0.4393939393939394 | 0.8333333333333334 | 1.2727272727272727 | 32.136398261595616 | 9.809102181470504 | 2.4405550912873726 | -2.383823897 | 2.4664741958332463 | -2.520405604 | 7.2350196135688805 | 0.0585898659211852 | 3.810914641710062 | 1.3000520561156108 | 2480.139498787873 | 48.948654031517265 | 42.512079522641734 | 50.14507268449718 | 30.381778254231232 | 23.726043571356186 | 44.03923661929566 | 22.557471630222725 | 50.62935609364672 | 11.439268107443365 | 32.98454590885835 | 9.754986383381498 | 36.96827834835356 | -2.478701299 | 45292444146526.625 | 52.883985651658314 | 19.72794325913552 | 12.639819629169061 | 408.3370720911611 | 16.46058839375381 | 0 | 0 | 0 | 0 | 0 | 28.97796819798824 | 0 | 0 | 22.673571755869474 | 25.683286491704038 | 172.39712205306805 | 60.06090449065092 | 11.126902983393991 | 35.63873713004109 | 107.46614052273517 | 0 | 9.799819461700956 | 0 | 156.11875464230548 | 13.08951281182515 | 69.09260706295593 | 0 | 20.194893072800895 | 0 | 0 | 0 | 22.673571755869474 | 96.9094526114622 | 16.46058839375381 | 13.847474399381248 | 90.39748312602966 | 36.39820241076966 | 30.96734150173048 | 111.68 | 0 | 0 | 0 | 36.71823172923117 | 56.99480062496359 | 52.40291962664087 | 14.676966655402255 | 28.739938824331084 | 19.056471336613843 | 116.78099735661068 | 0 | 26.939402614249406 | 3.2783893513306275 | 65.91860072808792 | 0 | 2.7432847983239728 | -1.536173272 | 13.596240507737571 | 4.646808491881112 | 35.330527173112564 | 0.5416666666666666 | 66 | 0 | 10 | 0 | 2 | 4 | 0 | 0 | 0 | 10 | 0 | 18 | 22 | 0 | 0 | 6 | 13.996239999999975 | 289.05799999999994 | 0 | 0
18 | CC1=CC=C(C2=C3C(C(N2CC(CCCCCCCC)CCCCCCCCCC)=O)=C(C4=CC=C(/C=N/N=C/C)S4)N(CC(CCCCCCCCCC)CCCCCCCC)C3=O)S1 | 15.487656118721619 | 15.487656118721619 | 0.0236298444019023 | 0.0236298444019023 | 0.037951591968084265 | 15.303030303030303 | 943.549999999999 | 848.7979999999997 | 942.6818202 | 370 | 0.26092035640452466 | -0.305764448 | 0.3057644477757932 | 0.26092035640452466 | 0.4696969696969697 | 0.8181818181818182 | 1.1666666666666667 | 32.13474960601298 | 9.926955104161541 | 2.497036003929279 | -2.293637167 | 2.4936032383785576 | -2.343065399 | 7.145287544805568 | -0.124113141 | 4.090839522642483 | 1.6882635852592918 | 1783.352693744658 | 47.19560214086282 | 43.08228025771487 | 44.71527341957032 | 32.37447231805395 | 27.683334850279223 | 29.316328012134676 | 19.88131227746151 | 22.284568450830665 | 14.127766275108598 | 16.161708856919002 | 10.255880302964727 | 12.118730328563938 | -2.84 | 295762226792889.94 | 55.75362887083309 | 33.621493239271025 | 18.92124785546725 | 412.2289537472365 | 9.799819461700956 | 0 | 0 | 0 | 0 | 0 | 9.589074368143644 | 0 | 0 | 22.673571755869474 | 207.47795424069085 | 75.63204125725451 | 29.058407778763065 | 38.50918265318811 | 9.589074368143644 | 58.311210999754785 | 0 | 9.799819461700956 | 22.03862714380223 | 247.00871513177617 | 13.08951281182515 | 54.920266108790166 | 0 | 0 | 0 | 0 | 0 | 22.673571755869474 | 47.13289289129975 | 9.589074368143644 | 18.75954929201341 | 259.5935667068907 | 45.61449238546442 | 11.394078626111666 | 65.34 | 0 | 0 | 9.589074368143644 | 11.814359458703011 | 36.07153396428647 | 51.7088066989196 | 184.66015263562963 | 35.102772914940104 | 6.923737199690624 | 78.88678878547995 | 0 | 0 | 3.342565706668232 | 39.31499546188557 | 0 | 2.976926424536489 | 0.8436481965798974 | 8.513249648856913 | 44.14245757155351 | 14.507171822941764 | 0.7241379310344828 | 66 | 0 | 6 | 0 | 2 | 2 | 0 | 0 | 0 | 6 | 0 | 8 | 40 | 0 | 0 | 4 | 18.14461999999998 | 289.8209999999995 | 0 | 0
19 | CCCCCCC)=O)=C(C4=NC=C(C5=CN=C(C6=NC=C(C)S6)S5)S4)N(CCCCC(CCCCCCCCCC)CCCCCCCCCCCC)C3=O)S1 | 13.854851905816913 | 13.854851905816913 | 0.12062218071597552 | -0.120622181 | 0.2726630730545982 | 12.666666666666666 | 468.51600000000025 | 448.3560000000003 | 468.1586259 | 172 | 0.2642708791670113 | -0.268219745 | 0.26821974549023314 | 0.2642708791670113 | 0.5277777777777778 | 0.8888888888888888 | 1.3055555555555556 | 16.14165109422808 | 9.962575099319883 | 2.2226311774763503 | -2.11734862 | 2.367123405332748 | -2.163393694 | 6.274200770627669 | 1.1772312292748655 | 3.4009761310753395 | 1.6599948121461965 | 2226.4130900795076 | 24.618073195657995 | 20.224153116444565 | 20.224153116444565 | 17.3294075958929 | 12.025084549768073 | 12.025084549768073 | 10.07367584130516 | 10.07367584130516 | 8.049386968434632 | 8.049386968434632 | 5.903150112465624 | 5.903150112465624 | -4.58 | 353548099.5985625 | 19.697444210283283 | 6.152101144349504 | 2.1381826038034673 | 203.27718006830028 | 0 | 11.294354441535456 | 0 | 0 | 0 | 0 | 18.39046358066723 | 0 | 0 | 0 | 0 | 98.47969131324338 | 32.31734528678877 | 22.066802870465047 | 0 | 65.67850259878928 | 0 | 18.769346254418004 | 0 | 27.694948798762496 | 0 | 91.49235067272853 | 0 | 0 | 0 | 0 | 0 | 0 | 18.769346254418004 | 0 | 27.694948798762496 | 22.253805966787983 | 58.120010915836524 | 65.67850259878928 | 68.74000000000001 | 0 | 0 | 0 | 11.118533790104015 | 22.066802870465047 | 65.86550569511222 | 0 | 20.934123349446807 | 50.245676810150904 | 13.847474399381248 | 0 | 3.4297836660426846 | 0 | 37.48294183937221 | 0 | 8.69620781029095 | 0 | 15.746445358188058 | 0 | 8.189618701599498 | 0.13333333333333333 | 36 | 0 | 6 | 0 | 4 | 8 | 0 | 0 | 0 | 6 | 0 | 6 | 0 | 0 | 0 | 8 | 5.577680000000004 | 145.33199999999982 | 0 | 0
20 | CC1=CC=C(C2=C3C(C(N2CC(CCCCCCCCCCCC)CCCCCCCC)=O)=C(C4=CC=C(C5=CC=C(/C=C/C6=CC=C(C)S6)S5)S4)N(CC(CCCCCCCC)CCCCCCCCCCCC)C3=O)S1 | 15.854779045505845 | 15.854779045505845 | 0.05314903370072055 | 0.05314903370072055 | 0.04140047543641769 | 14.692307692307692 | 1135.8979999999992 | 1029.0499999999995 | 1134.713715 | 432 | 0.2609203564014297 | -0.305764448 | 0.30576444777579803 | 0.2609203564014297 | 0.34615384615384615 | 0.6410256410256411 | 1.0128205128205128 | 32.13808608769071 | 9.926783120626782 | 2.4981164682504002 | -2.293710073 | 2.504889607205943 | -2.343044917 | 7.227349790853023 | -0.12411314 | 4.505885273690432 | 1.3032223483733767 | 2404.8361497006736 | 55.16185746711368 | 50.14217784914737 | 53.40816417285827 | 38.25228375356512 | 32.39945905549705 | 35.66544537920797 | 23.622932420078875 | 28.42944476681721 | 16.78251416008167 | 21.094083602662348 | 12.136274642632557 | 15.911751968563141 | -3.04 | 1.6964181278013603e+17 | 64.13244715404227 | 37.138938388728604 | 21.053138956370574 | 492.63325313363447 | 9.799819461700956 | 0 | 0 | 0 | 0 | 0 | 9.589074368143644 | 0 | 0 | 45.34714351173895 | 233.1612407323949 | 112.04954974476873 | 42.35239597403294 | 32.2945820736528 | 9.589074368143644 | 80.70762181022138 | 0 | 9.799819461700956 | 11.835812092322787 | 272.69200162348017 | 13.08951281182515 | 88.94002877003923 | 0 | 9.754294387402599 | 0 | 0 | 0 | 45.34714351173895 | 34.70369173222912 | 9.589074368143644 | 25.68328649170403 | 288.1074103863066 | 59.67714560783141 | 33.30041322718203 | 40.620000000000005 | 0 | 0 | 9.589074368143644 | 11.814359458703011 | 36.07153396428647 | 46.83165950521831 | 234.72917509584022 | 22.673571755869474 | 22.673571755869474 | 112.02521942120535 | 0 | 0 | 7.159073895562573 | 45.54842281032226 | 0 | 3.120193555532337 | 0.9032730562893537 | 17.740632189070688 | 50.95525013705775 | 14.906487689498384 | 0.6571428571428571 | 78 | 0 | 4 | 0 | 4 | 4 | 0 | 0 | 0 | 6 | 0 | 8 | 45 | 0 | 0 | 6 | 23.54924000000004 | 347.8260000000009 | 0 | 0
21 | CC1=CC=C(C2=C3C(C(N2CC(CCCCCCCCCCCC)CCCCCCCC)=O)=C(C4=CC=C(C5=CC6=C(C=C(C)S6)S5)S4)N(CC(CCCCCCCC)CCCCCCCCCCCC)C3=O)S1 | 15.783826607358883 | 15.783826607358883 | 0.06217834112857368 | 0.06217834112857368 | 0.04145770267265742 | 14.837837837837839 | 1083.821999999999 | 981.0059999999996 | 1082.682415 | 412 | 0.26092035640142974 | -0.305764448 | 0.30576444777579803 | 0.26092035640142974 | 0.35135135135135137 | 0.6891891891891891 | 1.054054054054054 | 32.13884284810723 | 9.926783203185302 | 2.498095320504088 | -2.293709473 | 2.508895555842309 | -2.343044933 | 7.308587731486322 | -0.12411314 | 4.266104174259356 | 1.290681381408553 | 2253.64244003296 | 52.3334303423675 | 47.83277677238887 | 51.09876309609977 | 36.269120505970726 | 31.072108786307428 | 34.338095110018344 | 22.835371240771583 | 27.578727357182743 | 16.31297394141305 | 20.816908802422304 | 11.931885648456143 | 16.324101216229558 | -2.52 | 2.0835211850627476e+16 | 60.70445663591324 | 34.380640386705686 | 18.84811497274853 | 468.21754226269667 | 9.799819461700956 | 0 | 0 | 0 | 0 | 0 | 9.589074368143644 | 0 | 0 | 45.34714351173895 | 233.1612407323949 | 87.76477539417773 | 41.99794141956854 | 32.2945820736528 | 9.589074368143644 | 77.95542142949182 | 0 | 9.799819461700956 | 11.835812092322787 | 272.69200162348017 | 13.08951281182515 | 67.05300024571339 | 0 | 9.754294387402599 | 0 | 0 | 0 | 45.34714351173895 | 34.70369173222912 | 9.589074368143644 | 25.68328649170403 | 278.35311599890406 | 47.544411470908194 | 30.548212846452465 | 40.620000000000005 | 0 | 0 | 9.589074368143644 | 11.814359458703011 | 36.07153396428647 | 46.83165950521831 | 234.3747205413758 | 22.673571755869474 | 22.673571755869474 | 87.74044507061436 | 0 | 2.6901701566936453 | 7.278259374445042 | 43.050625967264004 | 0 | 3.1611302011520603 | 0.9435267395356035 | 13.571083519024324 | 46.67399705486136 | 14.964540320357303 | 0.696969696969697 | 74 | 0 | 4 | 0 | 4 | 4 | 0 | 0 | 0 | 6 | 0 | 8 | 43 | 0 | 0 | 6 | 22.532040000000027 | 329.96200000000044 | 0 | 0
22 | CC1=CC=C(C2=C3C(C(N2CCCCCCCCCCCCCCCC)=O)=C(C4=CC=C(C5=CC6=C(C(SC(C)=C7)=C7N6CC(CCCCCC)CCCCCCCCCC)S5)S4)N(CCCCCCCCCCCCCCCC)C3=O)S1 | 15.33254196426284 | 15.33254196426284 | 0.02783808134975141 | 0.02783808134975141 | 0.036440529836514336 | 14.240963855421686 | 1207.0209999999988 | 1091.1009999999992 | 1205.7872139199997 | 462 | 0.2609106130064207 | -0.338744581 | 0.3387445812160285 | 0.2609106130064207 | 0.3493975903614458 | 0.6987951807228916 | 1.1204819277108433 | 32.13878034954634 | 9.936439296428762 | 2.4890737256205204 | -2.242070676 | 2.5101889329356175 | -2.303452603 | 7.303667872789826 | -0.123698603 | 1.694856183850173 | 1.0831816191345933 | 2702.9633811162644 | 58.43787834905258 | 53.65238756700502 | 56.91837389071593 | 40.785957258376335 | 35.110805276432636 | 38.376791600143555 | 25.613320839434 | 30.293520725517983 | 18.416604324014664 | 23.03995714053182 | 13.491846378740002 | 17.890901903675246 | -2.98 | 7.096222993160581e+19 | 67.52641932327747 | 38.33167353140225 | 20.552995258779827 | 522.5079913884208 | 14.366919109492311 | 0 | 0 | 0 | 0 | 0 | 9.589074368143644 | 0 | 0 | 45.34714351173895 | 271.6861704699509 | 81.84686934801634 | 39.142857992542915 | 52.727823341823516 | 9.589074368143644 | 88.98882286472434 | 0 | 14.366919109492311 | 5.917906046161393 | 317.7616877669486 | 13.08951281182515 | 67.05300024571339 | 0 | 9.754294387402599 | 0 | 0 | 0 | 45.34714351173895 | 39.27079138002047 | 16.133830774056218 | 19.76538044554264 | 316.87804573645997 | 47.544411470908194 | 41.581614281684985 | 45.550000000000004 | 0 | 0 | 9.589074368143644 | 11.814359458703011 | 30.15362791812508 | 53.37641591113088 | 283.93305171416426 | 22.673571755869474 | 32.47339121757043 | 82.50772525670475 | 0 | 5.572765835081535 | 7.429131095625018 | 41.96348563337734 | 0 | 5.846034455079577 | 0.7406671547516234 | 13.810042554685824 | 55.39907948258641 | 16.072127122146007 | 0.7027027027027027 | 83 | 0 | 5 | 0 | 5 | 5 | 0 | 0 | 0 | 7 | 0 | 9 | 49 | 0 | 0 | 7 | 25.21114000000005 | 369.6700000000012 | 0 | 0
23 | CC1=CC=C(C2=C3C(C(N2CCCC)=O)=C(C4=CC=C(C5=CC6=C(C(SC(C)=C7)=C7N6C(C(CC)CCCCCC)C(CCCCCC)CC)S5)S4)N(CCCC)C3=O)S1 | 14.632605585153984 | 14.632605585153984 | 0.01895853772480738 | -0.018958538 | 0.05796925936694867 | 16.2 | 884.3999999999994 | 814.848 | 883.4272624480001 | 324 | 0.26091061170060864 | -0.335336422 | 0.33533642236678896 | 0.26091061170060864 | 0.5 | 1 | 1.5166666666666666 | 32.138774483381304 | 9.788346400409008 | 2.488535419206566 | -2.355832308 | 2.521841503903668 | -2.302397491 | 7.303625732957838 | -0.123689708 | 4.115580713458978 | 1.3367616717139412 | 2305.863639224131 | 42.500695795395075 | 37.71520501334751 | 40.98119133705842 | 29.200170820749438 | 23.541904919666585 | 26.80789124337749 | 17.434445815362448 | 22.114645701446427 | 13.151264128120246 | 17.77461694463739 | 9.970884205284467 | 14.346249540685049 | -2.98 | 27765672827636.918 | 45.05641406449782 | 20.469659299635993 | 8.807112388381771 | 376.1143227572995 | 14.366919109492311 | 0 | 0 | 0 | 0 | 0 | 9.589074368143644 | 0 | 0 | 45.34714351173895 | 118.59228267325588 | 87.76477539417773 | 38.6399424157783 | 52.727823341823516 | 9.589074368143644 | 88.98882286472434 | 0 | 14.366919109492311 | 11.835812092322787 | 164.16488439348916 | 13.08951281182515 | 67.05300024571339 | 0 | 9.754294387402599 | 0 | 0 | 0 | 45.34714351173895 | 39.27079138002047 | 9.589074368143644 | 25.68328649170403 | 169.8259987689131 | 47.544411470908194 | 41.581614281684985 | 45.550000000000004 | 0 | 0 | 0 | 11.814359458703011 | 42.11337479343443 | 46.83165950521831 | 116.99168951808807 | 22.673571755869474 | 32.47339121757043 | 96.35519965608599 | 0 | 5.6942406894447215 | 7.328504525472327 | 40.21019394848442 | 0 | 5.6896499297061895 | 1.243905692186188 | 14.088374576441435 | 19.270774061044374 | 19.474356577220355 | 0.5686274509803921 | 60 | 0 | 5 | 0 | 5 | 5 | 0 | 0 | 0 | 7 | 0 | 9 | 24 | 0 | 0 | 7 | 16.26563999999996 | 263.5029999999992 | 0 | 0
24 | CC1=CC=C(C2=C3C(C(N2CC(CCCCCCCCCCCC)CCCCCCCC)=O)=C(C4=CC=C(C5=CC6=C(C(SC(C)=C7)=C7S6)S5)S4)N(CC(CCCCCCCC)CCCCCCCCCCCC)C3=O)S1 | 15.879529447411123 | 15.879529447411123 | 0.06216187740581636 | 0.06216187740581636 | 0.03650656095627762 | 14.831168831168831 | 1139.9109999999991 | 1037.0949999999996 | 1138.654486 | 426 | 0.26092035640142974 | -0.305764448 | 0.30576444777579803 | 0.26092035640142974 | 0.35064935064935066 | 0.7012987012987013 | 1.103896103896104 | 32.140896565835796 | 9.926783170154229 | 2.498412498019337 | -2.293709344 | 2.5195873005193703 | -2.343044929 | 7.3947568028686845 | -0.12411314 | 4.498793541856776 | 1.1847536182310552 | 2577.8177432341877 | 54.19523766193329 | 49.24102506285273 | 53.32350796749135 | 37.75228375356511 | 31.980357076771288 | 36.06283998140994 | 23.595681603851407 | 29.359658446422234 | 16.92805979917431 | 22.915157907777967 | 12.427412720736458 | 18.43867396514238 | -2.56 | 1.2449694823434614e+17 | 62.04796993957402 | 34.01573188572503 | 18.216922337565464 | 488.53957006484336 | 9.799819461700956 | 0 | 0 | 0 | 0 | 0 | 9.589074368143644 | 0 | 0 | 56.683929389673686 | 233.1612407323949 | 87.76477539417775 | 41.99794141956854 | 41.694421906590996 | 9.589074368143644 | 98.69204714036476 | 0 | 9.799819461700956 | 11.835812092322787 | 272.69200162348017 | 13.08951281182515 | 67.05300024571339 | 0 | 9.754294387402599 | 0 | 0 | 0 | 56.683929389673686 | 34.70369173222912 | 9.589074368143644 | 25.68328649170403 | 278.35311599890406 | 47.544411470908194 | 39.94805267939066 | 40.620000000000005 | 0 | 0 | 9.589074368143644 | 11.814359458703011 | 36.07153396428647 | 46.83165950521831 | 243.774560374314 | 22.673571755869474 | 34.01035763380421 | 87.74044507061436 | 0 | 5.567518894973036 | 9.281088848145323 | 43.28590165611236 | 0 | 3.1615401147703626 | 0.9327383817039768 | 13.668689716880994 | 46.61441675231474 | 14.988105635099217 | 0.6764705882352942 | 77 | 0 | 4 | 0 | 5 | 5 | 0 | 0 | 0 | 7 | 0 | 9 | 43 | 0 | 0 | 7 | 23.746740000000038 | 345.3450000000009 | 0 | 0
25 | CC(S1)=CC=C1C2=C3C(C(N2CC(CCCCCCCC)CCCCCCCCCCCC)=O)=C(C4=CC=C(C#CC5=C(C=CC(C#CC6=CC=C(CCCCCC)C=C6)=C7)C7=C(C#CC)C8=C5C=C(C#CC9=CC=C(C=C9)CCCCCC)C=C8)S4)N(CC(CCCCCCCC)CCCCCCCCCCCC)C3=O | 16.393098497252343 | 16.393098497252343 | 0.001679051645864238 | -0.001679052 | 0.02165766526355328 | 13.214285714285714 | 1538.4320000000002 | 1397.3119999999983 | 1537.0356237199999 | 598 | 0.2609203595735318 | -0.305764448 | 0.30576444776547956 | 0.2609203595735318 | 0.3125 | 0.6339285714285714 | 0.9910714285714286 | 32.13475554443991 | 9.897226238557007 | 2.499462676070465 | -2.293576726 | 2.499982701077986 | -2.343056268 | 7.13566034065169 | -0.124113142 | 1.6643972821482496 | 1.1264172440319613 | 4349.0320155217005 | 78.75122236910788 | 71.01555123360214 | 72.64854439545759 | 55.0866448515597 | 45.591034164077065 | 47.224027325932525 | 33.05006237642763 | 35.421740434633236 | 23.66528833234255 | 25.68009467384817 | 17.001202045707064 | 18.849258718737683 | -7.32 | 3.966686531599796e+32 | 88.62576855944226 | 50.807158408164156 | 28.01007424236278 | 689.028412521107 | 9.799819461700956 | 0 | 0 | 0 | 0 | 0 | 9.589074368143644 | 0 | 0 | 28.59400607472512 | 363.374887512091 | 171.74561570897504 | 62.119817384638004 | 37.171729267354095 | 9.589074368143644 | 67.42690669854333 | 0 | 9.799819461700956 | 11.835812092322787 | 350.7476922521212 | 13.08951281182515 | 184.3570170008287 | 0 | 47.363474550845154 | 0 | 0 | 0 | 22.673571755869474 | 34.70369173222912 | 22.43071761399566 | 66.12302384285854 | 394.9985125149596 | 120.34081629244757 | 32.93897548397085 | 40.620000000000005 | 0 | 0 | 9.589074368143644 | 11.814359458703011 | 36.07153396428647 | 132.31769899866478 | 259.9952718482838 | 22.673571755869474 | 6.923737199690624 | 214.82406164268951 | 0 | 0 | 3.3590034585644917 | 41.045321273717896 | 0 | 11.276570225628614 | 29.255941231350043 | 39.43529192358546 | 57.51644786343144 | 19.067919472870557 | 0.5471698113207547 | 112 | 0 | 4 | 0 | 2 | 7 | 0 | 0 | 0 | 4 | 0 | 6 | 52 | 0 | 0 | 9 | 30.4032200000001 | 487.05100000000175 | 0 | 0
26 | CC1=CC=C(C2=C3C(C(N2CC(CCCCCCCCCCCCCC)CCCCCCCCCC)=O)=C(C4=CC=C(C5=CC=C(C)C6=NSN=C65)S4)N(CC(CCCCCCCCCC)CCCCCCCCCCCCCC)C3=O)S1 | 15.979741345610018 | 15.979741345610018 | 0.041186359790416294 | 0.041186359790416294 | 0.04133462657736756 | 14.481927710843374 | 1191.9849999999994 | 1073.0409999999993 | 1190.8416920159998 | 464 | 0.26092035638579514 | -0.305764448 | 0.3057644477758226 | 0.26092035638579514 | 0.3614457831325301 | 0.6746987951807228 | 1.0240963855421688 | 32.141132989543216 | 9.926183529188583 | 2.4986200164324206 | -2.293771935 | 2.5050045058027166 | -2.343048239 | 7.163970189023112 | -0.124113142 | 4.498658164017183 | 1.267370863964543 | 2476.3332436301976 | 58.69739137304641 | 53.97580992241729 | 56.42529966520047 | 40.80279401078195 | 35.323957236693474 | 37.687247141889166 | 25.85905497458129 | 28.759180720642526 | 18.622496132118272 | 21.283601291677314 | 13.469771560712019 | 16.109839518001714 | -3.14 | 2.356831750221592e+18 | 68.96627927524943 | 41.0927058697244 | 23.14928714475537 | 520.2181918472418 | 9.799819461700956 | 11.033401435232523 | 0 | 0 | 0 | 0 | 9.589074368143644 | 0 | 0 | 22.673571755869474 | 296.66054785272604 | 81.19549274895151 | 28.407258690924746 | 44.02276941885141 | 9.589074368143644 | 68.64359862111529 | 0 | 18.546899424533855 | 11.835812092322787 | 324.05857460688804 | 13.08951281182515 | 67.73930454370908 | 0 | 10.440598685398296 | 0 | 0 | 0 | 34.40175910106809 | 43.450771695062016 | 9.589074368143644 | 25.68328649170403 | 330.40599328030765 | 47.544411470908194 | 32.86807874674248 | 66.4 | 0 | 0 | 9.589074368143644 | 11.814359458703011 | 36.07153396428647 | 73.86911111754611 | 273.4381994559403 | 22.673571755869474 | 0 | 87.74044507061436 | 0 | 9.49970348661726 | 4.739207589357584 | 40.603544502098686 | 0 | 7.1477354425065105 | 0.8491522845215512 | 13.155365575649022 | 57.66415981271852 | 14.841131306530848 | 0.7297297297297297 | 83 | 0 | 6 | 0 | 3 | 4 | 0 | 0 | 0 | 7 | 0 | 9 | 51 | 0 | 0 | 6 | 24.38134000000004 | 364.6110000000011 | 0 | 0
27 | CC(S1)=NC2=C1C(SC(C)=N3)=C3C(N(CC(CCCCCC)CCCCCCCC)C2=O)=O | 13.497998460789836 | 13.497998460789836 | 0.24656754837941675 | -0.246567548 | 0.22154235005203873 | 12.727272727272727 | 489.7510000000006 | 450.43900000000036 | 489.2483694879999 | 182 | 0.2804512778502746 | -0.271316597 | 0.2804512778502746 | 0.2713165972655851 | 0.696969696969697 | 1.121212121212121 | 1.606060606060606 | 32.13606423414208 | 9.937899164468039 | 2.1962036255876165 | -2.172069294 | 2.2993255930969667 | -2.330818046 | 7.262228907958613 | 0.35129127278119965 | 3.359440271095969 | 1.9075099615020776 | 1088.9891836643817 | 23.794317972067564 | 20.74437237297007 | 22.37736553482552 | 15.95592745803129 | 12.771571857672985 | 14.404565019528437 | 9.313942178008713 | 11.72033200199813 | 6.442498487733345 | 8.54829924996343 | 4.623792119515795 | 6.576477130751971 | -1.6 | 25797551.69345902 | 26.012607121087164 | 12.748425158648526 | 6.721038550940747 | 204.84686397238397 | 0 | 11.033401435232523 | 0 | 0 | 0 | 0 | 14.156174015934997 | 0 | 0 | 22.673571755869474 | 78.05569062864136 | 32.60702369139466 | 6.544756405912575 | 19.415087226643735 | 0 | 43.10681302404019 | 0 | 14.53505668968577 | 5.917906046161393 | 111.28956467978722 | 0 | 30.722855551953188 | 0 | 0 | 0 | 0 | 0 | 22.673571755869474 | 14.53505668968577 | 6.544756405912575 | 19.76538044554264 | 100.91258126819892 | 9.589074368143644 | 20.433241268170725 | 64.85 | 0 | 0 | 0 | 11.118533790104015 | 23.49606388730649 | 38.67755209542176 | 85.02806600999494 | 0 | 13.847474399381248 | 23.815431441275667 | 0 | 3.082057750725264 | 2.976873210604756 | 36.0695360469657 | 0 | 0.3634363891659387 | 0.3383301576803558 | 0 | 14.522893155606585 | 8.780490123996964 | 0.6923076923076923 | 33 | 0 | 5 | 0 | 3 | 3 | 0 | 0 | 0 | 7 | 0 | 7 | 14 | 0 | 0 | 3 | 7.381940000000006 | 143.0439999999999 | 0 | 0
28 | CC1=C(C#N)C(OCC(CC)CCCC)=C(C2=C(OCC(CC)CCCC)C(C#N)=C(C)S2)S1 | 9.885584431105057 | 9.885584431105057 | 0.47119324187932643 | 0.47119324187932643 | 0.24453609446517183 | 12.705882352941176 | 500.77400000000034 | 460.45400000000024 | 500.25312052000004 | 186 | 0.1564186267211987 | -0.49032452 | 0.4903245195190273 | 0.1564186267211987 | 0.7058823529411765 | 1.088235294117647 | 1.3823529411764706 | 32.13639000793111 | 10.002869910365131 | 2.271356358513103 | -2.174280706 | 2.507780279363315 | -2.122906724 | 7.225950137387532 | 0.23150958723951093 | 3.3340039415650935 | 2.42558149363247 | 913.4341595319103 | 25.087211190881014 | 21.753188703100093 | 23.386181864955546 | 16.446150625325956 | 12.777225603610542 | 14.410218765465995 | 9.061612866406355 | 11.511102609189534 | 6.524150182151468 | 8.86126748923885 | 4.079703095419091 | 6.301043668491232 | -2.02 | 32310585.682598114 | 28.21889370443744 | 14.395747494468628 | 6.99866922185132 | 214.0803159762674 | 9.473725907600098 | 23.26534560897854 | 0 | 0 | 0 | 0 | 0 | 0 | 0 | 22.673571755869474 | 66.21987853631856 | 38.52492973755605 | 9.754294387402599 | 22.968058316428436 | 9.473725907600098 | 22.673571755869474 | 0 | 0 | 11.835812092322787 | 92.90899618155183 | 13.213763929025836 | 20.881197370796592 | 0 | 33.391760679554956 | 0 | 0 | 0 | 22.673571755869474 | 13.213763929025836 | 0 | 48.34551222676555 | 99.94271915296717 | 0 | 9.754294387402599 | 66.03999999999999 | 0 | 0 | 0 | 0 | 47.67550267131042 | 45.191875266509236 | 25.683286491704038 | 22.673571755869474 | 13.847474399381248 | 39.83339142434704 | 0 | 12.75658235363322 | 3.13975761922461 | 3.730739147383268 | 0 | 1.2133996622064809 | 2.263799030513913 | 4.721123015649184 | 9.10068768329952 | 13.96940929254636 | 0.6428571428571429 | 34 | 0 | 4 | 0 | 2 | 2 | 0 | 0 | 0 | 6 | 0 | 6 | 15 | 0 | 0 | 2 | 9.0272 | 144.13799999999986 | 0 | 0
29 | CC1=CC(C(N2CC(CCCCCC)CCCCCCCC)=O)=C(S1)C3=C(N=C(C(S4)=NC5=C4C(SC(C)=C6)=C6C(N(CC(CCCCCC)CCCCCCCC)C5=O)=O)S3)C2=O | 14.735743434247599 | 14.735743434247599 | 0.2271505929231601 | -0.344875357 | 0.043390983607995245 | 13.03125 | 947.4559999999991 | 872.8639999999995 | 946.4592908 | 350 | 0.280423344826469 | -0.272666887 | 0.280423344826469 | 0.2726668874735268 | 0.421875 | 0.734375 | 1.078125 | 32.13934810782117 | 9.937725907609472 | 2.24453486599188 | -2.173079563 | 2.4027567658754645 | -2.329062668 | 7.321758228959289 | 0.35137100591623255 | 4.086895914362418 | 1.414329236875546 | 2500.8081304554325 | 45.58863594413511 | 39.74901809331944 | 43.01500441703035 | 31.090487711016653 | 25.053417062725288 | 28.319403386436193 | 18.578623171820126 | 23.089410678456034 | 13.152111699666504 | 17.834880821744534 | 9.483489059825569 | 13.913154754476231 | -3.06 | 135609670463687.17 | 50.35447142368651 | 25.17834046852924 | 12.675471118020752 | 396.1502388406484 | 0 | 11.033401435232523 | 0 | 0 | 0 | 0 | 28.312348031869995 | 0 | 0 | 45.34714351173895 | 156.11138125728274 | 63.499307120331295 | 22.84380719922775 | 29.572128094805997 | 0 | 85.95267304177744 | 0 | 19.102156337477126 | 11.835812092322787 | 208.7316549601932 | 0 | 63.302244840821125 | 0 | 10.01524739370553 | 0 | 0 | 0 | 45.34714351173895 | 19.102156337477126 | 13.08951281182515 | 25.68328649170403 | 191.5489621363894 | 31.310882873210506 | 50.620776923744046 | 103.91999999999999 | 0 | 0 | 0 | 34.07287967253082 | 54.31044990263099 | 83.3623504496009 | 144.3728455282858 | 0 | 25.980208536304467 | 27.694948798762496 | 0 | 5.948971709323529 | 5.825860463475556 | 70.3734517171042 | 0 | -0.560645232 | 0.4634119960054244 | 3.8633905981378196 | 27.767242187867748 | 13.733945593653718 | 0.6538461538461539 | 64 | 0 | 8 | 0 | 6 | 6 | 0 | 0 | 0 | 12 | 0 | 12 | 29 | 0 | 0 | 6 | 15.337439999999962 | 280.0179999999995 | 0 | 0
30 | CC1=CC(C(N2CC(CCCCCCCCCC)CCCCCCCC)=O)=C(S1)C(SC(C)=C3)=C3C2=O | 13.71343073982726 | 13.71343073982726 | 0.08863610637080188 | -0.088636106 | 0.14969109223300253 | 12.64864864864865 | 543.8830000000004 | 494.49100000000027 | 543.3204718079999 | 206 | 0.2617674293276242 | -0.274017657 | 0.2740176571251617 | 0.2617674293276242 | 0.6216216216216216 | 1 | 1.4054054054054055 | 32.136057284626595 | 9.934832878014305 | 2.1815546780188884 | -2.174867827 | 2.3314582762591227 | -2.325780455 | 7.267275760763989 | 0.3505559760584908 | 3.4489153551271907 | 1.7704817538990072 | 1146.2023122971086 | 26.622745096813755 | 23.8330728450956 | 25.466066006951053 | 17.95592745803129 | 15.03184520505232 | 16.664838366907773 | 11.106625499166432 | 13.619271472276775 | 7.740524923839929 | 10.005709909751397 | 5.597715433403077 | 7.762912742881098 | -1.46 | 181481270.6928753 | 30.086630566181373 | 15.832024208507526 | 8.780100930241803 | 231.8673364680774 | 0 | 0 | 0 | 0 | 0 | 0 | 14.156174015934997 | 0 | 0 | 22.673571755869474 | 103.73897712034541 | 44.739757828317885 | 16.299050793315175 | 20.17228826186779 | 0 | 42.845860017737266 | 0 | 4.567099647791355 | 5.917906046161393 | 136.97285117149127 | 0 | 42.59463668257347 | 0 | 0 | 0 | 0 | 0 | 22.673571755869474 | 4.567099647791355 | 6.544756405912575 | 19.76538044554264 | 126.33491475360003 | 21.721808505066864 | 20.17228826186779 | 39.07 | 0 | 0 | 0 | 11.118533790104014 | 12.462662452073968 | 42.768225895122406 | 89.89150272096417 | 27.24067140366083 | 12.13273413692322 | 27.694948798762496 | 0 | 3.5825520921999794 | 3.292827680226654 | 29.690228133573108 | 0 | -0.177272213 | 0.3922517064932285 | 3.9881859334810548 | 20.411385391267686 | 9.205313741386803 | 0.6875 | 37 | 0 | 3 | 0 | 3 | 3 | 0 | 0 | 0 | 5 | 0 | 5 | 18 | 0 | 0 | 3 | 10.152339999999995 | 165.92199999999963 | 0 | 0
31 | O=C1OC2=C(C=C(OC(/C3=C4C(C=CC(/C=C/C)=C5F)=C5N(CCCC(CCCCCCCCCCCCCCCCCC)CCCCCCCCCCCCCCCCCC)C\4=O)=O)C3=C2)/C1=C(C6=C(N7CCCC(CCCCCCCCCCCCCCCCCC)CCCCCCCCCCCCCCCCCC)C(F)=C(C)C=C6)\C7=O | 17.251881354070804 | 17.251881354070804 | 0.012223234830267993 | -0.768611134 | 0.02419129010203464 | 15.05 | 1660.6219999999998 | 1483.2139999999981 | 1659.3496477919998 | 676 | 0.34465086788106386 | -0.422202213 | 0.4222022133487622 | 0.34465086788106386 | 0.2916666666666667 | 0.525 | 0.7833333333333333 | 19.143713864018547 | 9.898787102890326 | 2.464428632952226 | -2.213663594 | 2.5323516005878917 | -2.288481717 | 6.478867933478854 | -0.1274223 | 1.5593009501812156 | 0.9869050977119073 | 3361.8180246415714 | 85.25337608022103 | 78.1992503795023 | 78.1992503795023 | 58.98353322333456 | 51.99118370597056 | 51.99118370597056 | 37.879108439909636 | 37.879108439909636 | 27.583941965356907 | 27.583941965356907 | 20.079785998436225 | 20.079785998436225 | -5.38 | 1.3438869111150142e+37 | 101.70242906042209 | 63.521470663610906 | 36.666803422516764 | 733.7520493508916 | 19.273545369301054 | 17.316244507613703 | 0 | 0 | 0 | 0 | 9.589074368143644 | 0 | 0 | 0 | 500.7283276452446 | 69.06275861202829 | 40.906770270310126 | 33.66719066964419 | 37.432704739237025 | 63.49618081108478 | 0 | 0 | 11.835812092322787 | 503.8415800488156 | 22.889332273526108 | 87.48937314987732 | 0 | 11.49902366656781 | 0 | 0 | 0 | 0 | 36.842482846431864 | 19.178148736287287 | 30.3939909741052 | 530.298551799307 | 42.47422251760354 | 28.36843822711095 | 93.22 | 0 | 0 | 18.369904463493285 | 56.29311731960599 | 60.02077411678793 | 38.524929737556064 | 410.9325838672641 | 65.273799285829 | 6.923737199690624 | 27.694948798762496 | 0 | 46.327551906284896 | 0 | 62.92224873084868 | 0 | 2.3581598760974813 | -2.251641835 | 9.916072718334917 | 97.41442665782546 | 13.3131819457201 | 0.7454545454545455 | 120 | 0 | 8 | 0 | 0 | 3 | 0 | 0 | 0 | 6 | 0 | 10 | 77 | 0 | 0 | 7 | 35.05832000000006 | 510.3910000000021 | 0 | 0
32 | CC1=CC(C(N2CC(CCCCCC)CCCCCCCC)=O)=C(S1)C3=C(N=C(C(S4)=NC5=C4C(SC(C6=C(F)C(F)=C(C)S6)=C7)=C7C(N(CC(CCCCCC)CCCCCCCC)C5=O)=O)S3)C2=O | 15.4880219368256 | 15.4880219368256 | 0.09268687155302979 | -0.948637987 | 0.041567009214993435 | 12.95774647887324 | 1065.562999999999 | 990.9709999999994 | 1064.428168 | 386 | 0.2804233477838861 | -0.272666887 | 0.2804233477838861 | 0.2726668874735268 | 0.4647887323943662 | 0.8591549295774648 | 1.2816901408450705 | 32.14073806906402 | 9.937721823142086 | 2.2648795793878045 | -2.17309779 | 2.442564998404268 | -2.329052595 | 7.33271966182278 | 0.3513718024560867 | 4.205319915735402 | 1.3572871497331054 | 3140.4640641567994 | 50.60514380208015 | 42.913195329801766 | 46.99567823444039 | 34.39501816365696 | 26.83962982619838 | 30.922112730837007 | 19.947560440611774 | 25.478968673407344 | 14.209014941914026 | 20.211706385796997 | 10.12757164182606 | 15.711611350540258 | -3.5 | 4332762131061107.0 | 55.255102040816325 | 26.633211976942285 | 13.249679721267706 | 437.17876712297635 | 0 | 11.033401435232523 | 0 | 0 | 0 | 0 | 28.312348031869995 | 0 | 0 | 56.683929389673686 | 156.11138125728274 | 63.499307120331295 | 27.72095439292905 | 34.449275288507295 | 8.78083009534964 | 97.28945891971219 | 0 | 19.102156337477126 | 11.835812092322787 | 208.7316549601932 | 0 | 74.93668652291292 | 0 | 19.76954178110813 | 0 | 0 | 0 | 56.683929389673686 | 19.102156337477126 | 13.08951281182515 | 37.31772817379583 | 191.5489621363894 | 31.310882873210506 | 60.37507131114664 | 103.91999999999999 | 0 | 0 | 9.184952231746642 | 50.11375543038728 | 45.6230548736606 | 125.36790066137823 | 106.35083136749435 | 6.06636706846161 | 12.990104268152233 | 27.694948798762496 | 0 | 35.45026348872499 | 6.173350716741893 | 70.93402791367592 | 0 | -1.305854866 | -1.582268753 | 3.5090598384670875 | 26.448154450274647 | 12.903260302539724 | 0.6071428571428571 | 71 | 0 | 8 | 0 | 7 | 7 | 0 | 0 | 0 | 13 | 0 | 15 | 30 | 0 | 0 | 7 | 17.34413999999997 | 303.2470000000002 | 0 | 0
33 | O=C1C2=CC=C3C4=C2C(C(N1CC(CCCCCCCCCC)CCCCCCCCCCCC)=O)=CC(C5=CC=C(C(C=CC(C)=C6)=C6C7=O)C7=C5)=C4C8=CC=C9C%10=C(C(N(CC(CCCCCCCCCC)CCCCCCCCCCCC)C9=O)=O)C=C(C)C3=C8%10 | 15.795244867523795 | 15.795244867523795 | 0.01693691507246342 | -0.259728076 | 0.016410424662370957 | 14.340425531914894 | 1269.8939999999993 | 1152.965999999999 | 1268.8884248119998 | 504 | 0.2609180385407468 | -0.28856654 | 0.28856654009034033 | 0.2609180385407468 | 0.2765957446808511 | 0.6063829787234043 | 1.0212765957446808 | 16.182447970675955 | 9.780432820689695 | 2.3990413352418973 | -2.332233846 | 2.5149570474369902 | -2.430562363 | 6.431618936722191 | 0.05624998211315777 | 0.696587978654188 | 0.995241479131288 | 3717.0478234806337 | 65.92692399057262 | 59.217057221808936 | 59.217057221808936 | 46.00117131353961 | 38.77755580357293 | 38.77755580357293 | 29.564886471328368 | 29.564886471328368 | 22.233783195844925 | 22.233783195844925 | 16.833528744266015 | 16.833528744266015 | -6.21 | 5.106995887041887e+24 | 70.5867922177078 | 35.158284603328276 | 16.423405386803577 | 565.6328752105525 | 0 | 0 | 0 | 0 | 0 | 0 | 33.77250538206006 | 0 | 0 | 0 | 300.80618112656543 | 147.8993781394515 | 57.242670190936714 | 0 | 23.97268592035911 | 72.50175757948932 | 0 | 9.799819461700956 | 11.835812092322787 | 298.3752881151841 | 13.08951281182515 | 117.30401675511531 | 0 | 22.253805966787983 | 0 | 0 | 0 | 0 | 52.30129613729707 | 0 | 25.683286491704035 | 353.0081115697378 | 72.79640482153933 | 65.34359968250635 | 91.83000000000001 | 0 | 0 | 19.178148736287287 | 41.24777595609375 | 57.242670190936714 | 117.06462722037881 | 205.4662919336324 | 9.799819461700956 | 49.38830667892189 | 64.95052134076116 | 0 | 0 | 0 | 79.78497950274824 | 0 | 8.828587675309038 | -0.528744463 | 24.361644186726178 | 49.30085580482407 | 14.005694984518922 | 0.5747126436781609 | 94 | 0 | 7 | 0 | 0 | 7 | 0 | 0 | 0 | 5 | 0 | 7 | 45 | 0 | 0 | 10 | 25.340440000000054 | 396.5205000000015 | 0 | 0
34 | CC1=CC2=C(N=C(C3=CC=C(/C(N(C)C4=O)=N/C)C5=C4C=CC6=C35)N2C6=O)C=C1C | 13.58902273872512 | 13.58902273872512 | 0.11729875283446689 | -0.120763904 | 0.402476148726989 | 15.533333333333333 | 394.43400000000014 | 376.2900000000002 | 394.1429758 | 146 | 0.26427087914048175 | -0.295608527 | 0.29560852668915893 | 0.26427087914048175 | 0.9 | 1.6 | 2.3666666666666667 | 16.15353461005868 | 9.899397699709924 | 2.3041192610530263 | -2.272605332 | 2.367954466454329 | -2.373488104 | 6.317850728544814 | 0.08703936005532774 | 3.096709370722927 | 1.9163223691731202 | 1676.884245936628 | 20.8944585565264 | 17.069452578065317 | 17.069452578065317 | 14.417922655570509 | 9.817597606888782 | 9.817597606888782 | 7.983904677458931 | 7.983904677458931 | 6.410490387384762 | 6.410490387384762 | 4.7918823565148285 | 4.7918823565148285 | -3.8 | 11802191.140536703 | 17.092011834319525 | 5.416144801162636 | 1.8372453326261977 | 170.96573941993074 | 0 | 11.482797006524997 | 0 | 0 | 0 | 0 | 23.882083437891584 | 0 | 0 | 0 | 0 | 61.3725797935449 | 46.76714380660756 | 11.033401435232523 | 4.794537184071822 | 49.968275028968215 | 0 | 14.28458285805948 | 4.992404732635669 | 13.847474399381248 | 14.09534396535438 | 69.00581245668147 | 0 | 0 | 0 | 0 | 0 | 0 | 40.12272633852263 | 0 | 13.847474399381248 | 27.048343150859804 | 46.185144327477154 | 38.225475513859436 | 67.03999999999999 | 0 | 0 | 0 | 11.466446624403513 | 22.43247271268679 | 43.8824285537179 | 0 | 35.52868243938987 | 38.112942673227685 | 4.992404732635669 | 0 | 1.701151738473167 | 0 | 37.29494835361448 | 0 | 5.812845433653517 | 0.4847684881523271 | 11.535938943478625 | 0 | 4.080993878522738 | 0.16666666666666666 | 30 | 0 | 6 | 0 | 2 | 5 | 0 | 0 | 0 | 5 | 0 | 6 | 0 | 0 | 0 | 6 | 3.670740000000002 | 119.19450000000003 | 0 | 0
35 | CC1=CC(C(N2CC(CCCCCC)CCCCCCCC)=O)=C(S1)C3=C(N=C(C(S4)=NC5=C4C(SC(C6=CC=C(C)S6)=C7)=C7C(N(CC(CCCCCC)CCCCCCCC)C5=O)=O)S3)C2=O | 15.011121818256033 | 15.011121818256033 | 0.2070013972816973 | -0.353333695 | 0.041572193840004414 | 12.956521739130435 | 1029.582999999999 | 952.9749999999993 | 1028.447012 | 374 | 0.28042334778369865 | -0.272666887 | 0.28042334778369865 | 0.2726668874735268 | 0.42028985507246375 | 0.8260869565217391 | 1.2608695652173914 | 32.14073642331915 | 9.937722281972555 | 2.2511840000377683 | -2.173096442 | 2.4286647448197902 | -2.329046743 | 7.332616894306661 | 0.35137184941799265 | 4.197801234681597 | 1.3339485463171161 | 3021.290755354266 | 48.864656826074 | 42.31196692216256 | 46.394449826801186 | 33.55681420620544 | 26.62234895571211 | 30.70483186035074 | 19.742520117991685 | 25.337084581114418 | 14.012123345850569 | 19.975919994260796 | 10.048666972471235 | 15.573467681512364 | -3.36 | 1943327651513736.2 | 53.43922037135239 | 26.36903593039317 | 13.387994274894742 | 428.84769631712385 | 0 | 11.033401435232523 | 0 | 0 | 0 | 0 | 28.312348031869995 | 0 | 0 | 56.683929389673686 | 156.11138125728274 | 75.63204125725451 | 32.59810158663034 | 29.572128094805997 | 0 | 97.28945891971219 | 0 | 19.102156337477126 | 11.835812092322787 | 208.7316549601932 | 0 | 75.43497897774435 | 0 | 19.76954178110813 | 0 | 0 | 0 | 56.683929389673686 | 19.102156337477126 | 13.08951281182515 | 25.68328649170403 | 191.5489621363894 | 43.44361701013373 | 60.37507131114664 | 103.91999999999999 | 0 | 0 | 4.794537184071822 | 45.10628110776334 | 43.27704846739847 | 101.08114088915423 | 125.07156359820036 | 22.673571755869474 | 19.056471336613843 | 46.751420135376335 | 0 | 5.934570526229789 | 7.55727810449861 | 73.74295616935447 | 0 | -0.604777329 | 0.42900983529636183 | 8.149221972311882 | 27.60430205698496 | 13.804299937277268 | 0.6071428571428571 | 69 | 0 | 8 | 0 | 7 | 7 | 0 | 0 | 0 | 13 | 0 | 13 | 30 | 0 | 0 | 7 | 17.065939999999966 | 303.33100000000013 | 0 | 0
36 | CC1=CC2=C(N=C(C3=CC=C(C4=NC(C=C(C)C(C)=C5)=C5N4C6=O)C7=C6C=CC8=C37)N2C8=O)C=C1C | 13.854851905816913 | 13.854851905816913 | 0.12062218071597552 | -0.120622181 | 0.2726630730545982 | 12.666666666666666 | 468.51600000000025 | 448.3560000000003 | 468.1586259 | 172 | 0.2642708791670113 | -0.268219745 | 0.26821974549023314 | 0.2642708791670113 | 0.5277777777777778 | 0.8888888888888888 | 1.3055555555555556 | 16.14165109422808 | 9.962575099319883 | 2.2226311774763503 | -2.11734862 | 2.367123405332748 | -2.163393694 | 6.274200770627669 | 1.1772312292748655 | 3.4009761310753395 | 1.6599948121461965 | 2226.4130900795076 | 24.618073195657995 | 20.224153116444565 | 20.224153116444565 | 17.3294075958929 | 12.025084549768073 | 12.025084549768073 | 10.07367584130516 | 10.07367584130516 | 8.049386968434632 | 8.049386968434632 | 5.903150112465624 | 5.903150112465624 | -4.58 | 353548099.5985625 | 19.697444210283283 | 6.152101144349504 | 2.1381826038034673 | 203.27718006830028 | 0 | 11.294354441535456 | 0 | 0 | 0 | 0 | 18.39046358066723 | 0 | 0 | 0 | 0 | 98.47969131324338 | 32.31734528678877 | 22.066802870465047 | 0 | 65.67850259878928 | 0 | 18.769346254418004 | 0 | 27.694948798762496 | 0 | 91.49235067272853 | 0 | 0 | 0 | 0 | 0 | 0 | 18.769346254418004 | 0 | 27.694948798762496 | 22.253805966787983 | 58.120010915836524 | 65.67850259878928 | 68.74000000000001 | 0 | 0 | 0 | 11.118533790104015 | 22.066802870465047 | 65.86550569511222 | 0 | 20.934123349446807 | 50.245676810150904 | 13.847474399381248 | 0 | 3.4297836660426846 | 0 | 37.48294183937221 | 0 | 8.69620781029095 | 0 | 15.746445358188058 | 0 | 8.189618701599498 | 0.13333333333333333 | 36 | 0 | 6 | 0 | 4 | 8 | 0 | 0 | 0 | 6 | 0 | 6 | 0 | 0 | 0 | 8 | 5.577680000000004 | 145.33199999999982 | 0 | 0
37 | N(CCCC(CCCCCCCCCCCCCCCCCC)CCCCCCCCCCCCCCCCCC)C\4=O)=O)C3=C2)/C1=C(C6=C(N7CCCC(CCCCCCCCCCCCCCCCCC)CCCCCCCCCCCCCCCCCC)C=C(C)C=C6)\C7=O | 17.40606960718484 | 17.40606960718484 | 0.04658947591007556 | -0.607819414 | 0.036364185435457386 | 12.987012987012987 | 1149.7649999999985 | 1059.0449999999992 | 1148.547221 | 424 | 0.26477323062821034 | -0.273880081 | 0.2738800814297644 | 0.26477323062821034 | 0.37662337662337664 | 0.6883116883116883 | 1.0389610389610389 | 32.140636408418715 | 9.934667182231156 | 2.294631122526191 | -2.175757851 | 2.4902397037726476 | -2.33068068 | 7.398035459413364 | 0.35042635806092476 | 4.366169858894398 | 1.3832956583856062 | 3243.6351451547134 | 54.84778448919942 | 47.67562238829422 | 51.758105292932854 | 37.445528420873785 | 30.45118569934217 | 34.53366860398081 | 22.620418263303804 | 28.194926414893132 | 16.341490301558256 | 22.63939087967747 | 11.781646108982773 | 18.074990116424924 | -3.1 | 1.0632678435714568e+17 | 61.5185281664659 | 31.202538249264578 | 15.471868267159127 | 477.2835784019274 | 0 | 5.817220841045895 | 0 | 0 | 0 | 0 | 28.312348031869995 | 0 | 0 | 56.683929389673686 | 207.47795424069085 | 63.499307120331295 | 27.720954392929045 | 54.621563550375086 | 8.78083009534964 | 106.42834574634745 | 0 | 9.13419929558271 | 11.835812092322787 | 260.09822794360133 | 0 | 74.93668652291294 | 0 | 9.754294387402599 | 0 | 0 | 0 | 56.683929389673686 | 9.13419929558271 | 13.08951281182515 | 37.31772817379583 | 242.9155351197975 | 31.310882873210506 | 59.498710744076384 | 78.14 | 0 | 0 | 23.164441647565102 | 35.69777333307753 | 48.72626231514679 | 99.64579710836678 | 181.39291789792463 | 6.923737199690624 | 19.056471336613846 | 27.694948798762496 | 0 | 39.58482131092284 | 6.377513039655981 | 63.89377401070962 | 0 | -2.124208124 | -1.09742919 | 3.8530254253313494 | 36.22164207533671 | 12.969854680139349 | 0.65625 | 77 | 0 | 6 | 0 | 7 | 7 | 0 | 0 | 0 | 11 | 0 | 13 | 37 | 0 | 0 | 7 | 21.16114000000001 | 336.66300000000086 | 0 | 0
38 | O=C(N1CC(CCCCCCCCCC)CCCCCCCCCCCC)C2=C(SC(C)=C2)C3=C(C=C(C(SC(C4=CC=C(C)S4)=C5)=C5C(N(CC(CCCCCCCCCC)CCCCCCCCCCCC)C6=O)=O)C6=C3)C1=O | 15.598044615170764 | 15.598044615170764 | 0.20303773648709722 | -0.28209031 | 0.035700481348804915 | 12.765432098765432 | 1163.8829999999987 | 1053.0029999999992 | 1162.762773 | 450 | 0.2617497913117221 | -0.274043938 | 0.2740439384947457 | 0.2617497913117221 | 0.30864197530864196 | 0.6172839506172839 | 0.9506172839506173 | 32.137158212010405 | 9.93355858355441 | 2.2296684250501406 | -2.177440638 | 2.398776071056647 | -2.330784715 | 7.263553774022907 | 0.3503142528444868 | 4.255531940195299 | 1.3922263727744915 | 3009.973627291895 | 57.60945122430638 | 52.06945218759892 | 54.5189419303821 | 39.590487711016635 | 33.81612572216372 | 36.2656154649469 | 24.94925208269541 | 28.545675012292584 | 17.864995265700745 | 21.313576705006604 | 12.883389789098775 | 16.046091040029452 | -3.4 | 5.17353064792516e+17 | 66.73584531773065 | 37.813581901853205 | 21.260815458520856 | 501.90965343868936 | 0 | 0 | 0 | 0 | 0 | 0 | 28.312348031869995 | 0 | 0 | 34.01035763380421 | 258.84452722409895 | 87.76477539417775 | 63.54283827742773 | 10.772448428929591 | 0 | 75.72754275353117 | 0 | 9.13419929558271 | 11.835812092322787 | 311.4648009270092 | 0 | 87.56771311466758 | 0 | 9.754294387402599 | 0 | 0 | 0 | 34.01035763380421 | 9.13419929558271 | 13.08951281182515 | 25.68328649170403 | 294.2821081032055 | 55.57635114705695 | 51.47147950712957 | 78.14 | 0 | 0 | 19.178148736287287 | 34.07287967253082 | 45.406858098613924 | 75.39785439745017 | 221.68022500526843 | 31.807771051452185 | 31.18920547353706 | 46.751420135376335 | 0 | 4.683099156151828 | 4.810327542977269 | 65.94900437606131 | 0 | -1.013197699 | 0.4161145224724656 | 12.082323376896658 | 49.5654762705007 | 14.037847470592379 | 0.6944444444444444 | 81 | 0 | 6 | 0 | 5 | 6 | 0 | 0 | 0 | 9 | 0 | 9 | 45 | 0 | 0 | 6 | 22.727540000000023 | 360.42300000000114 | 0 | 0
39 | C5C(N(CC(CCCCCCCCCC)CCCCCCCC)C3=O)=O)SC6=C1C(N(CC(CCCCCCCCCC)CCCCCCCC)C(C7=C6SC(C)=C7)=O)=O | 15.674892239800469 | 15.674892239800469 | 0.20287857920619268 | -0.237143935 | 0.012537407517423408 | 13.873684210526315 | 1334.0529999999997 | 1221.156999999999 | 1332.778423 | 508 | 0.26094072367497156 | -0.274070014 | 0.2740700137075264 | 0.26094072367497156 | 0.3473684210526316 | 0.6842105263157895 | 1.0736842105263158 | 32.13872753541238 | 9.79013428970927 | 2.3927481287376313 | -2.329183096 | 2.4961071392361127 | -2.430722711 | 7.3832103528865956 | 0.05624722699350043 | 1.1919066828448928 | 0.9865287566518798 | 3999.7132365387097 | 66.47089406494264 | 59.22415272597815 | 61.67364246876133 | 46.594819008666214 | 38.47680932468667 | 40.92629906746985 | 28.76147397268903 | 31.949648611822344 | 21.3394264600789 | 24.946806778680013 | 16.054593779048318 | 19.83587655649072 | -5.58 | 1.3305871923990045e+26 | 72.1720373620332 | 36.84737005474427 | 17.835225876864545 | 582.7977860595876 | 0 | 0 | 0 | 0 | 0 | 0 | 28.97796819798824 | 0 | 0 | 39.93079195265986 | 288.738564317589 | 114.87312374373391 | 71.85150696110752 | 19.1541342203408 | 19.178148736287287 | 119.52854993280499 | 0 | 9.799819461700956 | 11.835812092322787 | 298.3752881151841 | 13.08951281182515 | 91.66593988527745 | 0 | 23.681737275422577 | 0 | 0 | 0 | 34.01035763380421 | 46.51805119093213 | 0 | 42.44128656743598 | 353.7647029893652 | 48.53093654769288 | 61.88947338159477 | 74.76 | 0 | 0 | 19.178148736287287 | 35.46453100972881 | 51.67921869923972 | 99.00166414929645 | 224.2659715995088 | 43.81017709550517 | 31.189205473537065 | 82.56589154772212 | 0 | 4.911799121533814 | 5.216460949373701 | 67.02177414293502 | 0 | 3.8774079915954456 | 13.262101986550858 | 16.534546158893626 | 49.67322053199245 | 13.93896375163703 | 0.5813953488372093 | 95 | 0 | 6 | 0 | 3 | 8 | 0 | 0 | 0 | 7 | 0 | 9 | 44 | 0 | 0 | 10 | 26.415720000000068 | 411.09600000000154 | 0 | 0
40 | CCCCCCCCCCC)C(/C2=C3C(C=C(OC(/C4=C5C(C=CC(/C=C/C)=C6)=C6N(CC(CCCCCCCCCCCCCCCCCC)CCCCCCCCCCCCCCCCCC)C\5=O)=O)C4=C7)=C7OC\3=O)=O)=C | 15.72239257279951 | 15.72239257279951 | 0.13950625102845682 | -0.641382775 | 0.016342330662617963 | 14.825396825396826 | 1764.834000000001 | 1585.4099999999983 | 1763.318781 | 702 | 0.34465190106245014 | -0.422202208 | 0.42220220759085214 | 0.34465190106245014 | 0.2698412698412698 | 0.5317460317460317 | 0.8333333333333334 | 32.13640158026918 | 9.898874433630384 | 2.459837329806322 | -2.204567219 | 2.5261617168173975 | -2.287539477 | 7.234290415749899 | -0.127422319 | 1.5620816288390529 | 0.8507692634031941 | 3860.7473340264496 | 88.6507173057196 | 81.30894574379076 | 82.94193890564623 | 62.02314070139417 | 53.94615147281709 | 55.57914463467255 | 39.387211582017535 | 41.75888964022315 | 28.485095803954426 | 30.789315558621244 | 20.677482238583597 | 22.611138257221135 | -5.72 | 1.3936046900188045e+40 | 103.99459736550338 | 63.36657940590121 | 36.79283846688794 | 777.2149082632748 | 9.473725907600098 | 23.134749222237865 | 0 | 0 | 0 | 0 | 19.388893829844598 | 0 | 0 | 22.673571755869474 | 464.31081915773046 | 112.0302436680242 | 55.66868835456548 | 32.86349330882683 | 28.651874643887382 | 80.35468546642332 | 0 | 9.967957041894417 | 11.835812092322787 | 503.8415800488156 | 22.889332273526108 | 93.48855183995387 | 0 | 31.824393242520166 | 0 | 0 | 0 | 22.673571755869474 | 46.81043988832628 | 19.178148736287287 | 25.68328649170403 | 522.8189868047722 | 60.6636706846161 | 42.61778769622943 | 118.99999999999999 | 0 | 0 | 9.589074368143644 | 45.60580124554789 | 58.81485642660597 | 41.94828967510226 | 451.2473119400719 | 34.80630589279269 | 40.98902493523802 | 58.884154272299554 | 0 | 12.496490281444249 | 3.48790829373202 | 79.41339055981356 | 0 | 4.356416285332448 | 0.9416392866973313 | 19.82767201810188 | 96.20089658487444 | 14.275586690004046 | 0.7192982456140351 | 126 | 0 | 10 | 0 | 4 | 5 | 0 | 0 | 0 | 10 | 0 | 12 | 78 | 0 | 0 | 9 | 36.30244000000005 | 542.7200000000023 | 0 | 0
41 | CC1=CC=C2C(N(CCCCCC(CCCCCCCCCCCCCCCCCC)CCCCCCCCCCCCCCCCCC)C(/C2=C3C(C=C(OC(/C4=C5C(C=CC(/C=C/C)=C6)=C6N(CCCCCC(CCCCCCCCCCCCCCCCCC)CCCCCCCCCCCCCCCCCC)C\5=O)=O)C4=C7)=C7OC\3=O)=O)=C1 | 15.234058526200029 | 15.234058526200029 | 0.18906893445379946 | -0.603413115 | 0.024191289769734208 | 14.98360655737705 | 1680.7500000000005 | 1493.2619999999981 | 1679.4310916719996 | 688 | 0.3446508528158123 | -0.422202213 | 0.4222022133886992 | 0.3446508528158123 | 0.26229508196721313 | 0.4918032786885246 | 0.7459016393442623 | 16.54881487886082 | 9.892682204310708 | 2.4507214243200526 | -2.191427203 | 2.5247388394143067 | -2.277258745 | 6.478421446611563 | -0.12742222 | 1.5641936546418853 | 0.9186257945294408 | 3314.1220951330915 | 86.34131622896103 | 80.42644909660929 | 80.42644909660929 | 60.1284925134774 | 53.767919771340566 | 53.767919771340566 | 39.132962323162914 | 39.132962323162914 | 28.35834386543644 | 28.35834386543644 | 20.666846215937543 | 20.666846215937543 | -5.24 | 4.91315300670775e+38 | 103.82390585768128 | 67.0760283642211 | 40.38812244968289 | 750.8807470026258 | 19.273545369301054 | 11.49902366656781 | 0 | 0 | 0 | 0 | 9.589074368143644 | 0 | 0 | 0 | 539.2532573828008 | 73.91730099479649 | 35.34331877861313 | 33.66719066964419 | 28.651874643887382 | 63.49618081108478 | 0 | 0 | 11.835812092322787 | 529.5248665405197 | 22.889332273526108 | 87.98766560470875 | 0 | 11.49902366656781 | 0 | 0 | 0 | 0 | 36.842482846431864 | 19.178148736287287 | 18.75954929201341 | 555.9818382910112 | 54.60695665452676 | 28.36843822711095 | 93.22 | 0 | 0 | 9.589074368143644 | 34.459592185409356 | 40.92607634705467 | 78.42586885433695 | 449.45751360482 | 12.13273413692322 | 47.0650450420719 | 52.82744024221022 | 0 | 12.33269729967189 | 0 | 63.21117110701621 | 0 | 7.001159874307115 | 0.42971325149879847 | 15.55624364112626 | 107.7233073183262 | 14.412374174720195 | 0.7543859649122807 | 122 | 0 | 8 | 0 | 0 | 3 | 0 | 0 | 0 | 6 | 0 | 8 | 81 | 0 | 0 | 7 | 36.34052000000003 | 528.9430000000025 | 0 | 0
42 | CC1=CC=C2C(N(CCCCCCC(CCCCCCCCCCCCCCCCCC)CCCCCCCCCCCCCCCCCC)C(/C2=C3C(C=C(OC(/C4=C5C(C=CC(/C=C/C)=C6)=C6N(CCCCCCC(CCCCCCCCCCCCCCCCCC)CCCCCCCCCCCCCCCCCC)C\5=O)=O)C4=C7)=C7OC\3=O)=O)=C1 | 15.185582450849928 | 15.185582450849928 | 0.18748590253254882 | -0.604741374 | 0.02419128961888885 | 14.935483870967742 | 1708.8040000000005 | 1517.283999999998 | 1707.4623917999998 | 700 | 0.3446508528158123 | -0.422202213 | 0.4222022133886992 | 0.3446508528158123 | 0.25806451612903225 | 0.4838709677419355 | 0.7338709677419355 | 16.54882129084523 | 9.891728831018597 | 2.4507838468016603 | -2.185902978 | 2.524895379028531 | -2.277011002 | 6.47844471147864 | -0.127422218 | 1.5621816768170536 | 0.8984785373611667 | 3351.245043713763 | 87.75552979133414 | 81.8406626589824 | 81.8406626589824 | 61.1284925134774 | 54.76791977134056 | 54.76791977134056 | 39.84006910434947 | 39.84006910434947 | 28.858343865436435 | 28.858343865436435 | 21.02039960653082 | 21.02039960653082 | -5.24 | 1.994858369310001e+39 | 105.80715834781105 | 68.79655164455558 | 41.67569691126142 | 763.610631231419 | 19.273545369301054 | 11.49902366656781 | 0 | 0 | 0 | 0 | 9.589074368143644 | 0 | 0 | 0 | 552.0949006286529 | 73.91730099479649 | 35.34331877861313 | 33.66719066964419 | 28.651874643887382 | 63.49618081108478 | 0 | 0 | 11.835812092322787 | 542.3665097863718 | 22.889332273526108 | 87.98766560470875 | 0 | 11.49902366656781 | 0 | 0 | 0 | 0 | 36.842482846431864 | 19.178148736287287 | 18.75954929201341 | 568.8234815368633 | 54.60695665452676 | 28.36843822711095 | 93.22 | 0 | 0 | 9.589074368143644 | 34.459592185409356 | 40.92607634705467 | 78.42586885433695 | 462.299156850672 | 12.13273413692322 | 47.0650450420719 | 52.82744024221022 | 0 | 12.306617741276648 | 0 | 63.03631561079563 | 0 | 6.9805779717461345 | 0.5045770960828029 | 15.525986467400976 | 110.90125787481819 | 14.411333904546286 | 0.7586206896551724 | 124 | 0 | 8 | 0 | 0 | 3 | 0 | 0 | 0 | 6 | 0 | 8 | 83 | 0 | 0 | 7 | 37.12072000000002 | 538.1770000000025 | 0 | 0
43 | O=C(N1CC(CCCCCCCCCC)CCCCCCCC)C2=C(SC(C)=C2F)C(SC3=C4SC5=C3C(N(CC(CCCCCCCCCC)CCCCCCCC)C(C6=C5SC(C7=CC=C(C)S7)=C6F)=O)=O)=C4C1=O | 17.40606960718484 | 17.40606960718484 | 0.04658947591007556 | -0.607819414 | 0.036364185435457386 | 12.987012987012987 | 1149.7649999999985 | 1059.0449999999992 | 1148.547221 | 424 | 0.26477323062821034 | -0.273880081 | 0.2738800814297644 | 0.26477323062821034 | 0.37662337662337664 | 0.6883116883116883 | 1.0389610389610389 | 32.140636408418715 | 9.934667182231156 | 2.294631122526191 | -2.175757851 | 2.4902397037726476 | -2.33068068 | 7.398035459413364 | 0.35042635806092476 | 4.366169858894398 | 1.3832956583856062 | 3243.6351451547134 | 54.84778448919942 | 47.67562238829422 | 51.758105292932854 | 37.445528420873785 | 30.45118569934217 | 34.53366860398081 | 22.620418263303804 | 28.194926414893132 | 16.341490301558256 | 22.63939087967747 | 11.781646108982773 | 18.074990116424924 | -3.1 | 1.0632678435714568e+17 | 61.5185281664659 | 31.202538249264578 | 15.471868267159127 | 477.2835784019274 | 0 | 5.817220841045895 | 0 | 0 | 0 | 0 | 28.312348031869995 | 0 | 0 | 56.683929389673686 | 207.47795424069085 | 63.499307120331295 | 27.720954392929045 | 54.621563550375086 | 8.78083009534964 | 106.42834574634745 | 0 | 9.13419929558271 | 11.835812092322787 | 260.09822794360133 | 0 | 74.93668652291294 | 0 | 9.754294387402599 | 0 | 0 | 0 | 56.683929389673686 | 9.13419929558271 | 13.08951281182515 | 37.31772817379583 | 242.9155351197975 | 31.310882873210506 | 59.498710744076384 | 78.14 | 0 | 0 | 23.164441647565102 | 35.69777333307753 | 48.72626231514679 | 99.64579710836678 | 181.39291789792463 | 6.923737199690624 | 19.056471336613846 | 27.694948798762496 | 0 | 39.58482131092284 | 6.377513039655981 | 63.89377401070962 | 0 | -2.124208124 | -1.09742919 | 3.8530254253313494 | 36.22164207533671 | 12.969854680139349 | 0.65625 | 77 | 0 | 6 | 0 | 7 | 7 | 0 | 0 | 0 | 11 | 0 | 13 | 37 | 0 | 0 | 7 | 21.16114000000001 | 336.66300000000086 | 0 | 0
44 | O=C(SC1=CC=C(C#CC2=C(OCCCCCC)C=C(C#CC(C=C3)=CC=C3SC(C)=O)C(OCCCCCC)=C2)C=C1)C | 11.440069620795464 | 11.440069620795464 | 0.054604840585031234 | 0.054604840585031234 | 0.10089136101616247 | 10.272727272727273 | 626.8839999999999 | 584.5480000000001 | 626.2524518 | 230 | 0.19010600545179038 | -0.492234649 | 0.49223464931124566 | 0.19010600545179038 | 0.5681818181818182 | 0.9545454545454546 | 1.2954545454545454 | 32.16784212056532 | 10.071609986305663 | 2.1130498852219133 | -2.135787277 | 2.2955348642882445 | -2.031967417 | 8.13415776473154 | -0.109477956 | 3.001394227584425 | 1.9564673629852107 | 1371.2524490095773 | 31.57249256511958 | 26.29406024654491 | 27.92705340840036 | 21.371743696003254 | 15.421991941889264 | 17.054985103744713 | 10.398812895432002 | 12.899700141738979 | 6.507496557260216 | 8.098147089133592 | 4.239636990964287 | 5.447822655437007 | -3.58 | 4195831043.308536 | 34.90504648403818 | 19.647815265076602 | 12.963536233470952 | 271.6392393131075 | 9.473725907600098 | 11.49902366656781 | 0 | 0 | 0 | 0 | 9.589074368143644 | 0 | 0 | 0 | 99.57791131114212 | 61.3725797935449 | 46.898078470734006 | 24.340666912419827 | 19.06280027574374 | 33.75432375915367 | 0 | 0 | 0 | 88.85248873320613 | 13.213763929025836 | 82.9174766514041 | 0 | 35.180760941990386 | 0 | 0 | 0 | 23.52376989878223 | 23.444317789397278 | 9.589074368143644 | 23.681737275422577 | 101.31532774895855 | 70.45463763565165 | 0 | 52.60000000000001 | 0 | 0 | 0 | 10.23055386037144 | 24.712787595593646 | 57.728059409527575 | 49.20705639048627 | 13.847474399381248 | 60.6636706846161 | 37.529211674803825 | 0 | 12.583323008335217 | 2.41850504815116 | 24.67288877503013 | 0 | 3.2064460840850773 | 14.511182581783995 | 19.250844789886635 | 8.863154844504747 | 8.717778520386304 | 0.3684210526315789 | 44 | 0 | 4 | 0 | 0 | 3 | 0 | 0 | 0 | 6 | 0 | 6 | 14 | 0 | 0 | 3 | 9.681599999999996 | 183.63599999999946 | 0 | 0
45 | O=C(N(CC(CCCCCCCCCCCC)CCCCCCCCCC)C1=O)C2=C(C3=CC=C(C4=C(F)C(F)=C(C5=CC=C(C)S5)C6=NSN=C64)S3)C=C7C8=C(C(N(CC(CCCCCCCCCC)CCCCCCCCCCCC)C7=O)=O)C(C)=CC1=C82 | 16.97013383888253 | 16.97013383888253 | 0.013334157314377482 | -1.03383581 | 0.027869984749287532 | 13.978021978021978 | 1301.9589999999994 | 1191.0789999999988 | 1300.7657274399999 | 498 | 0.2615589616391233 | -0.274061108 | 0.2740611079716108 | 0.2615589616391233 | 0.37362637362637363 | 0.7032967032967034 | 1.0879120879120878 | 32.14113517890633 | 9.803124191901155 | 2.435244941012772 | -2.356902589 | 2.489925574893191 | -2.459113356 | 7.186832672224675 | 0.05561614548440709 | 0.9961177505921366 | 1.1368153540200658 | 3287.1034894316163 | 64.48776640181721 | 56.71980832461729 | 59.16929806740047 | 44.42869166846817 | 36.604186936022856 | 38.96747684121854 | 27.26858948898553 | 30.16871523504677 | 19.91470938872621 | 22.59736450768213 | 14.600796327188743 | 17.136197458608287 | -4.72 | 4.6904959739523265e+22 | 72.115305055474 | 37.98630921185245 | 19.251469942282867 | 557.8006189689702 | 0 | 11.033401435232523 | 0 | 0 | 0 | 0 | 28.97796819798824 | 0 | 0 | 22.673571755869474 | 258.84452722409895 | 93.32822688587473 | 60.06090449065092 | 33.9819933119866 | 27.958978831636927 | 79.83632788263623 | 0 | 18.546899424533855 | 11.835812092322787 | 298.3752881151841 | 13.08951281182515 | 80.72704874504774 | 0 | 31.321796056194884 | 0 | 0 | 0 | 34.40175910106809 | 55.265131153765026 | 0 | 37.31772817379583 | 336.4003671042763 | 36.39820241076966 | 53.127645920357 | 100.53999999999999 | 0 | 0 | 27.958978831636927 | 57.574955629607366 | 54.202452382734045 | 93.65519401401205 | 212.2563966594988 | 24.26546827384644 | 25.98020853630447 | 36.442028761595395 | 0 | 42.71652305945311 | 3.471615000975166 | 67.8302568688661 | 0 | 2.897893149401776 | -3.455326127 | 10.796753496354059 | 47.49108038675354 | 13.375464111915216 | 0.6410256410256411 | 91 | 0 | 8 | 0 | 3 | 6 | 0 | 0 | 0 | 9 | 0 | 13 | 47 | 0 | 0 | 8 | 24.97154000000005 | 381.46300000000144 | 0 | 0
46 | O=C1C2=CC=C3C4=C2C(C(N1CC(CCCCCCCCCC)CCCCCCCCCCCC)=O)=CC(C5=CC(SC6=C7SC(C)=C6)=C7S5)=C4C8=CC=C9C%10=C(C(N(CC(CCCCCCCCCC)CCCCCCCCCCCC)C9=O)=O)C=C(C)C3=C8%10 | 15.736262266648989 | 15.736262266648989 | 0.1773326366932284 | -0.183544765 | 0.016495605123049126 | 14.307692307692308 | 1286.0089999999996 | 1173.112999999999 | 1284.7784230639998 | 492 | 0.2609185299058061 | -0.274070014 | 0.2740700137075796 | 0.2609185299058061 | 0.31868131868131866 | 0.6593406593406593 | 1.0769230769230769 | 32.138726933307545 | 9.788145742404533 | 2.3961650068327263 | -2.331240724 | 2.533795228495259 | -2.430532376 | 7.389458290907618 | 0.056250048811046977 | 0.9030551066409606 | 0.9767521090709246 | 3689.247629168402 | 63.64246694019646 | 57.22415272597816 | 59.67364246876133 | 44.57365095861104 | 37.47680932468667 | 39.926299067469856 | 28.382873612602403 | 31.775172396967644 | 21.159516574862412 | 24.88474802366128 | 16.024312284556913 | 19.982371757295954 | -4.7 | 2.209313867692673e+24 | 69.13899410818433 | 34.63255176598227 | 16.517252429154144 | 559.3395668182822 | 0 | 0 | 0 | 0 | 0 | 0 | 28.97796819798824 | 0 | 0 | 34.01035763380421 | 270.9772613610221 | 125.64557217266349 | 70.83335291958052 | 9.399839832938202 | 19.178148736287287 | 119.52854993280499 | 0 | 9.799819461700956 | 11.835812092322787 | 298.3752881151841 | 13.08951281182515 | 81.22534119987917 | 0 | 10.440598685398296 | 0 | 0 | 0 | 34.01035763380421 | 46.51805119093213 | 0 | 25.683286491704035 | 336.4003671042763 | 48.53093654769288 | 72.33007206699305 | 74.76 | 0 | 0 | 19.178148736287287 | 35.46453100972881 | 35.34331877861313 | 110.46041687622173 | 229.1431187932101 | 21.136605339635693 | 34.80630589279269 | 77.9406256089134 | 0 | 5.140645840955342 | 5.489618437938874 | 67.55129006538795 | 0 | 4.364807255785127 | -0.215002187 | 17.12108231978473 | 50.10312854356411 | 14.336750043846992 | 0.6097560975609756 | 91 | 0 | 6 | 0 | 3 | 8 | 0 | 0 | 0 | 7 | 0 | 9 | 45 | 0 | 0 | 10 | 26.619940000000074 | 396.2950000000015 | 0 | 0
47 | O=C1C2=C3C(C(N1CC(CCCCCCCCCC)CCCCCCCCCCCC)=O)=C(C4=CC=C(C5=CC=C(C6=CC=CC=C6)[Se]5)[Se]4)C=C7C3=C(C(N(CC(CCCCCCCCCC)CCCCCCCCCCCC)C7=O)=O)C(C8=CC=C(C9=CC=CC=C9)C=C8)=C2 | 16.257293892924103 | 16.257293892924103 | 0.10404886598035912 | -0.306937852 | 0.021634119141647576 | 13.666666666666666 | 1425.8419999999999 | 1306.897999999999 | 1426.742203 | 516 | 0.2609710662038786 | -0.305116587 | 0.30511658725929525 | 0.2609710662038786 | 0.2708333333333333 | 0.5625 | 0.9479166666666666 | 32.13639432191014 | 9.80315406184378 | 2.2487800582752406 | -2.1774441 | 2.4533864318059138 | -2.33079019 | 7.285667786020629 | 0.3503142203791078 | 0.8003578588059111 | 1.103640831127511 | 3468.2209114644197 | 67.11124046 | 59.74410766578979 | 63.17025177198135 | 47.23544700115949 | 39.0565949059354 | 42.48273901212697 | 28.722851446096243 | 33.27054474773205 | 21.100740085102036 | 26.622137361758575 | 15.376485946539052 | 20.230041622155017 | -5.361038961 | 1.8098234613409942e+26 | 74.85340638022278 | 41.266790423883805 | 21.333726799224532 | 592.0443740755333 | 0 | 0 | 0 | 0 | 0 | 0 | 0 | 0 | 0 | 0 | 199.28485984544278 | 0 | 0 | 0 | 19.178148736287287 | 63.40828836919039 | 0 | 9.799819461700956 | 11.835812092322787 | 284.5278137158029 | 13.08951281182515 | 143.58114733602022 | 0 | 51.13021190604772 | 0 | 0 | 0 | 0 | 75.52517221378692 | 0 | 11.835812092322787 | 325.95976841887807 | 121.32734136923226 | 61.90266033497731 | 74.76 | 0 | 0 | 19.178148736287287 | 64.47165203258359 | 51.67921869923971 | 97.32021955794055 | 205.07940577345067 | 9.799819461700956 | 18.19910120538483 | 130.8231889626099 | 0 | 5.013655118788652 | -0.091974228 | 67.82754008666615 | 0 | 7.426073667329241 | -0.866307194 | 42.47733493430194 | 48.904392109782414 | 9.835790507063404 | 0.5454545454545454 | 96 | 0 | 6 | 0 | 2 | 7 | 0 | 0 | 0 | 4 | 0 | 8 | 49 | 0 | 0 | 9 | 25.39680000000005 | 410.09800000000166 | 0 | 0
48 | O=C(N(CCCCCC(F)(F)C(F)(F)C(F)(F)C(F)(F)C(F)(F)C(F)(F)C(F)(F)C(F)(F)F)C1=O)C2=C(C3=CC=C(C4=CC=C(C)S4)S3)C=C5C6=C(C(N(CCCCCC(F)(F)C(F)(F)C(F)(F)C(F)(F)C(F)(F)C(F)(F)C(F)(F)C(F)(F)F)C5=O)=O)C(C)=CC1=C62 | 14.746794794087872 | 14.746794794087872 | 0.01852643376651586 | -8.871746478 | 0.03566445912725609 | 16.304347826086957 | 1434.8819999999996 | 1402.6259999999995 | 1434.1260589839999 | 516 | 0.45964729443994234 | -0.274342627 | 0.45964729443994234 | 0.2743426273267107 | 0.31521739130434784 | 0.6195652173913043 | 0.9782608695652174 | 32.13639940971267 | 9.808900902400339 | 2.966352940852302 | -2.424356519 | 2.6663607626326344 | -2.739658812 | 7.234815742772577 | -0.461431308 | 1.26263632985981 | 1.2507664624532515 | 3541.8792481469795 | 71.12022690677108 | 44.72987844310005 | 46.3628716049555 | 41.053351129485044 | 25.018446450657624 | 26.651439612513077 | 20.729245460628505 | 23.10092351883409 | 14.64482236324571 | 16.95981709761094 | 9.426964083657637 | 11.413310301656503 | -6 | 1.2068412613822482e+21 | 75.03320854969206 | 22.853223593964334 | 10.751263376932224 | 496.9684273978897 | 0 | 0 | 0 | 0 | 0 | 0 | 28.97796819798824 | 0 | 0 | 22.673571755869474 | 12.841643245852019 | 81.49241479355194 | 72.90254773650292 | 11.126902983393991 | 168.4522603572312 | 57.074739102205086 | 0 | 9.799819461700956 | 0 | 160.48205277100033 | 13.08951281182515 | 69.09260706295593 | 0 | 20.194893072800895 | 0 | 0 | 0 | 22.673571755869474 | 141.78605657914315 | 0 | 13.847474399381248 | 103.23912637188165 | 36.39820241076966 | 30.967341501730488 | 74.76 | 0 | 0 | 0 | 16.00405017709529 | 19.554113849103555 | 35.27040440824988 | 23.469520014857956 | 19.056471336613846 | 0 | 0 | 0 | 469.9990709764743 | 2.0715872376391724 | 59.6050134184023 | 0 | -2.964898605 | -121.9080903 | 7.838778164883319 | -28.93782358 | 0.6556813903692624 | 0.56 | 92 | 0 | 6 | 0 | 2 | 4 | 0 | 0 | 0 | 6 | 0 | 42 | 26 | 0 | 0 | 6 | 19.245240000000017 | 249.08599999999947 | 0 | 0
49 | CC1=CC=C(C2=C3C=C(C)C=C2)C(C3(CCCCCCCC)CCCCCCCC)=C1 | 2.5266195830183924 | 2.5266195830183924 | 0.23434452947845807 | 0.23434452947845807 | 0.26760643297194103 | 13.935483870967742 | 418.70900000000034 | 372.3410000000002 | 418.3599515 | 170 | 0.02149605807700036 | -0.065382383 | 0.06538238322279263 | 0.02149605807700036 | 0.5161290322580645 | 0.9032258064516129 | 1.3225806451612903 | 14.446085191205993 | 9.699130134486664 | 2.4167148947023 | -2.330686401 | 2.541779394551834 | -2.254565569 | 5.812821455871774 | 0.3973151669412933 | 3.016428191463329 | 1.8477682959836734 | 743.2831778033991 | 22.1062372388687 | 20.86359655174942 | 20.86359655174942 | 15.119357474839425 | 13.347388086984813 | 13.347388086984813 | 10.2157168984726 | 10.2157168984726 | 7.585665871539359 | 7.585665871539359 | 5.800751698675186 | 5.800751698675186 | -1.56 | 10413385.7968463 | 24.089729036769423 | 11.889047321672068 | 5.821462164110826 | 192.41656634556736 | 0 | 0 | 0 | 0 | 0 | 0 | 0 | 0 | 0 | 0 | 138.42243926865706 | 48.94292361202125 | 5.41499046939678 | 0 | 0 | 0 | 0 | 0 | 0 | 123.00144198912345 | 0 | 58.65200837755764 | 0 | 11.126902983393991 | 0 | 0 | 0 | 0 | 0 | 5.41499046939678 | 13.847474399381248 | 125.9927830871334 | 36.39820241076966 | 11.126902983393991 | 0 | 0 | 0 | 0 | 5.41499046939678 | 0 | 0 | 112.14530868775216 | 11.126902983393991 | 0 | 64.09315120953215 | 0 | 0 | 0 | 0 | 0 | 9.357172315168798 | 0 | 14.491982643378748 | 19.231529033838857 | 9.169316007613595 | 0.6129032258064516 | 31 | 0 | 0 | 0 | 0 | 2 | 0 | 0 | 0 | 0 | 0 | 0 | 14 | 0 | 0 | 3 | 10.071139999999994 | 138.11799999999997 | 0 | 0
50 | O=C(N(CC(CCCCCCCCCC)CCCCCCCC)C1=O)C2=C(C3=CC=C(C4=CC=C(C)S4)S3)C=C5C6=C(C(N(CC(CCCCCCCCCC)CCCCCCCC)C5=O)=O)C(C)=CC1=C62 | 15.487233389875708 | 15.487233389875708 | 0.21332221737624346 | -0.293450969 | 0.033112476841436755 | 14.416666666666666 | 1019.5999999999988 | 924.8479999999993 | 1018.665501 | 396 | 0.2615589616541267 | -0.274061108 | 0.2740611079716108 | 0.2615589616541267 | 0.375 | 0.7222222222222222 | 1.1388888888888888 | 32.13639432191014 | 9.80315406184378 | 2.431164726504476 | -2.356885489 | 2.4698402567149227 | -2.459112795 | 7.234767070645667 | 0.05561623207181166 | 4.051353833024985 | 1.333395819077246 | 2338.5690991694546 | 51.245490193627475 | 46.00434964764269 | 47.63734280949814 | 35.12416121582787 | 29.663860495843572 | 31.296853657699025 | 22.10076045180233 | 24.47243851000791 | 16.070939558073214 | 18.385934292438467 | 11.788972435583016 | 13.775318653581882 | -3.62 | 6831951440620101.0 | 57.65482986557056 | 30.67551525937921 | 15.712952840517458 | 444.4494132999501 | 0 | 0 | 0 | 0 | 0 | 0 | 28.97796819798824 | 0 | 0 | 22.673571755869474 | 207.47795424069085 | 93.32822688587473 | 60.06090449065092 | 11.126902983393991 | 19.178148736287287 | 57.074739102205086 | 0 | 9.799819461700956 | 11.835812092322787 | 247.00871513177617 | 13.08951281182515 | 69.09260706295593 | 0 | 20.194893072800895 | 0 | 0 | 0 | 22.673571755869474 | 46.51805119093213 | 0 | 25.683286491704035 | 285.03379412086844 | 36.39820241076966 | 30.967341501730488 | 74.76 | 0 | 0 | 19.178148736287287 | 35.46453100972881 | 57.242670190936714 | 61.120867370810686 | 163.8540133376269 | 32.47339121757043 | 19.056471336613843 | 58.884154272299554 | 0 | 0 | 3.3838547137752055 | 68.43052550861356 | 0 | 3.2371788331519067 | -0.719317111 | 12.31999167498675 | 38.48426826450789 | 13.867335664518926 | 0.65625 | 72 | 0 | 6 | 0 | 2 | 4 | 0 | 0 | 0 | 6 | 0 | 8 | 38 | 0 | 0 | 6 | 19.900839999999995 | 308.20199999999994 | 0 | 0
51 | O=C(N(CC(CCCCCCCCCCCC)CCCCCCCCCC)C1=O)C2=C(C3=CC=C(C4=C(F)C(F)=C(C5=CC=C(C)[Se]5)C6=NSN=C64)[Se]3)C=C7C8=C(C(N(CC(CCCCCCCCCC)CCCCCCCCCCCC)C7=O)=O)C(C)=CC1=C82 | 17.009670875919568 | 17.009670875919568 | 0.06768436120414112 | -0.974044143 | 0.02143406138799818 | 13.978021978021978 | 1395.7450000000001 | 1284.8649999999989 | 1396.6546280399998 | 498 | 0.26091803855003354 | -0.339642671 | 0.3396426708855877 | 0.26091803855003354 | 0.38461538461538464 | 0.7142857142857143 | 1.098901098901099 | 32.134753329134725 | 9.813985482466546 | 2.427549409226408 | -2.330854316 | 2.4511042573834416 | -2.445837967 | 7.162201549562558 | -0.096956439 | 0.9961177505921366 | 1.1368153540200658 | 3289.8583769337797 | 64.48776640181721 | 56.71980832461729 | 60.96244901173658 | 44.42869166846817 | 36.604186936022856 | 40.760627785554654 | 27.26858948898553 | 32.772998491750954 | 19.91470938872621 | 24.962848442093865 | 14.600796327188743 | 19.30573915659056 | -4.121038961 | 4.6904959739523265e+22 | 72.70288298982005 | 38.43329895955838 | 19.53282610607414 | 562.0346444399812 | 0 | 0 | 0 | 0 | 0 | 0 | 0 | 0 | 0 | 0 | 168.95302450313477 | 0 | 0 | 0 | 27.958978831636927 | 86.16987714962153 | 0 | 18.546899424533855 | 11.835812092322787 | 298.3752881151841 | 13.08951281182515 | 80.28727729031287 | 0 | 30.002481691990297 | 0 | 0 | 0 | 11.728187345198613 | 84.27225217661982 | 0 | 37.31772817379583 | 335.96059564954146 | 36.39820241076966 | 51.80833155615241 | 100.53999999999999 | 0 | 0 | 27.958978831636927 | 55.82539145175975 | 70.60606669818952 | 97.65279829824362 | 189.5828249036293 | 0 | 50.245676810150904 | 36.442028761595395 | 0 | 45.9633314648093 | 0.04945877923502806 | 65.45340289405831 | 0 | 3.365068705691188 | -3.240927558 | 11.14480543681446 | 47.68369537670479 | 13.491718541266096 | 0.6410256410256411 | 91 | 0 | 8 | 0 | 3 | 6 | 0 | 0 | 0 | 7 | 0 | 13 | 47 | 0 | 0 | 8 | 22.962540000000025 | 379.5890000000014 | 0 | 0
52 | FC1=C(C)C=CC(/C2=C3C(N(CCCC(CCCCCCCCCCCCCC)CCCCCCCCCCCCCC)C4=C\3C=CC(C5=C(F)C(F)=C(C6=C(F)C(F)=C(C)S6)S5)=C4F)=O)=C1N(CCCC(CCCCCCCCCCCCCC)CCCCCCCCCCCCCC)C2=O | 18.1193469179386 | 18.1193469179386 | 0.02070559106216452 | -1.413200279 | 0.025109280334157318 | 13.862745098039216 | 1460.2440000000008 | 1319.1239999999991 | 1459.0260430399999 | 576 | 0.25940275508150024 | -0.304978652 | 0.30497865243667854 | 0.25940275508150024 | 0.28431372549019607 | 0.5392156862745098 | 0.8529411764705882 | 32.13640034696464 | 9.898806267334466 | 2.451375846014011 | -2.216908315 | 2.5228398340766343 | -2.307045836 | 7.235589232139907 | -0.114332142 | 1.5576837316001078 | 1.2203174175618448 | 2963.332795413394 | 73.11124045649002 | 65.27150211486818 | 66.90449527672364 | 49.8005691307309 | 42.73480508602813 | 44.36779824788359 | 31.310633222175472 | 33.555998819726746 | 22.726533759057375 | 25.1193180843681 | 16.341308102491286 | 18.450687466454827 | -3.9 | 5.494134588113446e+28 | 87.01420099138163 | 51.38784080144823 | 28.673907460737617 | 625.5640189050837 | 9.799819461700956 | 5.817220841045895 | 0 | 0 | 0 | 0 | 9.589074368143644 | 0 | 0 | 22.673571755869474 | 379.77677439629946 | 62.99639154356669 | 34.657014480617434 | 37.152423190609554 | 35.93156465419256 | 57.00891282407814 | 0 | 0 | 11.835812092322787 | 401.10843408199986 | 22.889332273526108 | 80.7362949889141 | 0 | 20.194893072800895 | 0 | 0 | 0 | 22.673571755869474 | 24.90387227052816 | 9.589074368143644 | 60.58661153797941 | 408.82846135141085 | 24.26546827384644 | 31.341102132939426 | 40.620000000000005 | 0 | 0 | 31.54114960651774 | 57.177996090123095 | 52.91447858574128 | 51.36657298340809 | 324.2140854529111 | 19.056471336613843 | 0 | 27.694948798762496 | 0 | 97.66640592663617 | 1.1573085722255276 | 32.70196213605792 | 0 | 0.4454674887491137 | -6.994095815 | 6.142565146037965 | 69.07711980177527 | 12.469933410152134 | 0.7333333333333333 | 102 | 0 | 4 | 0 | 2 | 4 | 0 | 0 | 0 | 4 | 0 | 12 | 62 | 0 | 0 | 6 | 31.35664000000012 | 428.4800000000019 | 0 | 0
53 | O=C(C1=C2C(C3=CC=C24)=C(C5=C6C3=C(C7=CC=C(C8=CC=C(C)S8)S7)C=C9C6=C(C(N(CC(CCCCCCCCCC)CCCCCCCCCCCC)C9=O)=O)C=C5)C(C)=C1)N(CC(CCCCCCCCCCCC)CCCCCCCCCCCC)C4=O | 15.68099909701157 | 15.68099909701157 | 0.17961369655748638 | -0.189078318 | 0.01648394311195458 | 13.815217391304348 | 1284.011999999999 | 1165.0679999999988 | 1282.853302 | 500 | 0.2609185298799506 | -0.274070014 | 0.2740700137075796 | 0.2609185298799506 | 0.29347826086956524 | 0.6086956521739131 | 0.9891304347826086 | 32.136396960478706 | 9.788145881760135 | 2.3951523161558113 | -2.3312647 | 2.5192521531169434 | -2.430532295 | 7.235264902673745 | 0.05625004451035152 | 0.8038454702856557 | 1.024028012010357 | 3429.9713787304004 | 64.60908674537686 | 58.384818536266614 | 60.01781169812207 | 45.09048771101665 | 38.23522770088948 | 39.86822086274494 | 28.70766156278098 | 31.07933962098656 | 21.30338339877137 | 23.618378133136613 | 15.975342381113455 | 17.961688599112335 | -4.92 | 3.1423121766034717e+24 | 71.3747484915831 | 37.397218975430896 | 18.343065447971913 | 564.1228529192573 | 0 | 0 | 0 | 0 | 0 | 0 | 28.97796819798824 | 0 | 0 | 22.673571755869474 | 283.81890460687407 | 137.77830630958675 | 71.18780747404492 | 0 | 19.178148736287287 | 89.39208438899388 | 0 | 9.799819461700956 | 11.835812092322787 | 311.2169313610361 | 13.08951281182515 | 93.3580753368024 | 0 | 20.194893072800895 | 0 | 0 | 0 | 22.673571755869474 | 46.51805119093213 | 0 | 25.68328649170403 | 349.2420103501283 | 60.6636706846161 | 63.28468678851925 | 74.76 | 0 | 0 | 19.178148736287287 | 35.46453100972881 | 35.34331877861313 | 110.46041687622176 | 232.93937676058832 | 32.47339121757043 | 12.13273413692322 | 90.07335974583663 | 0 | 0 | 3.538870128468811 | 69.76446582792633 | 0 | 4.315459822990691 | -0.235407104 | 21.244053501520114 | 52.86774624104791 | 14.296969350163039 | 0.6190476190476191 | 92 | 0 | 6 | 0 | 2 | 7 | 0 | 0 | 0 | 6 | 0 | 8 | 48 | 0 | 0 | 9 | 26.69924000000007 | 398.0760000000013 | 0 | 0
54 | O=C(C1=C2C(C3=CC=C24)=C(C5=C6C3=C(C#CC7=CC8=C(C(SC(C)=C9)=C9S8)S7)C=C%10C6=C(C(N(CC(CCCCCCCCCC)CCCCCCCCCCCC)C%10=O)=O)C=C5)C(C#CC)=C1)N(CC(CCCCCCCCCCCC)CCCCCCCCCCCC)C4=O | 15.735125990011744 | 15.735125990011744 | 0.21294569193530566 | -0.249184874 | 0.012525925616502166 | 13.556701030927835 | 1362.106999999999 | 1245.1789999999985 | 1360.809723 | 520 | 0.26094072369233295 | -0.274069522 | 0.2740695218406526 | 0.26094072369233295 | 0.3402061855670103 | 0.6701030927835051 | 1.041237113402062 | 32.138727771473356 | 9.788642881363263 | 2.394916585744727 | -2.328335337 | 2.4969195696494726 | -2.43079338 | 7.381897046304236 | 0.05624854136687523 | 1.1843350781520297 | 0.9903454940710775 | 4013.8269234072113 | 67.88510762731576 | 60.63836628835123 | 63.08785603113441 | 47.594819008666214 | 39.47680932468668 | 41.92629906746986 | 29.445642826491543 | 32.83794161085678 | 21.776926460078915 | 25.384306778680013 | 16.371175650388324 | 20.160352956621626 | -5.58 | 6.42613714250128e+26 | 74.1190404491536 | 38.28546668578382 | 18.701810247918786 | 595.5276702883802 | 0 | 0 | 0 | 0 | 0 | 0 | 28.97796819798824 | 0 | 0 | 39.93079195265986 | 301.5802075634409 | 98.53722382310734 | 93.0645540754354 | 14.276987026639501 | 19.178148736287287 | 119.52854993280503 | 0 | 9.799819461700956 | 11.835812092322787 | 311.2169313610361 | 13.08951281182515 | 91.66593988527747 | 0 | 23.681737275422577 | 0 | 0 | 0 | 34.01035763380421 | 46.51805119093213 | 0 | 42.44128656743599 | 366.60634623521713 | 48.53093654769288 | 61.88947338159476 | 74.76 | 0 | 0 | 19.178148736287287 | 35.46453100972881 | 57.24267019093671 | 88.56106546389817 | 241.98476203906213 | 21.136605339635693 | 53.86277722940654 | 82.56589154772213 | 0 | 5.111306696518744 | 5.372406466748102 | 67.66004326438593 | 0 | 3.5060089875678755 | 13.515668441257601 | 16.477482892332873 | 52.255889133983885 | 13.945854298777586 | 0.5909090909090909 | 97 | 0 | 6 | 0 | 3 | 8 | 0 | 0 | 0 | 7 | 0 | 9 | 46 | 0 | 0 | 10 | 27.19592000000008 | 420.33000000000123 | 0 | 0
55 | O=C1C2=CC=C3C4=C2C(C(N1CC(CCCCCCCCCC)CCCCCCCCCCCC)=O)=CC(C#CC5=CC(SC6=C7SC(C#CC)=C6)=C7S5)=C4C8=CC=C9C%10=C(C(N(CC(CCCCCCCCCC)CCCCCCCCCCCC)C9=O)=O)C=C(C)C3=C8%10 | 15.674892239800469 | 15.674892239800469 | 0.20287857920619268 | -0.237143935 | 0.012537407517423408 | 13.873684210526315 | 1334.0529999999997 | 1221.156999999999 | 1332.778423 | 508 | 0.26094072367497156 | -0.274070014 | 0.2740700137075264 | 0.26094072367497156 | 0.3473684210526316 | 0.6842105263157895 | 1.0736842105263158 | 32.13872753541238 | 9.79013428970927 | 2.3927481287376313 | -2.329183096 | 2.4961071392361127 | -2.430722711 | 7.3832103528865956 | 0.05624722699350043 | 1.1919066828448928 | 0.9865287566518798 | 3999.7132365387097 | 66.47089406494264 | 59.22415272597815 | 61.67364246876133 | 46.594819008666214 | 38.47680932468667 | 40.92629906746985 | 28.76147397268903 | 31.949648611822344 | 21.3394264600789 | 24.946806778680013 | 16.054593779048318 | 19.83587655649072 | -5.58 | 1.3305871923990045e+26 | 72.1720373620332 | 36.84737005474427 | 17.835225876864545 | 582.7977860595876 | 0 | 0 | 0 | 0 | 0 | 0 | 28.97796819798824 | 0 | 0 | 39.93079195265986 | 288.738564317589 | 114.87312374373391 | 71.85150696110752 | 19.1541342203408 | 19.178148736287287 | 119.52854993280499 | 0 | 9.799819461700956 | 11.835812092322787 | 298.3752881151841 | 13.08951281182515 | 91.66593988527745 | 0 | 23.681737275422577 | 0 | 0 | 0 | 34.01035763380421 | 46.51805119093213 | 0 | 42.44128656743598 | 353.7647029893652 | 48.53093654769288 | 61.88947338159477 | 74.76 | 0 | 0 | 19.178148736287287 | 35.46453100972881 | 51.67921869923972 | 99.00166414929645 | 224.2659715995088 | 43.81017709550517 | 31.189205473537065 | 82.56589154772212 | 0 | 4.911799121533814 | 5.216460949373701 | 67.02177414293502 | 0 | 3.8774079915954456 | 13.262101986550858 | 16.534546158893626 | 49.67322053199245 | 13.93896375163703 | 0.5813953488372093 | 95 | 0 | 6 | 0 | 3 | 8 | 0 | 0 | 0 | 7 | 0 | 9 | 44 | 0 | 0 | 10 | 26.415720000000068 | 411.09600000000154 | 0 | 0
56 | O=C1/C(C2=CC=C(C)C=C2N1CCCC(CCCCCCCCCCCCCCCCCC)CCCCCCCCCCCCCCCCCC)=C(C(O3)=O)\C4=C3C=C(/C(C(O5)=O)=C6C7=CC=C(C8=CC(SC(C)=C9)=C9S8)C=C7N(CCCC(CCCCCCCCCCCCCCCCCC)CCCCCCCCCCCCCCCCCC)C/6=O)C5=C4 | 15.714190552798735 | 15.714190552798735 | 0.19006046153902267 | -0.599230992 | 0.016663658865346556 | 14.935483870967742 | 1736.8200000000006 | 1557.3959999999981 | 1735.312633 | 692 | 0.3446508528159103 | -0.422202213 | 0.42220221338869923 | 0.3446508528159103 | 0.2661290322580645 | 0.532258064516129 | 0.8306451612903226 | 32.1361777347695 | 9.898803899069105 | 2.453131135104218 | -2.210807254 | 2.5330701375099745 | -2.281140645 | 7.290938985634047 | -0.127422254 | 1.5611656588271967 | 0.8402756425865852 | 3780.8942928372617 | 87.23650374334649 | 80.41451855279085 | 82.04751171464632 | 61.02314070139417 | 53.53975815352976 | 55.17275131538521 | 39.370292562235925 | 41.74197062044154 | 28.589943395460292 | 30.847800654246573 | 20.92225112305607 | 23.235138757081508 | -5.32 | 2.115680533239451e+39 | 102.41574951826486 | 62.05429622139267 | 35.85513188129708 | 766.4001826270529 | 19.273545369301054 | 11.49902366656781 | 0 | 0 | 0 | 0 | 9.589074368143644 | 0 | 0 | 22.673571755869474 | 488.5762874315768 | 98.89167837757175 | 54.497452998953925 | 33.66719066964419 | 28.651874643887382 | 89.49357229305858 | 0 | 0 | 11.835812092322787 | 503.8415800488156 | 22.889332273526108 | 93.35807533680241 | 0 | 21.939622351966104 | 0 | 0 | 0 | 22.673571755869474 | 36.842482846431864 | 19.178148736287287 | 25.68328649170403 | 522.6885103016207 | 60.6636706846161 | 42.13285663861356 | 93.22 | 0 | 0 | 9.589074368143644 | 34.459592185409356 | 47.198436947680456 | 64.18901220156044 | 450.8928573856075 | 23.469520014857956 | 39.33570654502053 | 71.87425854045179 | 0 | 15.077239917628148 | 3.603477265128424 | 67.00863965442895 | 0 | 7.137489515279044 | 0.17087580028071248 | 20.469759286774735 | 96.95955563117762 | 14.572962929302422 | 0.7192982456140351 | 124 | 0 | 8 | 0 | 2 | 5 | 0 | 0 | 0 | 8 | 0 | 10 | 77 | 0 | 0 | 9 | 36.99864000000003 | 539.2000000000023 | 0 | 0
57 | C(C4=CC=C(C5=CC=C(C)[Se]5)[Se]4)C=C6C3=C(C(N(CC(CCCCCCCCCC)CCCCCCCCCCCC)C6=O)=O)C(C)=C2 | 15.741001546860446 | 15.741001546860446 | 0.05309396757492024 | -0.053093968 | 0.04164703939336289 | 14.621621621621621 | 1043.6699999999992 | 944.8859999999995 | 1042.71312 | 406 | 0.2609710662038785 | -0.305116587 | 0.30511658725929525 | 0.2609710662038785 | 0.40540540540540543 | 0.7702702702702703 | 1.135135135135135 | 32.1363945383786 | 9.925995195811325 | 2.498922321887853 | -2.295499937 | 2.475882717808023 | -2.348737875 | 7.234274513550699 | -0.124121649 | 4.200049983781153 | 1.3514887964288258 | 2303.5138942538083 | 52.3334303423675 | 47.391681334473375 | 49.02467449632883 | 36.269120505970726 | 30.463240516230275 | 32.09623367808573 | 22.377859683584564 | 24.749537741790142 | 15.96053629646746 | 18.291320088414505 | 11.487943825360707 | 13.44194294384907 | -3.88 | 2.3228509982449412e+16 | 59.36605742632873 | 33.3148551230313 | 18.125517950324937 | 458.2917729005091 | 9.799819461700956 | 0 | 0 | 0 | 0 | 0 | 19.55703141003806 | 0 | 0 | 22.673571755869474 | 213.54432130915245 | 99.39459395433636 | 50.55524022155349 | 33.92814367594712 | 9.589074368143644 | 45.882009840684155 | 0 | 19.76777650359537 | 11.835812092322787 | 247.00871513177617 | 13.08951281182515 | 93.89928742615281 | 0 | 20.194893072800895 | 0 | 0 | 0 | 22.673571755869474 | 44.671648774123526 | 9.589074368143644 | 25.68328649170403 | 254.98969540749013 | 72.07083275105758 | 31.58897169891256 | 66.4 | 0 | 0 | 9.589074368143644 | 11.814359458703011 | 58.853468580095054 | 41.68733666879933 | 194.41444702303227 | 11.336785877934737 | 39.596659551323455 | 84.00699267737502 | 0 | 0 | 3.616990897095855 | 50.7596701873484 | 0 | 6.022947675925874 | 0.5793088701959338 | 17.190583207668077 | 43.915681828778425 | 14.5814839996541 | 0.6363636363636364 | 74 | 0 | 6 | 0 | 4 | 4 | 0 | 0 | 0 | 6 | 0 | 8 | 40 | 0 | 0 | 6 | 20.152439999999995 | 319.2600000000002 | 0 | 0
58 | O=C(N1CC(CCCCCCCCCC)CCCCCCCCCCCC)C2=C(SC(C)=C2)C3=C(C=C(C(SC(C4=C(F)C=C(C5=C(F)C=C(C)S5)S4)=C6)=C6C(N(CC(CCCCCCCCCC)CCCCCCCCCCCC)C7=O)=O)C7=C3)C1=O | 16.48338820886947 | 16.48338820886947 | 0.08868782799452557 | -0.504096388 | 0.035630021203963386 | 12.727272727272727 | 1281.9899999999998 | 1171.1099999999992 | 1280.7316504399998 | 486 | 0.2617498059236501 | -0.274043938 | 0.2740439384947457 | 0.2617498059236501 | 0.3181818181818182 | 0.6136363636363636 | 0.9772727272727273 | 32.13897010310003 | 9.933558416327651 | 2.2487800582752406 | -2.1774441 | 2.4533864318059138 | -2.33079019 | 7.285667786020629 | 0.3503142203791078 | 2.0405757011616976 | 1.316474554296988 | 3473.2744669280787 | 62.62595908225142 | 55.23362942408123 | 58.499615747792134 | 42.87818141125133 | 35.5963554214931 | 38.862341745204 | 26.360779508372126 | 30.977823164128967 | 18.82607177164587 | 23.573901323758086 | 13.606805093752659 | 17.951274817186857 | -3.84 | 1.1600649662971691e+20 | 71.59898769337603 | 38.87903728894098 | 21.097761913411265 | 542.9381817210175 | 0 | 11.63444168209179 | 0 | 0 | 0 | 0 | 28.312348031869995 | 0 | 0 | 45.34714351173895 | 258.84452722409895 | 87.76477539417775 | 58.66569108372643 | 25.40389001003349 | 8.78083009534964 | 87.06432863146591 | 0 | 9.13419929558271 | 11.835812092322787 | 311.4648009270092 | 0 | 99.20215479675939 | 0 | 19.508588774805197 | 0 | 0 | 0 | 45.34714351173895 | 9.13419929558271 | 13.08951281182515 | 37.31772817379583 | 294.2821081032055 | 55.57635114705695 | 61.22577389453217 | 78.14 | 0 | 0 | 27.958978831636927 | 29.499102288339373 | 67.77053030044473 | 98.14093974044947 | 235.06029650823854 | 12.13273413692322 | 25.980208536304467 | 27.694948798762496 | 0 | 35.93311635878765 | 5.16608973553976 | 65.63070129502044 | 0 | -1.488560068 | -0.667129883 | 10.112507006996704 | 47.77389631158107 | 13.436886812444 | 0.6578947368421053 | 88 | 0 | 6 | 0 | 6 | 7 | 0 | 0 | 0 | 10 | 0 | 12 | 46 | 0 | 0 | 7 | 24.73424000000005 | 383.65200000000146 | 0 | 0
59 | CC(S1)=CC2=C1C(C(N(CC(CCCCCCCCCCCC)CCCCCCCCCC)C3=O)=O)=C(C3=C(C=C(C4=CC=C(C5=CC=C(C)S5)S4)S6)C6=C7C(N8CC(CCCCCCCCCC)CCCCCCCCCCCC)=O)C7=C2C8=O | 15.974658632248415 | 15.974658632248415 | 0.1961093510595373 | -0.267451135 | 0.028190575742629974 | 14.209302325581396 | 1243.9939999999997 | 1133.1139999999991 | 1242.7348439999996 | 472 | 0.2623591783178225 | -0.274005368 | 0.2740053684700385 | 0.2623591783178225 | 0.313953488372093 | 0.6162790697674418 | 0.9767441860465116 | 32.13896865031928 | 9.815499505282048 | 2.4525802598956576 | -2.351561675 | 2.523878547707488 | -2.455703276 | 7.284370949214809 | 0.0560171153158911 | 1.234618018421854 | 1.1352004218798126 | 2918.3142217499235 | 60.62595908225142 | 54.47770047806278 | 57.74368680177368 | 42.09048771101664 | 35.480357076771284 | 38.746343400482196 | 26.419773355892904 | 31.09997324197691 | 19.243528594303925 | 23.941559444778406 | 14.23882265284521 | 18.552575105891155 | -3.7 | 4.6668809433272806e+21 | 68.21470551721802 | 36.223497573605464 | 18.259018198424986 | 536.0130058194165 | 0 | 0 | 0 | 0 | 0 | 0 | 28.97796819798824 | 0 | 0 | 45.34714351173895 | 258.84452722409895 | 87.76477539417773 | 73.29713266483031 | 22.253805966787983 | 19.178148736287287 | 99.92059911994235 | 0 | 9.799819461700956 | 11.835812092322787 | 298.3752881151841 | 13.08951281182515 | 68.40630276496024 | 0 | 19.508588774805197 | 0 | 0 | 0 | 45.34714351173895 | 46.51805119093213 | 0 | 25.68328649170403 | 335.71406280628065 | 36.39820241076966 | 50.453325465602575 | 74.76 | 0 | 0 | 19.178148736287287 | 35.46453100972881 | 46.115767207542724 | 86.17030282637977 | 220.09773351473632 | 55.1469629734399 | 0 | 77.9406256089134 | 0 | 1.546014059540979 | 6.696324781361366 | 73.60550335770361 | 0 | 2.035613436083719 | -0.662983049 | 13.013598197777617 | 49.42299066397594 | 14.109474012819975 | 0.6578947368421053 | 86 | 0 | 6 | 0 | 4 | 6 | 0 | 0 | 0 | 8 | 0 | 10 | 46 | 0 | 0 | 8 | 25.45104000000006 | 375.9040000000014 | 0 | 0
60 | CC1=CC=C(/C(C(N2CCCC(CCCCCCCCCCCCCCCCCC)CCCCCCCCCCCCCCCCCC)=O)=C(C(O3)=O)/C4=C3C=C(/C(C(O5)=O)=C6C7=CC=C(C8=CC=C(C9=CC=C(C)S9)S8)N=C7N(CCCC(CCCCCCCCCCCCCCCCCC)CCCCCCCCCCCCCCCCCC)C/6=O)C5=C4)C2=N1 | 15.72239257279951 | 15.72239257279951 | 0.13950625102845682 | -0.641382775 | 0.016342330662617963 | 14.825396825396826 | 1764.834000000001 | 1585.4099999999983 | 1763.318781 | 702 | 0.34465190106245014 | -0.422202208 | 0.42220220759085214 | 0.34465190106245014 | 0.2698412698412698 | 0.5317460317460317 | 0.8333333333333334 | 32.13640158026918 | 9.898874433630384 | 2.459837329806322 | -2.204567219 | 2.5261617168173975 | -2.287539477 | 7.234290415749899 | -0.127422319 | 1.5620816288390529 | 0.8507692634031941 | 3860.7473340264496 | 88.6507173057196 | 81.30894574379076 | 82.94193890564623 | 62.02314070139417 | 53.94615147281709 | 55.57914463467255 | 39.387211582017535 | 41.75888964022315 | 28.485095803954426 | 30.789315558621244 | 20.677482238583597 | 22.611138257221135 | -5.72 | 1.3936046900188045e+40 | 103.99459736550338 | 63.36657940590121 | 36.79283846688794 | 777.2149082632748 | 9.473725907600098 | 23.134749222237865 | 0 | 0 | 0 | 0 | 19.388893829844598 | 0 | 0 | 22.673571755869474 | 464.31081915773046 | 112.0302436680242 | 55.66868835456548 | 32.86349330882683 | 28.651874643887382 | 80.35468546642332 | 0 | 9.967957041894417 | 11.835812092322787 | 503.8415800488156 | 22.889332273526108 | 93.48855183995387 | 0 | 31.824393242520166 | 0 | 0 | 0 | 22.673571755869474 | 46.81043988832628 | 19.178148736287287 | 25.68328649170403 | 522.8189868047722 | 60.6636706846161 | 42.61778769622943 | 118.99999999999999 | 0 | 0 | 9.589074368143644 | 45.60580124554789 | 58.81485642660597 | 41.94828967510226 | 451.2473119400719 | 34.80630589279269 | 40.98902493523802 | 58.884154272299554 | 0 | 12.496490281444249 | 3.48790829373202 | 79.41339055981356 | 0 | 4.356416285332448 | 0.9416392866973313 | 19.82767201810188 | 96.20089658487444 | 14.275586690004046 | 0.7192982456140351 | 126 | 0 | 10 | 0 | 4 | 5 | 0 | 0 | 0 | 10 | 0 | 12 | 78 | 0 | 0 | 9 | 36.30244000000005 | 542.7200000000023 | 0 | 0
61 | O=C(C1=C2C(C3=CC(C4=CC=C(/C=C/C5=CC=C(C)S5)S4)=C26)=C(C(N(OCCCCOCCOCCOCCCCCCCC)C3=O)=O)C(C)=C1)N(CCOCCOCCOCCOCCCCCCCC)C6=O | 14.740241797018783 | 14.740241797018783 | 0.005727906960625306 | -0.654378712 | 0.030756485793679515 | 13.567567567567568 | 1061.4139999999989 | 980.7739999999995 | 1060.515268 | 406 | 0.2855030247421069 | -0.379060013 | 0.3790600126748523 | 0.2855030247421069 | 0.43243243243243246 | 0.8918918918918919 | 1.445945945945946 | 32.134753329134725 | 9.813985482466546 | 2.427549409226408 | -2.330854316 | 2.4511042573834416 | -2.445837967 | 7.162201549562558 | -0.096956439 | 4.0572701363149815 | 1.024535980111532 | 2411.819909578486 | 52.333430342367485 | 44.44190884660738 | 46.07490200846283 | 36.24362115826599 | 27.157314231950657 | 28.79030739380611 | 18.725573551844533 | 21.160407840377268 | 12.922017090701585 | 14.971719873477477 | 8.980429402433609 | 10.693589140052216 | -4.2 | 2.0641315774274972e+16 | 59.05125110812433 | 33.06512100568331 | 17.68345537693235 | 446.43255791691945 | 33.15804067660034 | 0 | 0 | 0 | 0 | 0 | 28.915647050874398 | 0 | 0 | 27.736789480834823 | 78.05569062864136 | 93.64445500721972 | 61.22858608066752 | 102.51769445515859 | 57.17377799662426 | 69.22677931587285 | 0 | 9.963127455815826 | 0 | 117.58645151972665 | 105.64798587360636 | 78.84690145035854 | 0 | 10.440598685398296 | 0 | 0 | 0 | 22.673571755869474 | 139.23983224682823 | 37.995629260336976 | 13.847474399381248 | 165.3658248962216 | 36.39820241076966 | 33.365087327995646 | 148.6 | 0 | 0 | 0 | 54.005432480704094 | 95.42359009 | 45.7500664809471 | 85.32205903174663 | 30.39325721454858 | 18.208754243757102 | 38.979965842828975 | 0 | 39.88809355085273 | 3.158976028455535 | 68.94208351818918 | 0 | 1.9096814278853174 | -2.334701782 | 11.364134921833951 | 20.054626832459867 | 14.936860173550157 | 0.5862068965517241 | 74 | 0 | 14 | 0 | 2 | 4 | 0 | 0 | 0 | 14 | 0 | 16 | 41 | 0 | 0 | 6 | 12.158039999999987 | 293.51999999999987 | 0 | 0
62 | O=C(N1CC(CCCCCCCCCC)CCCCCCCCCCCC)C2=C(SC(C)=C2)C3=C(C=C(C(SC(C4=CC=C(C5=CC=C(C)S5)S4)=C6)=C6C(N(CC(CCCCCCCCCC)CCCCCCCCCCCC)C7=O)=O)C7=C3)C1=O | 15.758055476261795 | 15.758055476261795 | 0.18837218526435318 | -0.287176409 | 0.035630183568015394 | 12.720930232558139 | 1246.0099999999993 | 1133.1139999999991 | 1244.750494 | 474 | 0.2617497913178528 | -0.274043938 | 0.2740439384947457 | 0.2617497913178528 | 0.29069767441860467 | 0.5930232558139535 | 0.9534883720930233 | 32.13896847640715 | 9.933558575932153 | 2.2335310171306246 | -2.177441171 | 2.4300916798247796 | -2.330784689 | 7.285270766216755 | 0.3503142528550546 | 2.1186446681283697 | 1.2913158255449873 | 3351.9743435624187 | 60.88547210624527 | 54.63240101644203 | 57.89838734015293 | 42.056814206205416 | 35.38505761515054 | 38.651043938861434 | 26.11314902886696 | 30.793348914950972 | 18.713842362200182 | 23.44345132783825 | 13.486126318419382 | 17.745183871594744 | -3.7 | 5.0331318532438385e+19 | 69.76852142328543 | 38.758075706304076 | 21.209482289721013 | 534.607110915165 | 0 | 0 | 0 | 0 | 0 | 0 | 28.312348031869995 | 0 | 0 | 45.34714351173895 | 258.84452722409895 | 99.89750953110097 | 73.29713266483031 | 10.772448428929591 | 0 | 87.06432863146591 | 0 | 9.13419929558271 | 11.835812092322787 | 311.4648009270092 | 0 | 99.70044725159082 | 0 | 19.508588774805197 | 0 | 0 | 0 | 45.34714351173895 | 9.13419929558271 | 13.08951281182515 | 25.68328649170403 | 294.2821081032055 | 67.70908528398017 | 61.22577389453217 | 78.14 | 0 | 0 | 19.178148736287287 | 34.07287967253082 | 45.406858098613924 | 75.39785439745017 | 231.43451939267104 | 43.14455692938692 | 31.18920547353706 | 58.884154272299554 | 0 | 4.684353293070613 | 6.627806050279614 | 69.03745175275702 | 0 | -1.033089126 | 0.39175141126167423 | 16.576107444849075 | 49.388885140460516 | 14.058699891032493 | 0.6578947368421053 | 86 | 0 | 6 | 0 | 6 | 7 | 0 | 0 | 0 | 10 | 0 | 10 | 46 | 0 | 0 | 7 | 24.456040000000044 | 383.73600000000147 | 0 | 0
63 | FB(N(C(C=C(C=N1)C)=C1C2=C(N(B(F)F)CC(CCCCCCCC)CCCCCCCCCC)C=C(C3=CC=C(C4=CC=C(C)S4)S3)C=N2)CC(CCCCCCCCCC)CCCCCCCC)F | 16.162850157197703 | 16.162850157197703 | 0.05487275318853024 | -2.826053582 | 0.025122983994549476 | 12.416666666666666 | 1035.2059999999992 | 938.4379999999995 | 1034.719865 | 402 | 0.6728589003837188 | -0.354464667 | 0.6728589003837188 | 0.3544646670789445 | 0.4305555555555556 | 0.7777777777777778 | 1.1666666666666667 | 32.13639446317941 | 9.901578901140384 | 2.351582671854868 | -2.31534584 | 2.4272967621384614 | -2.389493011 | 7.234332264360055 | 0.4054072480079755 | 4.047932402709944 | 1.742581371434232 | 1993.9489613030273 | 51.76451624161515 | 46.087042645582564 | 47.720035807438016 | 35.090487711016635 | 29.33038130403808 | 30.963374465893533 | 21.278392969294085 | 23.650071027499656 | 14.833456501149913 | 17.16424029309696 | 10.473850736716317 | 12.418734038559581 | -2.85012987 | 4182278855704702.5 | 61.695050849757905 | 36.986503569491795 | 22.950653129471288 | 445.71989153472344 | 9.621845482092064 | 11.387855989696922 | 0 | 0 | 0 | 0 | 27.230592616279388 | 0 | 0 | 22.673571755869474 | 207.47795424069085 | 93.32822688587473 | 50.55524022155348 | 11.374772549367124 | 17.26263557438497 | 48.85211492952889 | 0 | 9.967957041894417 | 11.835812092322787 | 247.00871513177617 | 22.711358293917215 | 59.2324882393941 | 0 | 31.58274906249781 | 0 | 0 | 0 | 22.673571755869474 | 37.86124047801186 | 0 | 25.68328649170403 | 243.6018394177932 | 48.791889553995816 | 31.58274906249781 | 32.260000000000005 | 0 | 0 | 17.26263557438497 | 47.68795344321198 | 0 | 97.93105684590873 | 147.79257232801493 | 41.133625967557236 | 12.990104268152233 | 58.884154272299554 | 0 | 64.11765916697854 | 3.3598287805129896 | 16.83154867888751 | 0 | 2.517516798336134 | 0.1291556921585837 | 12.034142287613681 | 40.02950543502619 | 13.273664815561867 | 0.7 | 72 | 0 | 4 | 0 | 4 | 4 | 0 | 0 | 0 | 6 | 0 | 12 | 43 | 0 | 0 | 4 | 21.473240000000015 | 311.62 | 0 | 0
64 | CC1=CC=C(/C(C(N2CCCC(CCCCCCCCCCCCCCCCCC)CCCCCCCCCCCCCCCCCC)=O)=C3C(OC4=C\3C=C5C(/C(C(O5)=O)=C6C(N(CCCC(CCCCCCCCCCCCCCCCCC)CCCCCCCCCCCCCCCCCC)C7=C\6C=CC(C8=CC=C(C9=CC=C(C)S9)S8)=C7)=O)=C4)=O)C2=C1 | 15.76830973256282 | 15.76830973256282 | 0.18950625102845686 | -0.603604997 | 0.01666365877531503 | 14.825396825396826 | 1762.8579999999997 | 1581.417999999998 | 1761.3282834799998 | 702 | 0.3446508528159103 | -0.422202213 | 0.4222022133886992 | 0.3446508528159103 | 0.25396825396825395 | 0.5158730158730159 | 0.8174603174603174 | 32.13640151981609 | 9.898803892829095 | 2.4532677239156926 | -2.210835025 | 2.5329941421121167 | -2.281140558 | 7.23455170943665 | -0.127422254 | 1.5617742268941361 | 0.8507692634031941 | 3850.171000206432 | 88.65071730571955 | 81.56921909117001 | 83.20221225302548 | 62.02314070139417 | 54.20642482019643 | 55.8394179820519 | 39.74828409430773 | 42.119962152513324 | 28.8488960771305 | 31.17967986907755 | 21.01611848222313 | 22.97633853814091 | -5.58 | 3.030875635269767e+40 | 104.13277104034007 | 63.481644404638935 | 36.875267232450256 | 778.7756123013816 | 19.273545369301054 | 11.49902366656781 | 0 | 0 | 0 | 0 | 9.589074368143644 | 0 | 0 | 22.673571755869474 | 488.5762874315769 | 111.02441251449498 | 54.85190755341832 | 33.66719066964419 | 28.651874643887382 | 80.09373246012036 | 0 | 0 | 11.835812092322787 | 503.8415800488156 | 22.889332273526108 | 105.49080947372565 | 0 | 31.693916739368703 | 0 | 0 | 0 | 22.673571755869474 | 36.84248284643186 | 19.178148736287287 | 25.683286491704035 | 522.6885103016207 | 72.79640482153933 | 42.48731119307796 | 93.22 | 0 | 0 | 9.589074368143644 | 34.459592185409356 | 52.76188843937745 | 58.62556070986344 | 451.247311940072 | 23.469520014857956 | 39.33570654502053 | 84.00699267737502 | 0 | 12.561997965999556 | 3.576776664609783 | 69.56884377227195 | 0 | 7.070919825489131 | 0.1399934179979363 | 24.696548795703873 | 96.83503432434267 | 14.549885233585083 | 0.7068965517241379 | 126 | 0 | 8 | 0 | 2 | 5 | 0 | 0 | 0 | 8 | 0 | 10 | 78 | 0 | 0 | 9 | 37.51244000000002 | 547.1300000000025 | 0 | 0
65 | CC1=C(C#N)C(C#N)=C(C2=CC(CCCCCCCCCCCCCCCCCC)=C(C3=C(CCCCCCCCCCCCCCCCCC)C=C(C)O3)O2)C4=NSN=C41 | 10.375922308602586 | 10.375922308602586 | 0.30414264281889336 | 0.30414264281889336 | 0.04226255569021288 | 11.508196721311476 | 851.3429999999996 | 768.687 | 850.6158489 | 336 | 0.17306261426304365 | -0.457784211 | 0.4577842112391607 | 0.17306261426304365 | 0.45901639344262296 | 0.819672131147541 | 1.2295081967213115 | 32.14068476146871 | 9.93744525711772 | 2.2690900971140646 | -2.071053627 | 2.418467276834406 | -1.955216036 | 6.996750236835223 | 0.5048843937371613 | 4.0175582123620535 | 1.2956611133738791 | 1869.5124238893259 | 43.33379482129701 | 39.209930352113254 | 40.02642693304098 | 30.031937062952856 | 25.352093025536636 | 26.082389768876862 | 18.218071521054153 | 18.74651920890981 | 12.972296761426955 | 13.50074444928261 | 9.241108219263676 | 9.846386847799723 | -3.42 | 32188584416783.33 | 50.22720467635352 | 30.597521797210675 | 17.344124333027466 | 375.5605977405109 | 8.834301874106695 | 34.69233889856595 | 0 | 0 | 0 | 0 | 0 | 0 | 0 | 0 | 206.47212308716163 | 57.22694651970551 | 11.126902983393991 | 28.4185418202896 | 8.834301874106695 | 22.761588780431133 | 0 | 8.747079962832899 | 0 | 246.00288397824693 | 0 | 45.71023901428264 | 0 | 34.98263637390487 | 0 | 0 | 0 | 11.728187345198613 | 8.747079962832899 | 12.841643245852019 | 36.50970013444277 | 252.89127121037313 | 20.967036011029915 | 33.87759518355284 | 99.64 | 0 | 0 | 0 | 0 | 39.04745482089495 | 60.25566758522297 | 198.18810017947737 | 0 | 13.847474399381248 | 46.86573112472191 | 0 | 22.388401480083992 | 1.1054421532134047 | 0 | 0 | 5.472708819444861 | 3.0261148284213437 | 8.871028233663331 | 45.01077741623289 | 8.453235944380364 | 0.7037037037037037 | 61 | 0 | 6 | 0 | 3 | 4 | 0 | 0 | 0 | 7 | 0 | 7 | 36 | 0 | 0 | 4 | 18.179499999999972 | 258.22299999999905 | 0 | 0
66 | CC=C(/C=C/C4=CC=C(C)S4)S3)C=C5C6=C(C(N(CCCCCC[Si](O[Si](C)(C)C)(O[Si](C)(C)C)C)C5=O)=O)C(C)=CC(C1=O)=C26 | 2.4976714098408523 | 2.4976714098408523 | 1.2502031052979756 | 1.2502031052979756 | 0.08708954253539583 | 11.8 | 613.0800000000005 | 560.6640000000003 | 612.2951856640001 | 220 | 0.08782381108110615 | -0.139469658 | 0.13946965830557875 | 0.08782381108110615 | 0.425 | 0.775 | 1.15 | 32.168075163203156 | 10.042334069778697 | 2.1496145549706713 | -2.016327154 | 2.454939765494982 | -1.859143011 | 7.419479048026554 | 0.5752756333892088 | 3.7010329117515437 | 1.2642628450652518 | 1138.2022022423857 | 28.158279002746482 | 25.6703162999718 | 28.936302623682707 | 19.58404999576855 | 16.313714582173596 | 19.579700905884494 | 11.797997639578325 | 16.673459671537945 | 8.340408420757297 | 13.308482103636665 | 5.75974497878932 | 10.4920916016232 | -0.94 | 1272624001.35772 | 31.98388904377484 | 17.24277653450471 | 9.543473094372706 | 260.8174356617316 | 0 | 0 | 0 | 0 | 0 | 0 | 0 | 0 | 0 | 45.34714351173895 | 103.73897712034541 | 74.92313214832572 | 34.64910737667259 | 4.0136156184734055 | 0 | 54.74698334467715 | 0 | 0 | 0 | 143.26973801143072 | 0 | 45.14666564464303 | 0 | 19.508588774805197 | 0 | 0 | 0 | 45.34714351173895 | 0 | 12.841643245852019 | 13.847474399381248 | 137.46181773699402 | 24.26546827384644 | 28.908428607743396 | 0 | 0 | 0 | 0 | 0 | 0 | 0 | 154.2375122078142 | 11.126902983393991 | 45.34714351173895 | 51.96041707260893 | 0 | 1.4827334486010881 | 8.004153604134737 | 8.909117672765746 | 0 | 3.1694626653576137 | 0 | 9.898599024326781 | 24.848926797929323 | 9.250569634579922 | 0.6111111111111112 | 40 | 0 | 0 | 0 | 4 | 4 | 0 | 0 | 0 | 4 | 0 | 4 | 20 | 0 | 0 | 4 | 14.403039999999965 | 188.42999999999935 | 0 | 0
67 | O=C1/C(C2=CC=C(C)C=C2N1CCCC(CCCCCCCCCCCCCCCCCC)CCCCCCCCCCCCCCCCCC)=C(C(O3)=O)\C4=C3C(C=CC(/C5=C6C7=CC=C(C8=CC=C(C9=CC=C(C)S9)S8)C=C7N(CCCC(CCCCCCCCCCCCCCCCCC)CCCCCCCCCCCCCCCCCC)C/6=O)=C%10OC5=O)=C%10C=C4 | 15.789321337787149 | 15.789321337787149 | 0.1536624840290859 | -0.564685138 | 0.016345165238737008 | 14.76923076923077 | 1812.9180000000006 | 1629.461999999998 | 1811.343934 | 720 | 0.34466984437220355 | -0.421557974 | 0.4215579738139688 | 0.34466984437220355 | 0.25384615384615383 | 0.5153846153846153 | 0.823076923076923 | 32.13640205027071 | 9.898798519424785 | 2.4448331102855816 | -2.210826099 | 2.5395042140844724 | -2.281036448 | 7.234577897599282 | -0.127427397 | 1.5556772670868222 | 0.7956911701872915 | 4208.333031077626 | 91.21963140647193 | 83.72391962954934 | 85.35691279140482 | 64.02314070139417 | 55.62309148686309 | 57.256084648718556 | 40.88337264581088 | 43.2550507040165 | 29.853331524867276 | 32.18411531681433 | 21.846288380509403 | 23.806508436427166 | -6.1 | 8.888607315448373e+41 | 105.95589157991465 | 63.26631456858777 | 35.5425121196955 | 801.4572768331172 | 19.273545369301054 | 11.49902366656781 | 0 | 0 | 0 | 0 | 9.589074368143644 | 0 | 0 | 22.673571755869474 | 488.5762874315768 | 123.1571466514182 | 65.62435598234791 | 33.66719066964419 | 28.651874643887382 | 90.86618088904997 | 0 | 0 | 11.835812092322787 | 503.8415800488156 | 22.889332273526108 | 117.62354361064888 | 0 | 31.693916739368703 | 0 | 0 | 0 | 22.673571755869474 | 36.842482846431864 | 19.178148736287287 | 25.68328649170403 | 522.6885103016207 | 84.92913895846256 | 53.25975962200755 | 93.22 | 0 | 0 | 9.589074368143644 | 22.960568518841548 | 69.46990904317785 | 64.18901220156044 | 451.2473119400719 | 11.336785877934737 | 57.53480775040535 | 90.07335974583663 | 0 | 12.800359255613536 | 3.59183008537802 | 69.79831337221762 | 0 | 7.755858642772464 | 0.49874788816674265 | 28.989936169693443 | 97.07249760439652 | 14.610973738024867 | 0.6833333333333333 | 130 | 0 | 8 | 0 | 2 | 6 | 0 | 0 | 0 | 8 | 0 | 10 | 78 | 0 | 0 | 10 | 38.66564 | 564.6360000000024 | 0 | 0
68 | C(C4=CC=C(/C=C/C5=CC=C(C)S5)S4)C=C6C3=C(C(N(CC(CCCCCCCCCC)CCCCCCCCCCCC)C6=O)=O)C(C)=C2 | 15.52314913019426 | 15.52314913019426 | 0.010039710701669646 | 0.010039710701669646 | 0.03290075014419016 | 15.216216216216216 | 1043.7099999999991 | 940.8939999999996 | 1042.738273 | 408 | 0.2593152860037216 | -0.307677575 | 0.30767757514039806 | 0.2593152860037216 | 0.3783783783783784 | 0.7432432432432432 | 1.162162162162162 | 32.13639451096665 | 9.908560116379043 | 2.422274728860245 | -2.229127167 | 2.4902435709003883 | -2.310128853 | 7.234373310184841 | -0.11433655 | 4.188447703332827 | 1.2627721354197725 | 2280.8855308044417 | 52.3334303423675 | 47.911467705846555 | 49.54446086770201 | 36.269120505970726 | 31.076979410425622 | 32.709972572281075 | 22.939689205394192 | 25.311367263599774 | 16.698605607707538 | 19.029389399654587 | 12.084610626829006 | 14.044830682746776 | -3.48 | 2.2561207650174944e+16 | 59.759625601479456 | 33.627583960026165 | 18.336991821957547 | 460.5420799708003 | 9.799819461700956 | 0 | 0 | 0 | 0 | 0 | 9.589074368143644 | 0 | 0 | 22.673571755869474 | 257.42670900624137 | 86.05003513171971 | 43.72500457002433 | 22.52098160950566 | 9.589074368143644 | 57.008912824078145 | 0 | 0 | 11.835812092322787 | 259.8503583776282 | 22.889332273526108 | 82.2311723534084 | 0 | 20.194893072800895 | 0 | 0 | 0 | 22.673571755869474 | 24.90387227052816 | 9.589074368143644 | 25.68328649170403 | 267.5703856470392 | 60.6636706846161 | 31.341102132939426 | 40.620000000000005 | 0 | 0 | 9.589074368143644 | 11.814359458703011 | 36.07153396428647 | 46.47022176200713 | 224.9748807084376 | 0 | 22.673571755869474 | 112.00591334446081 | 0 | 0 | 3.6777841416046853 | 40.17719202405171 | 0 | 7.351726456637612 | 1.226121851091093 | 22.116829557511323 | 44.206687696350784 | 14.91032493941946 | 0.6470588235294118 | 74 | 0 | 4 | 0 | 2 | 4 | 0 | 0 | 0 | 4 | 0 | 6 | 40 | 0 | 0 | 6 | 21.939840000000018 | 327.15800000000036 | 0 | 0
69 | O=C(N1CCCCCCCCOCCOCCOCCOC)C2=C(C3=CC=C(/C=C/C4=CC=C(C)S4)S3)C=C5C6=C(C(N(CCCCCCCCOCCOCCOCCOC)C5=O)=O)C(C)=CC(C1=O)=C26 | 14.820388589370669 | 14.820388589370669 | 0.2794830585315513 | -0.389052296 | 0.030931306782779697 | 13.61111111111111 | 1033.359999999999 | 956.7519999999996 | 1032.4839678720002 | 394 | 0.2615491349844639 | -0.382297726 | 0.38229772617229335 | 0.2615491349844639 | 0.4166666666666667 | 0.8194444444444444 | 1.3055555555555556 | 32.134753065168304 | 9.809018090507527 | 2.419336730131176 | -2.337391363 | 2.4520085044682203 | -2.440749033 | 7.162199184015847 | 0.00322946574368454 | 4.036427830363227 | 1.0475601251854019 | 2375.9094304783375 | 50.91921677999441 | 43.0276952842343 | 44.66068844608975 | 35.24362115826599 | 25.90457569609226 | 27.53756885794771 | 18.122836463628463 | 20.557670752161197 | 12.728693232895267 | 14.77839601567116 | 8.975809569166314 | 10.688969306784923 | -4.2 | 7843775159741703.0 | 57.084718029223524 | 31.513542915172092 | 16.65498244666486 | 433.7486351886483 | 37.89490363040039 | 0 | 0 | 0 | 0 | 0 | 28.97796819798824 | 0 | 0 | 22.673571755869474 | 51.36657298340809 | 93.6444550072197 | 87.4942635022318 | 90.40948655754902 | 57.073052366687676 | 69.22677931587285 | 0 | 9.799819461700956 | 0 | 90.89733387449338 | 119.80545539756109 | 78.84690145035854 | 0 | 10.440598685398296 | 0 | 0 | 0 | 22.673571755869474 | 153.23399377666806 | 37.89490363040039 | 13.847474399381248 | 138.67670725098833 | 36.39820241076966 | 33.365087327995646 | 148.6 | 0 | 0 | 0 | 36.71823172923117 | 149.49114812814446 | 78.839657810364 | 26.013752533336994 | 31.622748028951413 | 25.122838405075456 | 31.208511550281607 | 0 | 43.211412449120886 | 3.2483261131444143 | 65.1751856621968 | 0 | 2.7207992090109565 | -1.535340563 | 11.764252899642266 | 15.215726512239616 | 12.409101357605525 | 0.5714285714285714 | 72 | 0 | 14 | 0 | 2 | 4 | 0 | 0 | 0 | 14 | 0 | 16 | 39 | 0 | 0 | 6 | 10.682639999999996 | 284.7859999999998 | 0 | 0
70 | O=C(C1=C2C(C3=CC(C4=CC=C(/C=C/C5=CC=C(C)S5)S4)=C26)=C(C(N(CCCCCCCCOCCOCCOCCOCC)C3=O)=O)C(C)=C1)N(CCCCCCCCOCCOCCOCCOCC)C6=O | 14.83793686513977 | 14.83793686513977 | 0.2796613248637918 | -0.388324817 | 0.030757580012080434 | 13.567567567567568 | 1061.413999999999 | 980.7739999999997 | 1060.5152680000003 | 406 | 0.2615491349844639 | -0.379346699 | 0.3793466986171837 | 0.2615491349844639 | 0.40540540540540543 | 0.7972972972972973 | 1.2702702702702702 | 32.13475332849611 | 9.809018090333087 | 2.4194567385280337 | -2.337391364 | 2.452124155313791 | -2.440749033 | 7.16220329690553 | -0.000841166 | 4.0572701363149815 | 1.024535980111532 | 2411.819909578486 | 52.333430342367485 | 44.44190884660738 | 46.07490200846283 | 36.24362115826599 | 27.079642946727255 | 28.712636108582704 | 18.531084754092323 | 20.965919042625075 | 13.017368367490079 | 15.067071150265976 | 9.215669167292214 | 10.92882890491082 | -4.2 | 2.0641315774274972e+16 | 59.05125110812433 | 33.06512100568331 | 17.68345537693235 | 446.4785194174415 | 37.89490363040039 | 0 | 0 | 0 | 0 | 0 | 28.97796819798824 | 0 | 0 | 22.673571755869474 | 51.36657298340809 | 107.49192940660096 | 86.4884323487026 | 90.40948655754902 | 57.073052366687676 | 69.22677931587285 | 0 | 9.799819461700956 | 0 | 104.74480827387463 | 118.79962424403186 | 78.84690145035854 | 0 | 10.440598685398296 | 0 | 0 | 0 | 22.673571755869474 | 152.22816262313884 | 37.89490363040039 | 13.847474399381248 | 152.52418165036957 | 36.39820241076966 | 33.365087327995646 | 148.6 | 0 | 0 | 0 | 36.71823172923117 | 162.70491205717033 | 78.83965781036402 | 26.01375253333699 | 17.403152946396347 | 38.9703128044567 | 31.208511550281607 | 0 | 44.00943538528042 | 3.250130242153608 | 65.25124504671086 | 0 | 2.7250409711424335 | -1.532430646 | 11.772928950450574 | 15.221802234593284 | 17.802773222325012 | 0.5862068965517241 | 74 | 0 | 14 | 0 | 2 | 4 | 0 | 0 | 0 | 14 | 0 | 16 | 41 | 0 | 0 | 6 | 11.462839999999991 | 294.0199999999999 | 0 | 0
71 | O=C1C2=CC=C3C4=C2C(C(N1CC(CCCCCCCCCC)CCCCCCCCCCCC)=O)=CC(C5=CC=C(N(CCCCCC)C(C=CC(C)=C6)=C6S7)C7=C5)=C4C8=CC=C9C%10=C(C(N(CC(CCCCCCCCCC)CCCCCCCCCCCC)C9=O)=O)C=C(C)C3=C8%10 | 16.0104248283064 | 16.0104248283064 | 0.18406774304392814 | -0.195028792 | 0.016363796854247655 | 14.33 | 1373.1279999999995 | 1243.0959999999986 | 1371.970381 | 542 | 0.26091803855003354 | -0.339642671 | 0.3396426708855877 | 0.26091803855003354 | 0.3 | 0.65 | 1.08 | 32.16658624433281 | 9.78182256542945 | 2.3987460897438284 | -2.340858244 | 2.5376756405539633 | -2.430563385 | 7.99392385587232 | 0.0562499795157546 | 0.68176562191897 | 1.0211918408115406 | 3786.7302178482396 | 70.16956467769191 | 63.699804723241606 | 64.51630130416933 | 49.022339363594774 | 41.7022280915082 | 42.51872467243594 | 31.39440435706899 | 32.47818131355582 | 23.371620339988223 | 24.465425452241757 | 17.571425337349147 | 18.804666998975577 | -5.73 | 8.665015383997734e+27 | 76.89694859220933 | 39.78900946549505 | 19.16394103998449 | 609.1790073780606 | 4.899909730850478 | 0 | 0 | 0 | 0 | 0 | 28.97796819798824 | 0 | 0 | 0 | 321.05808251580487 | 160.88948240760374 | 62.451490564490854 | 11.374772549367124 | 19.178148736287287 | 89.85517013188263 | 0 | 9.799819461700956 | 11.835812092322787 | 340.77327875761415 | 24.534178948588206 | 106.17711377172132 | 0 | 11.126902983393991 | 0 | 0 | 0 | 11.761884949391115 | 53.062807596844706 | 0 | 25.683286491704035 | 369.6936950936666 | 82.5873717725749 | 54.216696699112354 | 78 | 0 | 0 | 19.178148736287287 | 35.46453100972881 | 35.34331877861313 | 124.11229920305598 | 251.45794779451015 | 9.799819461700956 | 23.894619086314336 | 114.02974081330095 | 0 | 0 | 1.8299147407647958 | 70.96886654815937 | 0 | 8.954744495093985 | -0.283610263 | 26.318769011444065 | 54.53973902664658 | 17.52265891270286 | 0.6086956521739131 | 100 | 0 | 7 | 0 | 0 | 7 | 0 | 0 | 0 | 6 | 0 | 8 | 50 | 0 | 0 | 10 | 28.312040000000085 | 429.3650000000017 | 0 | 0
72 | CC(C)(C)C1=CC2=C(C(C=C(C(C3C(C=CC=C4)=C4C5=C3C=CC=C5)C6=C7C=CC(C(C)(C)C)=C6)C7=C8)=C8C2C9C(C=CC=C%10)=C%10C%11=C9C=CC=C%11)C=C1 | 2.650791761148904 | 2.650791761148904 | 0.055213845078251556 | 0.055213845078251556 | 0.16897928246766622 | 17.666666666666668 | 694.9620000000002 | 648.594 | 694.3599515 | 262 | 0.021176063836398636 | -0.06192806 | 0.0619280598324358 | 0.021176063836398636 | 0.25925925925925924 | 0.5185185185185185 | 0.8333333333333334 | 14.481309887925846 | 9.754986858236583 | 2.4559739738602535 | -2.267850497 | 2.634023435596325 | -2.138901913 | 5.914872740352937 | 0.5875080223919565 | 3.8714668904063934 | 1.1939205452106598 | 2426.895932513728 | 36.6722686706489 | 32.16580753730953 | 32.16580753730953 | 26.075649411800214 | 19.91623710198808 | 19.91623710198808 | 18.390453678924867 | 18.390453678924867 | 13.407868485620812 | 13.407868485620812 | 10.83849563528944 | 10.83849563528944 | -5.46 | 4282329408103.2236 | 32.011991328919436 | 11.048348029730052 | 4.3744715094067 | 320.1299491145234 | 0 | 0 | 0 | 0 | 0 | 0 | 0 | 0 | 0 | 0 | 175.00249870429914 | 123.10484192626271 | 23.671624184645573 | 0 | 0 | 0 | 0 | 0 | 0 | 76.04402832158286 | 0 | 201.2273245600486 | 0 | 44.507611933575966 | 0 | 0 | 0 | 0 | 0 | 10.82998093879356 | 0 | 120.84856229975925 | 145.59280964307868 | 44.507611933575966 | 0 | 0 | 0 | 0 | 34.501605123439134 | 0 | 0 | 100.14212685054592 | 0 | 0 | 187.13523284122235 | 0 | 0 | 0 | 0 | 0 | 25.868701909036094 | 0.9368003481874325 | 56.91358475210908 | 0 | 14.114246324000735 | 0.2222222222222222 | 54 | 0 | 0 | 0 | 0 | 7 | 0 | 0 | 0 | 0 | 0 | 0 | 2 | 0 | 0 | 11 | 14.13119999999997 | 225.8419999999993 | 0 | 0
73 | CC1=CC(CCCCCCCCCCCC)=C(C2=CC(CCCCCCCCCCCC)=C(C3=CC=C(C(C=C(/C(C4=C5C=CC(C6=C(CCCCCCCCCCCC)C=C(C7=C(CCCCCCCCCCCC)C=C(C)S7)S6)=C4)=C(C#N)/C#N)C5=C8)=C8/C9=C(C#N)/C#N)C9=C3)S2)S1 | 10.91241312670995 | 10.91241312670995 | 0.09290009900517915 | 0.09290009900517915 | 0.028037566339066074 | 11.98 | 1408.2519999999984 | 1289.307999999999 | 1406.8239337759996 | 530 | 0.137627101997386 | -0.191620053 | 0.19162005304813817 | 0.137627101997386 | 0.26 | 0.51 | 0.78 | 32.13877481135875 | 9.929967252168732 | 2.3485494036161234 | -2.091209977 | 2.5594246556708073 | -1.908898676 | 7.24396909207516 | 0.5562423360895377 | 1.5535263654115858 | 1.0164968789500886 | 3679.2359955114634 | 70.26594099486925 | 62.46274914633883 | 65.72873547004974 | 49.175159911237294 | 40.21023039853755 | 43.47621672224848 | 29.492088404151897 | 34.109132059908745 | 21.454748850035216 | 26.453079291306615 | 15.8910604284256 | 20.70415903614107 | -6.1 | 3.7151101883956897e+27 | 78.04564106317554 | 42.48228061255706 | 21.507489404898433 | 621.6815144269777 | 0 | 35.42309431130763 | 0 | 0 | 0 | 0 | 0 | 0 | 0 | 45.34714351173895 | 283.10999549794525 | 191.6333048142402 | 50.16338660974892 | 0 | 0 | 56.49335257187748 | 0 | 0 | 0 | 324.05857460688804 | 0 | 138.20452020265645 | 0 | 86.92047736355887 | 0 | 0 | 0 | 45.34714351173895 | 0 | 25.683286491704038 | 59.17192586950429 | 338.7897200367813 | 83.94261388167787 | 73.7898011725283 | 95.16 | 0 | 0 | 0 | 11.146209060138535 | 11.146209060138535 | 94.15944465452601 | 305.2622051875867 | 0 | 45.34714351173895 | 138.61571327085218 | 0 | 0 | 7.725173388388901 | 10.822982779700578 | 0 | 16.7286298558792 | 0 | 37.1615578435408 | 56.86179002120214 | 13.716880271115276 | 0.5434782608695652 | 100 | 0 | 4 | 0 | 4 | 7 | 0 | 0 | 0 | 8 | 0 | 8 | 48 | 0 | 0 | 9 | 30.729960000000116 | 436.72800000000154 | 0 | 0
74 | O=C(/C1=C2C(C=CC(C3=CC=C(C4=CC=C(C)S4)S3)=C5F)=C5N(CCCCC(CCCCCCCCCCCCCC)CCCCCCCCCCCCCC)C\2=O)N(CCCCC(CCCCCCCCCCCCCC)CCCCCCCCCCCCCC)C6=C1C=CC(C)=C6F | 18.010695167033987 | 18.010695167033987 | 0.2223040149062212 | -0.42296676 | 0.03264860239506605 | 13.86 | 1416.3379999999986 | 1267.1539999999986 | 1415.09503 | 564 | 0.2594027537255599 | -0.304978833 | 0.3049788329503519 | 0.2594027537255599 | 0.29 | 0.55 | 0.87 | 32.13639809014539 | 9.89465285206614 | 2.446044635994025 | -2.206384238 | 2.5095920940752316 | -2.304544472 | 7.234470914942443 | -0.114327132 | 1.56161959636898 | 1.1359458244638174 | 2770.9476857071218 | 71.04448006685077 | 65.48325886196285 | 67.1162520238183 | 49.12416121582786 | 43.300243345055605 | 44.93323650691106 | 31.588321790824438 | 33.95999984903001 | 22.87850036002069 | 25.193495094385927 | 16.514757991928036 | 18.49776482775456 | -3.62 | 4.7659880270366867e+27 | 85.30941903604396 | 53.193744389804884 | 31.212074729754665 | 621.6317615221717 | 9.799819461700956 | 5.817220841045895 | 0 | 0 | 0 | 0 | 9.589074368143644 | 0 | 0 | 22.673571755869474 | 405.46006088800345 | 74.4202165715611 | 49.28845606172133 | 22.520981609505657 | 18.369904463493285 | 57.008912824078145 | 0 | 0 | 11.835812092322787 | 413.95007732785183 | 22.889332273526108 | 81.73287989857697 | 0 | 20.194893072800895 | 0 | 0 | 0 | 22.673571755869474 | 24.90387227052816 | 9.589074368143644 | 37.31772817379583 | 421.6701045972629 | 48.53093654769288 | 31.341102132939426 | 40.620000000000005 | 0 | 0 | 18.369904463493285 | 34.33534106820867 | 47.17913087093592 | 53.156371318659964 | 338.7598715858536 | 45.46349548572266 | 24.26546827384644 | 52.81778720383794 | 0 | 34.95522769331997 | 3.3146004557059396 | 38.62374702473578 | 0 | 2.8478006153166886 | -0.195435642 | 15.65024527847146 | 75.985032495194 | 13.818782079172951 | 0.7391304347826086 | 100 | 0 | 4 | 0 | 2 | 4 | 0 | 0 | 0 | 4 | 0 | 8 | 64 | 0 | 0 | 6 | 31.580440000000117 | 437.8820000000019 | 0 | 0
75 | CC1=CN=C(C2=C3C(C(N2CC(CCCCCCCC)CCCCCC)=O)=C(C4=CC=C(C5=C(F)C(F)=C(C)S5)C=N4)N(CC(CCCCCC)CCCCCCCC)C3=O)C=C1 | 15.375060714338796 | 15.375060714338796 | 0.1684976148452253 | -0.875336031 | 0.06038547390242284 | 15.11111111111111 | 885.3069999999992 | 806.6829999999995 | 884.5813552 | 346 | 0.2609710662038786 | -0.305116587 | 0.30511658725929525 | 0.2609710662038786 | 0.5238095238095238 | 0.9206349206349206 | 1.2857142857142858 | 32.13356384399461 | 9.92836285964212 | 2.498744192339296 | -2.295372069 | 2.4734751681831715 | -2.348738533 | 7.1504444602841435 | -0.124121611 | 3.834216354316156 | 1.5815729840229231 | 1952.4550795159562 | 45.14104218694241 | 39.7731066637771 | 40.589603244704826 | 30.640997968233478 | 25.11158949372973 | 25.928086074657458 | 18.59057593528692 | 19.815320806678514 | 13.30531077513774 | 14.409750893807113 | 9.552455507731313 | 10.455666360384443 | -3.72 | 68790212793000.24 | 50.28220799416955 | 26.292457363713485 | 13.652672560415184 | 383.00584931471326 | 9.799819461700956 | 0 | 0 | 0 | 0 | 0 | 19.55703141003806 | 0 | 0 | 11.336785877934737 | 162.17774832574435 | 75.1291256804899 | 35.9237986404496 | 38.80529086964842 | 18.369904463493285 | 34.54522396274942 | 0 | 19.76777650359537 | 11.835812092322787 | 195.64214214836804 | 13.08951281182515 | 81.26826083439813 | 0 | 10.440598685398296 | 0 | 0 | 0 | 11.336785877934737 | 44.671648774123526 | 9.589074368143644 | 37.31772817379583 | 203.62312242408203 | 47.80536447721113 | 21.834677311509964 | 66.4 | 0 | 0 | 13.979489415818463 | 27.486559892267003 | 58.49901402563066 | 81.10845359889184 | 89.89150272096417 | 25.253314908226923 | 35.053134369927875 | 27.694948798762496 | 0 | 29.59191989919958 | 1.063151408744945 | 44.72758466374558 | 0 | 4.5648073957318545 | -1.500236675 | 7.502703363290605 | 31.32091937766578 | 13.562483900246738 | 0.6296296296296297 | 63 | 0 | 6 | 0 | 3 | 3 | 0 | 0 | 0 | 5 | 0 | 9 | 31 | 0 | 0 | 5 | 15.581339999999964 | 258.92699999999894 | 0 | 0
76 | O=C1C(C2=C(C3=NC=C(C)C=C3)N1CC(CCCCCCCCCC)CCCCCCCC)=C(C4=NC=C(C5=CC=C(C6=CC=C(C)S6)S5)C=C4)N(CC(CCCCCCCCCC)CCCCCCCC)C2=O | 15.741001546860446 | 15.741001546860446 | 0.05309396757492024 | -0.053093968 | 0.04164703939336289 | 14.621621621621621 | 1043.6699999999992 | 944.8859999999995 | 1042.71312 | 406 | 0.2609710662038785 | -0.305116587 | 0.30511658725929525 | 0.2609710662038785 | 0.40540540540540543 | 0.7702702702702703 | 1.135135135135135 | 32.1363945383786 | 9.925995195811325 | 2.498922321887853 | -2.295499937 | 2.475882717808023 | -2.348737875 | 7.234274513550699 | -0.124121649 | 4.200049983781153 | 1.3514887964288258 | 2303.5138942538083 | 52.3334303423675 | 47.391681334473375 | 49.02467449632883 | 36.269120505970726 | 30.463240516230275 | 32.09623367808573 | 22.377859683584564 | 24.749537741790142 | 15.96053629646746 | 18.291320088414505 | 11.487943825360707 | 13.44194294384907 | -3.88 | 2.3228509982449412e+16 | 59.36605742632873 | 33.3148551230313 | 18.125517950324937 | 458.2917729005091 | 9.799819461700956 | 0 | 0 | 0 | 0 | 0 | 19.55703141003806 | 0 | 0 | 22.673571755869474 | 213.54432130915245 | 99.39459395433636 | 50.55524022155349 | 33.92814367594712 | 9.589074368143644 | 45.882009840684155 | 0 | 19.76777650359537 | 11.835812092322787 | 247.00871513177617 | 13.08951281182515 | 93.89928742615281 | 0 | 20.194893072800895 | 0 | 0 | 0 | 22.673571755869474 | 44.671648774123526 | 9.589074368143644 | 25.68328649170403 | 254.98969540749013 | 72.07083275105758 | 31.58897169891256 | 66.4 | 0 | 0 | 9.589074368143644 | 11.814359458703011 | 58.853468580095054 | 41.68733666879933 | 194.41444702303227 | 11.336785877934737 | 39.596659551323455 | 84.00699267737502 | 0 | 0 | 3.616990897095855 | 50.7596701873484 | 0 | 6.022947675925874 | 0.5793088701959338 | 17.190583207668077 | 43.915681828778425 | 14.5814839996541 | 0.6363636363636364 | 74 | 0 | 6 | 0 | 4 | 4 | 0 | 0 | 0 | 6 | 0 | 8 | 40 | 0 | 0 | 6 | 20.152439999999995 | 319.2600000000002 | 0 | 0
77 | CC1=CC=C(C2=C3C=C(C4=CC(SC(C)=C5)=C5S4)C=C2)C(C3(CCCCCCCC)CCCCCCCC)=C1 | 2.612172304106828 | 2.612172304106828 | 0.16015665679852198 | 0.16015665679852198 | 0.12771744380005046 | 13.743589743589743 | 556.9250000000004 | 508.54100000000045 | 556.3197435 | 208 | 0.045946102303107805 | -0.139665425 | 0.13966542463753837 | 0.045946102303107805 | 0.5641025641025641 | 1.1282051282051282 | 1.7692307692307692 | 32.13616630429977 | 9.69849037332829 | 2.420373935105503 | -2.331438973 | 2.552622694059277 | -2.254266056 | 7.290621065992863 | 0.3975337657357061 | 3.5605196016215968 | 1.4989733666393905 | 1320.0859774575779 | 27.244065440373387 | 24.834793671056392 | 26.467786832911838 | 19.05201046521699 | 15.818585206291791 | 17.45157836814724 | 12.123243764062423 | 14.494921822268003 | 9.044936302193966 | 11.302793560980215 | 6.938721529313979 | 9.251609163339396 | -1.9 | 920100246.5842457 | 28.622309245150102 | 13.175562639048945 | 6.22772813523213 | 245.4360516241896 | 0 | 0 | 0 | 0 | 0 | 0 | 0 | 0 | 0 | 22.673571755869474 | 126.79262070849845 | 72.70547630910308 | 24.56912468973758 | 0 | 0 | 32.07341158880767 | 0 | 0 | 0 | 123.00144198912345 | 0 | 70.09843821648518 | 0 | 21.56750166879229 | 0 | 0 | 0 | 22.673571755869474 | 0 | 5.41499046939678 | 13.847474399381248 | 125.3064787891377 | 48.53093654769288 | 30.967341501730488 | 0 | 0 | 0 | 0 | 5.41499046939678 | 0 | 0 | 131.29944290809294 | 11.126902983393991 | 22.673571755869474 | 76.22588534645537 | 0 | 2.883946557840026 | 3.904487323840817 | 2.8460009439003224 | 0 | 9.231958045854567 | 0 | 19.581362124048344 | 18.98253634918724 | 9.15304198866202 | 0.5135135135135135 | 39 | 0 | 0 | 0 | 2 | 4 | 0 | 0 | 0 | 2 | 0 | 2 | 15 | 0 | 0 | 5 | 13.014339999999974 | 176.81399999999942 | 0 | 0
78 | O=C1C2=C(C)SC(C3=CC=C(C4=C(CCCCCCCCCCCC)C5=C(C(CCCCCCCCCCCC)=C(C6=CC=C(C)S6)S5)S4)S3)=C2C(N1CC(CCCCCCCC)CCCCCCCCCC)=O | 14.701697242725306 | 14.701697242725306 | 0.04666683602385957 | -0.046838508 | 0.02881344079368456 | 13.18918918918919 | 1100.8739999999993 | 999.0659999999996 | 1099.6435864720002 | 412 | 0.26258721146902897 | -0.273984645 | 0.2739846454025855 | 0.26258721146902897 | 0.3783783783783784 | 0.7297297297297297 | 1.135135135135135 | 32.14091235047553 | 9.931209255903394 | 2.417892480143883 | -2.230223025 | 2.529927176830705 | -2.346676206 | 7.342303269727051 | 0.062129039790156874 | 4.271702141380563 | 1.2118935179442596 | 2350.853860479792 | 52.33343034236749 | 47.768867440970446 | 51.85135034560907 | 36.30279401078193 | 31.0445770866702 | 35.12705999130884 | 22.560181345614584 | 28.197845727531075 | 16.16416114694632 | 22.608057965900336 | 11.665727766620961 | 18.09392150020597 | -2.1 | 2.214818856900688e+16 | 61.11793625213703 | 34.71119858597336 | 18.507785842209444 | 472.08043482928025 | 0 | 0 | 0 | 0 | 0 | 0 | 14.48898409899412 | 0 | 0 | 56.683929389673686 | 233.16124073239493 | 93.68268144033914 | 50.08462659475986 | 16.00405017709529 | 9.589074368143644 | 77.8981286813149 | 0 | 4.899909730850478 | 5.917906046161393 | 285.53364486933214 | 6.544756405912575 | 56.27356862803702 | 0 | 29.262883162207793 | 0 | 0 | 0 | 56.683929389673686 | 23.259025595466067 | 12.841643245852019 | 19.76538044554264 | 300.44170194643306 | 24.26546827384644 | 38.66272299514599 | 37.38 | 0 | 0 | 0 | 11.814359458703011 | 23.58956543546796 | 40.31472807280794 | 252.0935109809291 | 27.363598592179205 | 22.673571755869474 | 88.48146322785965 | 0 | 3.066240367285384 | 9.637086757648065 | 41.05697608352793 | 0 | 4.520283411091826 | 0.28146236148660764 | 9.323674486305345 | 49.68948678239872 | 14.09145641692279 | 0.696969696969697 | 74 | 0 | 3 | 0 | 5 | 5 | 0 | 0 | 0 | 7 | 0 | 8 | 43 | 0 | 0 | 6 | 24.185540000000046 | 334.28800000000064 | 0 | 0
79 | CC1=C(CC(CCCCCCCCCC)CCCCCCCCCCCC)C=C(C(C(S2)=O)=C3C2=C(C4=CC(CC(CCCCCCCCCCCC)CCCCCCCCCC)=C(C5=CC=C(C6=CC=C(C)S6)S5)S4)C(S3)=O)S1 | 14.570739247023905 | 14.570739247023905 | 0.11486276218610714 | 0.11486276218610714 | 0.04129093853133543 | 14.475 | 1200.0719999999988 | 1089.1919999999993 | 1198.683009 | 446 | 0.22628712046731547 | -0.281084373 | 0.2810843729065479 | 0.22628712046731547 | 0.3375 | 0.6625 | 1.05 | 32.17089358468541 | 9.880987417299346 | 2.4206276989230076 | -2.174386582 | 2.5862993267410137 | -2.055460322 | 8.254330492027972 | -0.106211597 | 4.333636742180607 | 1.2022774184768215 | 2417.7601498755976 | 56.57607102948677 | 51.583273287062845 | 56.4822527726292 | 39.23544700115947 | 33.568829425388095 | 38.46780891095449 | 24.527277059260314 | 31.173803440533103 | 17.474378355888756 | 24.374164299999794 | 12.530368330544317 | 19.616230274179046 | -1.68 | 3.720760073750097e+17 | 67.44625605310485 | 39.84177081157102 | 23.299136704026992 | 514.7792931049356 | 0 | 0 | 0 | 0 | 0 | 0 | 9.589074368143644 | 0 | 0 | 45.34714351173895 | 284.5278137158029 | 109.57380503050196 | 48.82745057739048 | 11.146209060138535 | 9.589074368143644 | 90.24767633103116 | 0 | 0 | 11.835812092322787 | 311.2169313610361 | 0 | 76.84396719674895 | 0 | 19.508588774805197 | 0 | 0 | 0 | 68.87091341052118 | 10.23055386037144 | 22.43071761399566 | 25.683286491704035 | 315.163305474002 | 46.208475438549755 | 30.65479783494373 | 34.14 | 0 | 0 | 0 | 10.23055386037144 | 11.835812092322787 | 43.55241972117324 | 320.7464209614245 | 11.336785877934737 | 34.01035763380421 | 77.94062560891341 | 0 | 0 | 10.077687113258882 | 40.94583569397041 | 0 | 4.415638255771341 | 1.3181301073245746 | 13.964969776109227 | 56.65015023360578 | 13.726416966051008 | 0.6944444444444444 | 80 | 0 | 2 | 0 | 4 | 4 | 0 | 0 | 0 | 8 | 0 | 8 | 48 | 0 | 0 | 6 | 26.55364000000007 | 365.5380000000013 | 0 | 0
80 | C6)=C6N(CCCCCC[Si](O[Si](C)(C)C)(O[Si](C)(C)C)C)C\3=O)=O)CCCCCC[Si](O[Si](C)(C)C)(O[Si](C)(C)C)C)=C2C=C1 | 16.51324405667284 | 16.51324405667284 | 0.08430998204817941 | -0.134194458 | 0.02869035117817448 | 15.216666666666667 | 1674.7119999999989 | 1505.3679999999981 | 1673.2507018559998 | 664 | 0.25931646527439334 | -0.307688032 | 0.307688031705718 | 0.25931646527439334 | 0.25833333333333336 | 0.525 | 0.8583333333333333 | 32.134759148818176 | 9.899023956218446 | 2.4716280113361995 | -2.2114473 | 2.5435886913071633 | -2.30273771 | 7.161686104197926 | -0.114338232 | 1.5486422865859484 | 1.0928382437525956 | 3860.141211263036 | 84.73435003223331 | 77.73078242775597 | 79.36377558961144 | 58.937354263767254 | 50.99170812719836 | 52.624701289053824 | 37.38462750684513 | 39.819461795377904 | 27.24833848846452 | 29.31383032882221 | 19.941894513551933 | 21.628928089089467 | -5.84 | 3.642547659912761e+37 | 97.95842404498978 | 56.908301982664064 | 31.08220140053189 | 741.1889334642102 | 19.599638923401912 | 0 | 0 | 0 | 0 | 0 | 19.178148736287287 | 0 | 0 | 22.673571755869474 | 412.53225910999424 | 136.01809597401473 | 67.94142036524347 | 45.041963219011315 | 19.178148736287287 | 103.49629410595458 | 0 | 0 | 11.835812092322787 | 440.639194973085 | 45.77866454705221 | 115.24510386112826 | 0 | 10.440598685398296 | 0 | 0 | 0 | 22.673571755869474 | 49.807744541056316 | 19.178148736287287 | 25.683286491704035 | 469.2404196132927 | 72.79640482153933 | 44.88505701934312 | 81.24000000000001 | 0 | 0 | 19.178148736287287 | 23.628718917406022 | 60.30725583625015 | 125.21561747187764 | 335.67252272740427 | 11.336785877934737 | 26.03651507048617 | 145.23825236358257 | 0 | 0 | 3.582031999605421 | 78.38501335448291 | 0 | 10.476225603044295 | 0.8016293061213587 | 26.12138293038081 | 79.3650051011572 | 20.268711705207995 | 0.6727272727272727 | 120 | 0 | 8 | 0 | 2 | 5 | 0 | 0 | 0 | 6 | 0 | 10 | 69 | 0 | 0 | 9 | 34.229640000000074 | 526.4440000000023 | 0 | 0
81 | CC1=CC(N(CC(CCCCCCCC)CCCCCCCCCC)C(/C2=C3C(C=CC(C4=CC=C(C5=CC=C(C)S5)S4)=C6)=C6N(CC(CCCCCCCCCC)CCCCCCCC)C\3=O)=O)=C2C=C1 | 15.661541688438115 | 15.661541688438115 | 0.019666927240665988 | 0.019666927240665988 | 0.03315565045599175 | 15.305555555555555 | 1015.655999999999 | 916.8719999999995 | 1014.7069723760001 | 396 | 0.25932486060092824 | -0.307409197 | 0.3074091974007828 | 0.25932486060092824 | 0.3888888888888889 | 0.75 | 1.1666666666666667 | 32.13639424813317 | 9.929345381651546 | 2.429598866355638 | -2.253216559 | 2.4932908826457507 | -2.338760609 | 7.234368952930887 | -0.114442045 | 4.164333427549606 | 1.3158809577277644 | 2245.6613168856497 | 50.919216779994414 | 46.49725414347346 | 48.130247305328915 | 35.269120505970726 | 30.076979410425622 | 31.709972572281075 | 22.280273712374722 | 24.6519517705803 | 16.058242692697124 | 18.38902648464417 | 11.683984952269448 | 13.64420500818722 | -3.48 | 8486380463522455.0 | 57.792465813600195 | 32.07024577639182 | 17.288550557477887 | 447.8121957420071 | 9.799819461700956 | 0 | 0 | 0 | 0 | 0 | 9.589074368143644 | 0 | 0 | 22.673571755869474 | 231.7434225145373 | 98.89167837757174 | 43.72500457002433 | 22.52098160950566 | 9.589074368143644 | 57.008912824078145 | 0 | 0 | 11.835812092322787 | 247.00871513177617 | 22.889332273526108 | 82.2311723534084 | 0 | 20.194893072800895 | 0 | 0 | 0 | 22.673571755869474 | 24.90387227052816 | 9.589074368143644 | 25.68328649170403 | 254.72874240118722 | 60.6636706846161 | 31.341102132939426 | 40.620000000000005 | 0 | 0 | 9.589074368143644 | 11.814359458703011 | 29.5267775583739 | 65.85662141377172 | 199.29159421673356 | 0 | 22.673571755869474 | 112.00591334446081 | 0 | 0 | 3.6815010117689067 | 40.52904473105433 | 0 | 7.403451417519809 | 0.9030658104980988 | 22.18650829605268 | 41.0224063553248 | 14.940689044448042 | 0.6363636363636364 | 72 | 0 | 4 | 0 | 2 | 4 | 0 | 0 | 0 | 4 | 0 | 6 | 38 | 0 | 0 | 6 | 21.159640000000007 | 317.92400000000015 | 0 | 0
82 | CC1=CC(N(CCC(CCCCCCCC)CCCCCCCCCC)C(/C2=C3C(C=CC(C4=CC=C(C5=CC=C(C)S5)S4)=C6)=C6N(CCC(CCCCCCCCCC)CCCCCCCC)C\3=O)=O)=C2C=C1 | 15.52314913019426 | 15.52314913019426 | 0.010039710701669646 | 0.010039710701669646 | 0.03290075014419016 | 15.216216216216216 | 1043.7099999999991 | 940.8939999999996 | 1042.738273 | 408 | 0.2593152860037216 | -0.307677575 | 0.30767757514039806 | 0.2593152860037216 | 0.3783783783783784 | 0.7432432432432432 | 1.162162162162162 | 32.13639451096665 | 9.908560116379043 | 2.422274728860245 | -2.229127167 | 2.4902435709003883 | -2.310128853 | 7.234373310184841 | -0.11433655 | 4.188447703332827 | 1.2627721354197725 | 2280.8855308044417 | 52.3334303423675 | 47.911467705846555 | 49.54446086770201 | 36.269120505970726 | 31.076979410425622 | 32.709972572281075 | 22.939689205394192 | 25.311367263599774 | 16.698605607707538 | 19.029389399654587 | 12.084610626829006 | 14.044830682746776 | -3.48 | 2.2561207650174944e+16 | 59.759625601479456 | 33.627583960026165 | 18.336991821957547 | 460.5420799708003 | 9.799819461700956 | 0 | 0 | 0 | 0 | 0 | 9.589074368143644 | 0 | 0 | 22.673571755869474 | 257.42670900624137 | 86.05003513171971 | 43.72500457002433 | 22.52098160950566 | 9.589074368143644 | 57.008912824078145 | 0 | 0 | 11.835812092322787 | 259.8503583776282 | 22.889332273526108 | 82.2311723534084 | 0 | 20.194893072800895 | 0 | 0 | 0 | 22.673571755869474 | 24.90387227052816 | 9.589074368143644 | 25.68328649170403 | 267.5703856470392 | 60.6636706846161 | 31.341102132939426 | 40.620000000000005 | 0 | 0 | 9.589074368143644 | 11.814359458703011 | 36.07153396428647 | 46.47022176200713 | 224.9748807084376 | 0 | 22.673571755869474 | 112.00591334446081 | 0 | 0 | 3.6777841416046853 | 40.17719202405171 | 0 | 7.351726456637612 | 1.226121851091093 | 22.116829557511323 | 44.206687696350784 | 14.91032493941946 | 0.6470588235294118 | 74 | 0 | 4 | 0 | 2 | 4 | 0 | 0 | 0 | 4 | 0 | 6 | 40 | 0 | 0 | 6 | 21.939840000000018 | 327.15800000000036 | 0 | 0
83 | CC1=CC(N(CCCC(CCCCCCCC)CCCCCCCCCC)C(/C2=C3C(C=CC(C4=CC=C(C5=CC=C(C)S5)S4)=C6)=C6N(CCCC(CCCCCCCCCC)CCCCCCCC)C\3=O)=O)=C2C=C1 | 15.429359666463183 | 15.429359666463183 | 0.004366487171666433 | 0.004366487171666433 | 0.03277310195761303 | 15.131578947368421 | 1071.763999999999 | 964.9159999999995 | 1070.769573 | 420 | 0.2593151216862941 | -0.307688032 | 0.3076880317408395 | 0.2593151216862941 | 0.3684210526315789 | 0.7236842105263158 | 1.144736842105263 | 32.13639477386943 | 9.899357855271052 | 2.4198291603600346 | -2.213284757 | 2.4889404972164857 | -2.301216125 | 7.234377978632494 | -0.114313483 | 4.243628778461789 | 1.2156888432557258 | 2316.175565747521 | 53.74764390474059 | 49.32568126821965 | 50.9586744300751 | 37.269120505970726 | 32.07697941042562 | 33.709972572281075 | 23.646795986580738 | 26.018474044786323 | 17.16488277444108 | 19.495666566388124 | 12.53741558645325 | 14.49763564237102 | -3.48 | 5.9981043171863336e+16 | 61.7284367721343 | 35.20036389841665 | 19.40747234982168 | 473.2719641995934 | 9.799819461700956 | 0 | 0 | 0 | 0 | 0 | 9.589074368143644 | 0 | 0 | 22.673571755869474 | 257.42670900624137 | 98.89167837757174 | 43.72500457002433 | 22.52098160950566 | 9.589074368143644 | 57.008912824078145 | 0 | 0 | 11.835812092322787 | 272.69200162348017 | 22.889332273526108 | 82.2311723534084 | 0 | 20.194893072800895 | 0 | 0 | 0 | 22.673571755869474 | 24.90387227052816 | 9.589074368143644 | 25.68328649170403 | 280.41202889289116 | 60.6636706846161 | 31.341102132939426 | 40.620000000000005 | 0 | 0 | 9.589074368143644 | 11.814359458703011 | 36.07153396428647 | 59.311865007859154 | 224.9748807084376 | 0 | 22.673571755869474 | 112.00591334446081 | 0 | 0 | 3.675183801278938 | 39.94686598664263 | 0 | 7.319848382151145 | 1.4238909179429615 | 22.069433863773284 | 47.32303883234472 | 14.908404882532974 | 0.6571428571428571 | 76 | 0 | 4 | 0 | 2 | 4 | 0 | 0 | 0 | 4 | 0 | 6 | 42 | 0 | 0 | 6 | 22.720040000000026 | 336.39200000000056 | 0 | 0
84 | CC1=CC(N(CCCCC(CCCCCCCC)CCCCCCCCCC)C(/C2=C3C(C=CC(C4=CC=C(C5=CC=C(C)S5)S4)=C6)=C6N(CCCCC(CCCCCCCCCC)CCCCCCCC)C\3=O)=O)=C2C=C1 | 15.363778339596358 | 15.363778339596358 | 0.0008015112022881077 | 0.0008015112022881077 | 0.0327099712496925 | 15.051282051282051 | 1099.8179999999988 | 988.9379999999994 | 1098.800873 | 432 | 0.2593151203740998 | -0.307688212 | 0.3076882119023758 | 0.2593151203740998 | 0.358974358974359 | 0.7051282051282052 | 1.1153846153846154 | 32.13639503683114 | 9.89513964011742 | 2.4189831854601977 | -2.202391916 | 2.488418966388618 | -2.298649084 | 7.234382720459696 | -0.114308499 | 4.3447046470421045 | 1.173658621161849 | 2351.5308898888466 | 55.161857467113684 | 50.73989483059274 | 52.37288799244819 | 38.269120505970726 | 33.076979410425615 | 34.70997257228108 | 24.353902767767288 | 26.72558082597287 | 17.664882774441082 | 19.99566656638812 | 12.867123332962988 | 14.827343388880754 | -3.48 | 1.6519518872595357e+17 | 63.69877789878101 | 36.78780656142539 | 20.499302760295098 | 486.00184842838667 | 9.799819461700956 | 0 | 0 | 0 | 0 | 0 | 9.589074368143644 | 0 | 0 | 22.673571755869474 | 283.1099954979453 | 86.05003513171971 | 43.72500457002433 | 22.52098160950566 | 9.589074368143644 | 57.008912824078145 | 0 | 0 | 11.835812092322787 | 285.53364486933214 | 22.889332273526108 | 82.2311723534084 | 0 | 20.194893072800895 | 0 | 0 | 0 | 22.673571755869474 | 24.90387227052816 | 9.589074368143644 | 25.68328649170403 | 293.2536721387431 | 60.6636706846161 | 31.341102132939426 | 40.620000000000005 | 0 | 0 | 9.589074368143644 | 11.814359458703011 | 24.235721871963687 | 71.14767710018194 | 237.81652395428964 | 0 | 27.573481486719952 | 107.10600361361034 | 0 | 0 | 3.6733659922271693 | 39.789131771193354 | 0 | 7.299234345230178 | 1.5558671310245291 | 22.036422622835424 | 50.39897396115238 | 14.913670843003642 | 0.6666666666666666 | 78 | 0 | 4 | 0 | 2 | 4 | 0 | 0 | 0 | 4 | 0 | 6 | 44 | 0 | 0 | 6 | 23.500240000000034 | 345.6260000000007 | 0 | 0
85 | CC1=CN=C(C2=C3C(C(N2CC(CCCCCCCC)CCCCCC)=O)=C(C4=CC=C(C5=CC=C(C)S5)C=N4)N(CC(CCCCCC)CCCCCCCC)C3=O)C=C1 | 15.384181467323184 | 15.384181467323184 | 0.06027124338653067 | -0.060271243 | 0.06050187455923411 | 15.180327868852459 | 849.3269999999992 | 768.6869999999998 | 848.6001988 | 334 | 0.2609710662038785 | -0.305116587 | 0.30511658725929525 | 0.2609710662038785 | 0.4918032786885246 | 0.9016393442622951 | 1.278688524590164 | 32.13356258998411 | 9.928366526253786 | 2.498241024279577 | -2.295371264 | 2.471569264362396 | -2.348729693 | 7.149606219556448 | -0.12412161 | 3.913441557658425 | 1.55563766070641 | 1840.6050426402894 | 43.40055521093625 | 39.171878256137894 | 39.98837483706562 | 29.802794010781952 | 24.894308623243464 | 25.71080520417119 | 18.385535612666832 | 19.673436714385588 | 13.111689199968017 | 14.161445465582856 | 9.47099373366701 | 10.328636549910701 | -3.58 | 32261069508679.42 | 48.45177899449277 | 26.139900409345515 | 13.955864232340403 | 374.67477850886087 | 9.799819461700956 | 0 | 0 | 0 | 0 | 0 | 19.55703141003806 | 0 | 0 | 11.336785877934737 | 162.17774832574435 | 87.26185981741313 | 40.80094583415089 | 33.92814367594712 | 9.589074368143644 | 34.54522396274942 | 0 | 19.76777650359537 | 11.835812092322787 | 195.64214214836804 | 13.08951281182515 | 81.76655328922956 | 0 | 10.440598685398296 | 0 | 0 | 0 | 11.336785877934737 | 44.671648774123526 | 9.589074368143644 | 25.68328649170403 | 203.62312242408203 | 59.93809861413435 | 21.834677311509964 | 66.4 | 0 | 0 | 9.589074368143644 | 11.814359458703011 | 58.853468580095054 | 36.81018947509803 | 138.17072684592284 | 11.336785877934737 | 35.183610873079346 | 64.95052134076117 | 0 | 0 | 1.759910668004204 | 47.18322122082562 | 0 | 5.990141456183141 | 0.5933067262151949 | 12.5554708239839 | 32.94654526838398 | 14.471403836403951 | 0.6296296296296297 | 61 | 0 | 6 | 0 | 3 | 3 | 0 | 0 | 0 | 5 | 0 | 7 | 31 | 0 | 0 | 5 | 15.303139999999965 | 259.0109999999989 | 0 | 0
86 | CC1=C(CCCCCCCCCC)C=C(C(S2)=CC3=C2SC(C4=CC(CCCCCCCCCC)=C(C)S4)=C3)S1 | 2.4976714098408523 | 2.4976714098408523 | 1.2502031052979756 | 1.2502031052979756 | 0.08708954253539583 | 11.8 | 613.0800000000005 | 560.6640000000003 | 612.2951856640001 | 220 | 0.08782381108110615 | -0.139469658 | 0.13946965830557875 | 0.08782381108110615 | 0.425 | 0.775 | 1.15 | 32.168075163203156 | 10.042334069778697 | 2.1496145549706713 | -2.016327154 | 2.454939765494982 | -1.859143011 | 7.419479048026554 | 0.5752756333892088 | 3.7010329117515437 | 1.2642628450652518 | 1138.2022022423857 | 28.158279002746482 | 25.6703162999718 | 28.936302623682707 | 19.58404999576855 | 16.313714582173596 | 19.579700905884494 | 11.797997639578325 | 16.673459671537945 | 8.340408420757297 | 13.308482103636665 | 5.75974497878932 | 10.4920916016232 | -0.94 | 1272624001.35772 | 31.98388904377484 | 17.24277653450471 | 9.543473094372706 | 260.8174356617316 | 0 | 0 | 0 | 0 | 0 | 0 | 0 | 0 | 0 | 45.34714351173895 | 103.73897712034541 | 74.92313214832572 | 34.64910737667259 | 4.0136156184734055 | 0 | 54.74698334467715 | 0 | 0 | 0 | 143.26973801143072 | 0 | 45.14666564464303 | 0 | 19.508588774805197 | 0 | 0 | 0 | 45.34714351173895 | 0 | 12.841643245852019 | 13.847474399381248 | 137.46181773699402 | 24.26546827384644 | 28.908428607743396 | 0 | 0 | 0 | 0 | 0 | 0 | 0 | 154.2375122078142 | 11.126902983393991 | 45.34714351173895 | 51.96041707260893 | 0 | 1.4827334486010881 | 8.004153604134737 | 8.909117672765746 | 0 | 3.1694626653576137 | 0 | 9.898599024326781 | 24.848926797929323 | 9.250569634579922 | 0.6111111111111112 | 40 | 0 | 0 | 0 | 4 | 4 | 0 | 0 | 0 | 4 | 0 | 4 | 20 | 0 | 0 | 4 | 14.403039999999965 | 188.42999999999935 | 0 | 0
87 | O=C1C2=C3C(C(N1CC(CCCCCCCCCC)CCCCCCCCCCCC)=O)=CC(C4=CC=C5C(SC6=C(C=CC(C)=C6)N5CCCCCC)=C4)=C7C3=C(C(N(CC(CCCCCCCCCC)CCCCCCCCCCCC)C7=O)=O)C=C2C | 16.047969497481002 | 16.047969497481002 | 0.18870965813498186 | -0.291585836 | 0.03238309936255368 | 14.366666666666667 | 1248.985999999999 | 1122.985999999999 | 1247.9390804799998 | 498 | 0.2615289998860024 | -0.339642671 | 0.33964267088532424 | 0.2615289998860024 | 0.3333333333333333 | 0.6777777777777778 | 1.1 | 32.16658555941712 | 9.793929356536658 | 2.4337019898295678 | -2.362219995 | 2.513807676896841 | -2.459301093 | 7.993907419624144 | 0.05561478091595442 | 0.7567367038237522 | 1.2333654832869008 | 2835.6964500545064 | 63.877035937807975 | 58.39040364648313 | 59.206900227410856 | 44.056012868405986 | 38.130860886462294 | 38.94735746739002 | 28.323037152023076 | 29.406814108509906 | 20.63917649929007 | 21.7329816115436 | 15.152822344785058 | 16.386064006411484 | -4.43 | 1.4195962148535264e+21 | 72.98737841528217 | 40.62923200123293 | 21.29549130167485 | 553.1549889027189 | 4.899909730850478 | 0 | 0 | 0 | 0 | 0 | 28.97796819798824 | 0 | 0 | 0 | 308.9253483788817 | 116.43940298389174 | 51.32458758109686 | 22.501675532761116 | 19.178148736287287 | 57.53782484509385 | 0 | 9.799819461700956 | 11.835812092322787 | 340.77327875761415 | 24.534178948588206 | 81.91164549787486 | 0 | 11.126902983393991 | 0 | 0 | 0 | 11.761884949391115 | 53.062807596844706 | 0 | 25.683286491704035 | 369.6936950936666 | 58.32190349872843 | 21.899351412323583 | 78 | 0 | 0 | 19.178148736287287 | 35.46453100972881 | 57.242670190936714 | 80.478472254145 | 240.87507804430876 | 21.56170441109207 | 19.056471336613846 | 82.84053533976387 | 0 | 0 | 1.7813005575693353 | 70.81841218692821 | 0 | 7.686537505494847 | -0.756579576 | 17.308123853053836 | 53.99620361229214 | 17.169454166652617 | 0.6829268292682927 | 90 | 0 | 7 | 0 | 0 | 4 | 0 | 0 | 0 | 6 | 0 | 8 | 50 | 0 | 0 | 7 | 25.41464000000005 | 385.6610000000015 | 0 | 0
88 | O=C1C(C2=C(C3=CC4=C(S3)C=C(C)S4)C1CC(CCCCCCCCCC)CCCCCCCC)=C(C5=CC(SC(C)=C6)=C6S5)C(CC(CCCCCCCC)CCCCCCCCCC)C2=O | 15.829720625449724 | 15.829720625449724 | 0.2292069937917549 | -0.229206994 | 0.041943929142514574 | 17.323529411764707 | 999.6999999999994 | 904.9479999999996 | 998.6136662480001 | 378 | 0.1709930556589309 | -0.293457374 | 0.29345737366368135 | 0.1709930556589309 | 0.36764705882352944 | 0.6323529411764706 | 0.9117647058823529 | 32.138540253243946 | 9.789690642580931 | 2.511825417842028 | -2.246555994 | 2.5696743427596447 | -2.199916681 | 7.2856672383695935 | -0.118444761 | 4.160056249985675 | 1.3325323513233605 | 1950.804533074253 | 48.09078965524822 | 44.10992245664277 | 47.37590878035367 | 33.269120505970726 | 28.849756515914148 | 32.11574283962505 | 21.64686476628141 | 26.390220882692564 | 15.804578779810193 | 20.288715182219114 | 11.945179898247636 | 16.789874157127347 | -1.86 | 1066237684059179.9 | 55.453884985981546 | 30.23829345740712 | 16.070613537061423 | 431.592561019168 | 0 | 0 | 0 | 0 | 0 | 0 | 9.589074368143644 | 0 | 0 | 45.34714351173895 | 233.1612407323949 | 73.93660707154102 | 61.29028959314291 | 0 | 9.589074368143644 | 86.85952213048377 | 0 | 0 | 23.671624184645573 | 259.8503583776282 | 0 | 54.920266108790166 | 0 | 0 | 0 | 0 | 0 | 45.34714351173895 | 11.566489892729878 | 9.589074368143644 | 37.51909858402682 | 265.5114727530521 | 35.411677333984976 | 29.945888726014935 | 34.14 | 0 | 0 | 9.589074368143644 | 23.402301985052667 | 11.835812092322787 | 35.13406136612909 | 243.774560374314 | 0 | 45.34714351173895 | 65.80789147199019 | 0 | 5.230525917382151 | 7.426904238153778 | 36.711738730164896 | 0 | 3.924134332135811 | 1.1109499736263615 | 9.402614942391846 | 43.55396413162654 | 13.639167734518612 | 0.7096774193548387 | 68 | 0 | 2 | 0 | 4 | 4 | 0 | 0 | 0 | 6 | 0 | 6 | 38 | 0 | 0 | 6 | 22.036440000000024 | 306.36599999999993 | 0 | 0
89 | CC(CCCCCCCCCCCC)CCCCCCCCCC)N(CC(CCCCCCCCCCCC)CCCCCCCCCC)C(C6=CC=C(C)S6)=C1C5=O | 16.51324405667284 | 16.51324405667284 | 0.08430998204817941 | -0.134194458 | 0.02869035117817448 | 15.216666666666667 | 1674.7119999999989 | 1505.3679999999981 | 1673.2507018559998 | 664 | 0.25931646527439334 | -0.307688032 | 0.307688031705718 | 0.25931646527439334 | 0.25833333333333336 | 0.525 | 0.8583333333333333 | 32.134759148818176 | 9.899023956218446 | 2.4716280113361995 | -2.2114473 | 2.5435886913071633 | -2.30273771 | 7.161686104197926 | -0.114338232 | 1.5486422865859484 | 1.0928382437525956 | 3860.141211263036 | 84.73435003223331 | 77.73078242775597 | 79.36377558961144 | 58.937354263767254 | 50.99170812719836 | 52.624701289053824 | 37.38462750684513 | 39.819461795377904 | 27.24833848846452 | 29.31383032882221 | 19.941894513551933 | 21.628928089089467 | -5.84 | 3.642547659912761e+37 | 97.95842404498978 | 56.908301982664064 | 31.08220140053189 | 741.1889334642102 | 19.599638923401912 | 0 | 0 | 0 | 0 | 0 | 19.178148736287287 | 0 | 0 | 22.673571755869474 | 412.53225910999424 | 136.01809597401473 | 67.94142036524347 | 45.041963219011315 | 19.178148736287287 | 103.49629410595458 | 0 | 0 | 11.835812092322787 | 440.639194973085 | 45.77866454705221 | 115.24510386112826 | 0 | 10.440598685398296 | 0 | 0 | 0 | 22.673571755869474 | 49.807744541056316 | 19.178148736287287 | 25.683286491704035 | 469.2404196132927 | 72.79640482153933 | 44.88505701934312 | 81.24000000000001 | 0 | 0 | 19.178148736287287 | 23.628718917406022 | 60.30725583625015 | 125.21561747187764 | 335.67252272740427 | 11.336785877934737 | 26.03651507048617 | 145.23825236358257 | 0 | 0 | 3.582031999605421 | 78.38501335448291 | 0 | 10.476225603044295 | 0.8016293061213587 | 26.12138293038081 | 79.3650051011572 | 20.268711705207995 | 0.6727272727272727 | 120 | 0 | 8 | 0 | 2 | 5 | 0 | 0 | 0 | 6 | 0 | 10 | 69 | 0 | 0 | 9 | 34.229640000000074 | 526.4440000000023 | 0 | 0
90 | CC1=CC(CCCCCCCCCCCCCC)=C(C2=CC(SC(C3=C(CCCCCCCCCCCCCC)C=C(C)S3)=C4)=C4S2)S1 | 2.5104543802403354 | 2.5104543802403354 | 1.2409304773843013 | 1.2409304773843013 | 0.05116979051731578 | 11.833333333333334 | 725.2960000000002 | 656.7520000000003 | 724.4203861760001 | 268 | 0.0477610529858911 | -0.13946622 | 0.13946621961901828 | 0.0477610529858911 | 0.3541666666666667 | 0.6458333333333334 | 0.9583333333333334 | 32.13953422123751 | 10.02847662662512 | 2.1706276164378946 | -2.043335832 | 2.4656748785232483 | -1.866909499 | 7.330221921002619 | 0.5438726651943995 | 3.842023973613792 | 1.1840313179244426 | 1261.2826752618596 | 33.81513325223885 | 31.327170549464178 | 34.593156873175076 | 23.58404999576855 | 20.313714582173578 | 23.579700905884483 | 14.650802159314837 | 19.331002045398822 | 10.118364698707362 | 14.957229193485334 | 7.2947234278755 | 12.091013966374303 | -0.94 | 60274856248.26208 | 39.83988714780778 | 23.51789112991931 | 13.994795381272578 | 311.7369725769046 | 0 | 0 | 0 | 0 | 0 | 0 | 0 | 0 | 0 | 45.34714351173895 | 155.10555010375353 | 74.92313214832573 | 38.66272299514599 | 0 | 0 | 54.74698334467715 | 0 | 0 | 0 | 194.63631099483882 | 0 | 45.14666564464303 | 0 | 19.508588774805197 | 0 | 0 | 0 | 45.34714351173895 | 0 | 12.841643245852019 | 13.847474399381248 | 188.82839072040213 | 24.26546827384644 | 28.908428607743396 | 0 | 0 | 0 | 0 | 0 | 0 | 0 | 195.8497908038197 | 20.881197370796592 | 45.34714351173895 | 51.96041707260894 | 0 | 2.9624688898277327 | 8.08971461135169 | 9.012879288294867 | 0 | 3.1894121282812176 | 0 | 9.981409569023766 | 36.55668159564978 | 9.207433917570956 | 0.6818181818181818 | 48 | 0 | 0 | 0 | 4 | 4 | 0 | 0 | 0 | 4 | 0 | 4 | 28 | 0 | 0 | 4 | 17.523839999999975 | 225.36599999999916 | 0 | 0
91 | CC1=CN=C(C(N(CC(CCCCCCCCCCCC)CCCCCCCCCC)C2=O)=C3C2=C(C4=NC=C(C5=CC6=C(C=C(C=C(C)S7)C7=C6)S5)S4)N(CC(CCCCCCCCCC)CCCCCCCCCCCC)C3=O)S1 | 15.93818543893664 | 15.93818543893664 | 0.017599000158038836 | -0.017599 | 0.03641764379200893 | 14.609756097560975 | 1191.9659999999994 | 1081.0859999999993 | 1190.7511627599997 | 454 | 0.2610260662990363 | -0.304427227 | 0.3044272274314307 | 0.2610260662990363 | 0.36585365853658536 | 0.7073170731707317 | 1.0853658536585367 | 32.138077185693724 | 9.926928939928704 | 2.5064702718023812 | -2.288447177 | 2.5005101588299232 | -2.345405128 | 7.26186116588218 | -0.124117215 | 2.0702665871436174 | 1.1819031313791413 | 2649.1104577831047 | 57.73077156786602 | 52.555631088134966 | 55.821617411845864 | 40.2354470011595 | 34.196403763824655 | 37.462390087535574 | 25.180478241684796 | 29.817578208975053 | 17.98013692972224 | 22.210618610637187 | 13.122196387690765 | 17.03657031420376 | -3.18 | 9.583956573592426e+18 | 66.34716147558771 | 37.394139209536796 | 20.486672437651613 | 514.7982712139113 | 9.799819461700956 | 10.01524739370553 | 0 | 0 | 0 | 0 | 9.589074368143644 | 0 | 0 | 45.34714351173895 | 258.84452722409895 | 86.4044896861841 | 49.514481369093396 | 27.4174348799515 | 9.589074368143644 | 88.72786985842143 | 0 | 19.76777650359537 | 11.835812092322787 | 298.3752881151841 | 13.08951281182515 | 67.57490625831926 | 0 | 9.754294387402599 | 0 | 0 | 0 | 45.34714351173895 | 44.671648774123526 | 9.589074368143644 | 25.68328649170403 | 304.29735549691094 | 47.80536447721113 | 41.32066127538206 | 66.4 | 0 | 0 | 9.589074368143644 | 11.814359458703011 | 36.07153396428647 | 56.846906898923834 | 261.07616107460683 | 22.673571755869474 | 35.06725889909563 | 75.60771093369112 | 0 | 2.6012960532675207 | 6.977215404062424 | 51.00577578891019 | 0 | 2.676794105675508 | 0.6740650876343309 | 9.310731729574528 | 55.51021496169791 | 14.756297492833625 | 0.6944444444444444 | 82 | 0 | 6 | 0 | 4 | 5 | 0 | 0 | 0 | 8 | 0 | 10 | 47 | 0 | 0 | 7 | 24.03564000000004 | 361.5260000000012 | 0 | 0
92 | CC1=CC=C(C2=C3C=C(C4=CC=C(C5=CC=C(C)[Se]5)[Se]4)C=C2)C(C3(CCCCCCCC)CCCCCCCC)=C1 | 2.653638668430335 | 2.653638668430335 | 0.1694003159689037 | 0.1694003159689037 | 0.08185343221257485 | 13.463414634146341 | 676.7489999999996 | 626.3489999999999 | 678.2242942 | 218 | 0.2609915869504418 | -0.382297726 | 0.3822977261722934 | 0.2609915869504418 | 0.5121951219512195 | 1.048780487804878 | 1.6829268292682926 | 32.13953594415079 | 9.701593496693066 | 2.4200496282907196 | -2.327806569 | 2.557159176775773 | -2.252236449 | 7.332549776909206 | 0.4142280709791613 | 3.9765506681070337 | 1.485570741533166 | 1384.700587163436 | 28.65827900274648 | 25.989494209435637 | 29.415638315627188 | 20.05201046521699 | 16.485251872958454 | 19.91139597915001 | 12.501235296134276 | 17.477196611044036 | 9.303888983864175 | 14.578025607771698 | 7.032588888481048 | 11.52925455303535 | -1.561038961 | 2705063323.8022623 | 30.88231782417194 | 14.74976961599015 | 7.158431114917006 | 262.0455067695293 | 0 | 0 | 0 | 0 | 0 | 0 | 0 | 0 | 0 | 0 | 13.847474399381248 | 0 | 0 | 0 | 0 | 29.007121022854776 | 0 | 0 | 0 | 123.00144198912345 | 0 | 81.79140089867354 | 0 | 30.0024816919903 | 0 | 0 | 0 | 0 | 29.007121022854776 | 5.41499046939678 | 13.847474399381248 | 124.86670733440285 | 60.6636706846161 | 30.0024816919903 | 0 | 0 | 0 | 0 | 5.41499046939678 | 29.007121022854776 | 0 | 112.14530868775216 | 28.87640593925974 | 0 | 88.35861948337859 | 0 | 6.324394210951455 | 0.9318082792550934 | 0 | 0 | 9.369678182743625 | 0 | 24.51145714191782 | 19.050213423344495 | 9.229115428454175 | 0.48717948717948717 | 41 | 0 | 0 | 0 | 2 | 4 | 0 | 0 | 0 | 0 | 0 | 2 | 16 | 0 | 0 | 5 | 11.519139999999986 | 182.86999999999938 | 0 | 0
93 | CC1=CC([Ge](CC(CCCCCCCCCC)CCCCCCCC)(CC(CCCCCCCCCC)CCCCCCCC)C2=C3SC(C4=CC=C(C5=C(C#N)C(C#N)=C(C6=CC=C(C)S6)C7=NSN=C57)S4)=C2)=C3S1 | 10.881712704450251 | 10.881712704450251 | 0.41023426386124706 | -3.043000973 | 0.028471915589713126 | 13.578947368421053 | 1176.4509999999993 | 1081.6989999999992 | 1176.5293818079997 | 412 | 0.04814305944861476 | -0.139469668 | 0.1394696679986909 | 0.04814305944861476 | 0.42105263157894735 | 0.8026315789473685 | 1.2236842105263157 | 32.13875066888967 | 9.942048785433494 | 2.219680974007134 | -2.117946586 | 2.489682477428903 | -1.934600269 | 7.275475830586871 | 0.556345656724479 | 4.025997706531407 | 1.2656672226798207 | 2693.354268866789 | 53.54053712355401 | 47.99052854817873 | 54.17108766417067 | 37.29625382793512 | 30.85366011666654 | 39.915147228059226 | 23.07492458088721 | 36.797692170507695 | 16.98044430781714 | 34.26419436078857 | 12.866592865770484 | 34.032106485443386 | -2.637142857 | 8.036587238030037e+16 | 60.99202601263657 | 32.574681279501924 | 16.2698329954552 | 484.2040846779641 | 0 | 0 | 0 | 0 | 0 | 0 | 0 | 0 | 0 | 0 | 0 | 12.990104268152233 | 4.877147193701299 | 0 | 0 | 90.16667648818563 | 0 | 8.747079962832899 | 11.835812092322787 | 257.5153447649055 | 0 | 57.27939978156625 | 0 | 52.52822877118633 | 0 | 0 | 0 | 57.07533085693756 | 22.01313478817717 | 0 | 48.34551222676555 | 254.0424381031915 | 36.39820241076966 | 51.4231875808343 | 73.36 | 0 | 0 | 0 | 0 | 11.126902983393991 | 48.62755809205319 | 242.3325504930642 | 32.42786614327208 | 8.79188937067127 | 112.75263999036747 | 0 | 13.336775858496425 | 5.7271994260561065 | 10.526217793991307 | 0 | 3.7976232661197353 | 1.5994509542274682 | 19.115645722051735 | 44.49496999345676 | 13.852023751592265 | 0.6363636363636364 | 76 | 0 | 4 | 0 | 5 | 6 | 0 | 0 | 0 | 9 | 0 | 10 | 39 | 0 | 0 | 7 | 22.63710000000003 | 341.6270000000011 | 0 | 0
94 | CC1=CC(CC(CCCCCCCCCC)CCCCCCCC)=C(C2=CC3=C(C=C(C4=C(CC(CCCCCCCCCC)CCCCCCCC)C=C(C5=C(N=S=N6)C6=C(C)C7=NSN=C75)S4)S3)S2)S1 | 4.942763399355672 | 4.942763399355672 | 0.7000050623579047 | 0.7000050623579047 | 0.03606993230997117 | 13.305555555555555 | 1085.847999999999 | 993.1119999999996 | 1084.5646249440001 | 396 | 0.11558359752598994 | -0.172548707 | 0.1725487073058044 | 0.11558359752598994 | 0.4027777777777778 | 0.8055555555555556 | 1.2777777777777777 | 32.142839405209465 | 9.880452035281381 | 2.273707280220008 | -2.175176363 | 2.533099011015918 | -2.054109095 | 7.5763710315892405 | 0.4005920141624828 | 4.254314708903153 | 1.1375538961633083 | 2529.307431077433 | 50.33343034236749 | 45.74407630026335 | 50.64305578582971 | 35.41407979611358 | 29.55214182166999 | 34.278721632061355 | 21.829383815855575 | 27.362354932418945 | 15.684180672243347 | 21.682002615348598 | 11.433135762510156 | 17.59587524504927 | -2.08 | 1.2049155849377466e+16 | 57.62083644144299 | 31.844598125257612 | 16.959719321009064 | 461.2064616613461 | 0 | 22.40817398459965 | 0 | 0 | 0 | 0 | 0 | 0 | 0 | 45.34714351173895 | 233.1612407323949 | 73.91730099479648 | 49.78962597853998 | 23.082766978688724 | 0 | 100.23792430796553 | 0 | 8.747079962832899 | 20.56121067448713 | 259.8503583776282 | 0 | 45.83296994263873 | 0 | 29.94918746020349 | 0 | 0 | 0 | 57.07533085693756 | 8.747079962832899 | 24.19622287934213 | 25.683286491704035 | 254.72874240118722 | 32.99086685601078 | 50.38242872837421 | 50.5 | 0 | 0 | 0 | 0 | 5.917906046161393 | 45.87380463708104 | 274.3189078283888 | 10.440598685398296 | 45.34714351173895 | 65.80789147199019 | 0 | 22.395040040018955 | 10.73976989104992 | 8.659072875121245 | 0 | 9.3264976338394 | 1.4913934195485052 | 10.244451124099237 | 46.67964362345021 | 13.797464726205863 | 0.6774193548387096 | 72 | 0 | 4 | 0 | 5 | 6 | 0 | 0 | 0 | 9 | 0 | 10 | 39 | 0 | 0 | 7 | 24.314940000000053 | 328.5800000000007 | 0 | 0
95 | O=C(N1CCCC(CCCCCCCCCC)CCCCCCCCCC)/C(C2=C1C=C(C)C=C2)=C3C(N(CCCCCCCCCCCC)C4=C/3C=C5C(/C(C(N5CCCCCCCCCCCC)=O)=C6C(N(CCCC(CCCCCCCCCC)CCCCCCCCCC)C7=C\6C=CC(C8=CC=C(/C=C/C9=CC=C(C)S9)S8)=C7)=O)=C4)=O | 16.51324405667284 | 16.51324405667284 | 0.08430998204817941 | -0.134194458 | 0.02869035117817448 | 15.216666666666667 | 1674.7119999999989 | 1505.3679999999981 | 1673.2507018559998 | 664 | 0.25931646527439334 | -0.307688032 | 0.307688031705718 | 0.25931646527439334 | 0.25833333333333336 | 0.525 | 0.8583333333333333 | 32.134759148818176 | 9.899023956218446 | 2.4716280113361995 | -2.2114473 | 2.5435886913071633 | -2.30273771 | 7.161686104197926 | -0.114338232 | 1.5486422865859484 | 1.0928382437525956 | 3860.141211263036 | 84.73435003223331 | 77.73078242775597 | 79.36377558961144 | 58.937354263767254 | 50.99170812719836 | 52.624701289053824 | 37.38462750684513 | 39.819461795377904 | 27.24833848846452 | 29.31383032882221 | 19.941894513551933 | 21.628928089089467 | -5.84 | 3.642547659912761e+37 | 97.95842404498978 | 56.908301982664064 | 31.08220140053189 | 741.1889334642102 | 19.599638923401912 | 0 | 0 | 0 | 0 | 0 | 19.178148736287287 | 0 | 0 | 22.673571755869474 | 412.53225910999424 | 136.01809597401473 | 67.94142036524347 | 45.041963219011315 | 19.178148736287287 | 103.49629410595458 | 0 | 0 | 11.835812092322787 | 440.639194973085 | 45.77866454705221 | 115.24510386112826 | 0 | 10.440598685398296 | 0 | 0 | 0 | 22.673571755869474 | 49.807744541056316 | 19.178148736287287 | 25.683286491704035 | 469.2404196132927 | 72.79640482153933 | 44.88505701934312 | 81.24000000000001 | 0 | 0 | 19.178148736287287 | 23.628718917406022 | 60.30725583625015 | 125.21561747187764 | 335.67252272740427 | 11.336785877934737 | 26.03651507048617 | 145.23825236358257 | 0 | 0 | 3.582031999605421 | 78.38501335448291 | 0 | 10.476225603044295 | 0.8016293061213587 | 26.12138293038081 | 79.3650051011572 | 20.268711705207995 | 0.6727272727272727 | 120 | 0 | 8 | 0 | 2 | 5 | 0 | 0 | 0 | 6 | 0 | 10 | 69 | 0 | 0 | 9 | 34.229640000000074 | 526.4440000000023 | 0 | 0
96 | CC1=CC(CCCCCCCCCCCC)=C(C2=CC3=C(C(SC(C4=C(CCCCCCCCCCCC)C=C(C)S4)=C5)=C5S3)S2)S1 | 2.5102193331759395 | 2.5102193331759395 | 1.2359484563031948 | 1.2359484563031948 | 0.05559226945736635 | 12 | 725.2770000000004 | 664.7970000000004 | 724.3298569200001 | 258 | 0.06359913347446834 | -0.139466213 | 0.13946621257182842 | 0.06359913347446834 | 0.3829787234042553 | 0.723404255319149 | 1.0851063829787233 | 32.14143880787048 | 10.03275743184719 | 2.1916768744365376 | -2.036475301 | 2.5042259154979347 | -1.863662815 | 7.406367819559185 | 0.5563038984836622 | 3.866189752276403 | 1.1489981222059042 | 1483.1232303206625 | 32.848513447058465 | 29.906991715181853 | 33.98947461982048 | 23.067213243362943 | 19.221962872637445 | 23.304445777276072 | 13.996898960021571 | 19.697719572265214 | 9.733450556468629 | 16.055478298840992 | 7.087090983364715 | 13.51032172728691 | -0.98 | 46534423177.56841 | 37.27951218872707 | 20.014950810807893 | 11.002924802288035 | 306.5992319214648 | 0 | 0 | 0 | 0 | 0 | 0 | 0 | 0 | 0 | 56.683929389673686 | 129.42226361204948 | 74.92313214832573 | 38.66272299514599 | 9.399839832938202 | 0 | 75.48360905555009 | 0 | 0 | 0 | 168.95302450313477 | 0 | 45.14666564464303 | 0 | 19.508588774805197 | 0 | 0 | 0 | 56.683929389673686 | 0 | 12.841643245852019 | 13.847474399381248 | 163.14510422869807 | 24.26546827384644 | 38.308268440681594 | 0 | 0 | 0 | 0 | 0 | 0 | 0 | 179.56634414505385 | 20.881197370796592 | 34.01035763380421 | 74.63398882847841 | 0 | 6.0248126746684605 | 10.158844413947696 | 9.012415830320489 | 0 | 3.1847361024230088 | 0 | 9.984103060399184 | 30.593708989365165 | 9.208045595542664 | 0.6190476190476191 | 47 | 0 | 0 | 0 | 5 | 5 | 0 | 0 | 0 | 5 | 0 | 5 | 24 | 0 | 0 | 5 | 17.178139999999978 | 222.28099999999927 | 0 | 0
97 | CC1=CC=C(C2=C3C(C(N2CC(CCCCCCCCCCCC)CCCCCCCCCCCCCC)=O)=C(C4=CC=C(C5=CC6=C(C=C(C=C(C)S7)C7=C6)S5)S4)N(CC(CCCCCCCCCCCC)CCCCCCCCCCCCCC)C3=O)S1 | 16.126333195730012 | 16.126333195730012 | 0.06856427408658461 | 0.06856427408658461 | 0.03641294276376712 | 14.377777777777778 | 1302.206 | 1173.181999999999 | 1300.8858653359998 | 502 | 0.2609203564014297 | -0.305764448 | 0.30576444777579803 | 0.2609203564014297 | 0.3 | 0.6 | 0.9444444444444444 | 32.13807501409131 | 9.926027553680452 | 2.4988561649970356 | -2.293728772 | 2.5105667086541943 | -2.343045502 | 7.263120593158865 | -0.124113142 | 1.5716073406808937 | 1.1427210009447593 | 2784.743167609118 | 63.387625817358376 | 58.47275868500666 | 61.738745008717565 | 44.23544700115949 | 38.47680932468666 | 41.74279564839758 | 28.27737066500862 | 33.0207267814198 | 20.261166872872284 | 24.66747066094373 | 14.80173336436828 | 18.924657641621177 | -3.04 | 2.080139488970109e+22 | 74.35670126288286 | 43.84534616757019 | 24.941360986724575 | 567.2785121671914 | 9.799819461700956 | 0 | 0 | 0 | 0 | 0 | 9.589074368143644 | 0 | 0 | 45.34714351173895 | 310.21110020750683 | 110.66995796003056 | 41.99794141956854 | 32.2945820736528 | 9.589074368143644 | 88.72786985842143 | 0 | 9.799819461700956 | 11.835812092322787 | 349.741861098592 | 13.08951281182515 | 79.18573438263662 | 0 | 9.754294387402599 | 0 | 0 | 0 | 45.34714351173895 | 34.70369173222912 | 9.589074368143644 | 25.68328649170403 | 355.4029754740159 | 59.67714560783141 | 41.32066127538206 | 40.620000000000005 | 0 | 0 | 9.589074368143644 | 11.814359458703011 | 36.07153396428647 | 46.83165950521831 | 322.1970284454172 | 22.673571755869474 | 22.673571755869474 | 99.87317920753758 | 0 | 2.662460757361635 | 7.322860642474296 | 43.79296887674884 | 0 | 3.1840624616051274 | 0.9275195546337267 | 18.455496696804865 | 63.67242820545745 | 15.025205010515405 | 0.7073170731707317 | 90 | 0 | 4 | 0 | 4 | 5 | 0 | 0 | 0 | 6 | 0 | 8 | 55 | 0 | 0 | 7 | 28.36644000000009 | 402.87200000000166 | 0 | 0
98 | O=C1C(C2=C(C3=CC=C(C4=C(F)C(F)=C(C)C(F)=C4F)S3)N1CC(CCCCCCCC)CCCCCCCCCC)=C(C5=CC=C(C)S5)N(CC(CCCCCCCCCC)CCCCCCCC)C2=O | 15.685451084203805 | 15.685451084203805 | 0.0008649065159824776 | -1.450810721 | 0.03245209534632613 | 14.805555555555555 | 1037.5559999999984 | 944.8199999999994 | 1036.6536350640001 | 402 | 0.26092035638592537 | -0.305764448 | 0.30576444777582257 | 0.26092035638592537 | 0.4027777777777778 | 0.7083333333333334 | 1.0416666666666667 | 32.13475096425306 | 9.926943912235435 | 2.499185841825163 | -2.293773942 | 2.505410210019991 | -2.343054476 | 7.162549834141042 | -0.12411314 | 4.154340439339235 | 1.5526157426337739 | 2160.0184428688253 | 51.83127663125436 | 45.54501042037261 | 47.17800358222806 | 34.979201925685 | 29.10684061301891 | 30.739833774874363 | 21.480884624232317 | 23.852562682437892 | 15.469134099551175 | 17.58600251367277 | 11.10676795222699 | 13.134038372854619 | -3.24 | 4744050042964119.0 | 59.63445874754931 | 32.25628398302607 | 16.884574211932396 | 441.4575243442571 | 9.799819461700956 | 0 | 0 | 0 | 0 | 0 | 9.589074368143644 | 0 | 0 | 22.673571755869474 | 207.47795424069085 | 75.63204125725451 | 28.407258690924746 | 37.85803356534979 | 27.15073455884292 | 45.88200984068415 | 0 | 9.799819461700956 | 11.835812092322787 | 247.00871513177617 | 13.08951281182515 | 78.87545377096946 | 0 | 10.440598685398296 | 0 | 0 | 0 | 22.673571755869474 | 34.70369173222912 | 9.589074368143644 | 48.95216985588762 | 253.3561338051958 | 35.411677333984976 | 21.83467731150996 | 40.620000000000005 | 0 | 0 | 27.15073455884292 | 28.527318744727097 | 40.50694769177665 | 98.64385531721409 | 140.90362114990785 | 22.303062677246825 | 10.966276799312087 | 40.68505306691473 | 0 | 61.564819400414265 | 2.576178705945567 | 37.37725056669452 | 0 | 0.3981083714280049 | -5.750344782 | 7.249389419472208 | 37.62072516643073 | 12.963873151741431 | 0.6774193548387096 | 72 | 0 | 4 | 0 | 2 | 3 | 0 | 0 | 0 | 4 | 0 | 10 | 39 | 0 | 0 | 5 | 20.251839999999998 | 298.06599999999975 | 0 | 0
99 | O=C(N1CCCCCCCCC[Si](O[Si](C)(C)C)(C)O[Si](C)(C)C)/C(C2=C1C=C(C)C=C2)=C(C(N3CCCCCCCCC[Si](O[Si](C)(C)C)(C)O[Si](C)(C)C)=O)\C4=C3C=C(C5=CC=C(C6=CC=C(C)O6)O5)C=C4 | 15.03540351697646 | 15.03540351697646 | 0.07814397867787304 | -2.220643016 | 0.028892620428576602 | 15.783783783783784 | 1115.9119999999991 | 1021.1599999999996 | 1114.5625771480002 | 408 | 0.3138855034641657 | -0.458100407 | 0.45810040700229193 | 0.3138855034641657 | 0.40540540540540543 | 0.7702702702702703 | 1.1891891891891893 | 28.479384614713403 | 9.947688637983209 | 2.4348318062858567 | -2.382817404 | 2.4818898247161565 | -2.520089507 | 6.8814045791637355 | -0.114307142 | 4.035845015268353 | 1.1127979038185074 | 2527.879124652246 | 54.27923486737658 | 48.66183826796488 | 54.66183826796488 | 34.5267375443741 | 28.139162485938236 | 46.81936237202225 | 25.565412015541295 | 51.26561842075971 | 13.426571242067268 | 32.65685430911699 | 11.071151158308114 | 36.29809690528131 | -3.178701299 | 2725504311094255.0 | 60.05612319625513 | 25.083534972456206 | 17.41558449898571 | 452.9273234357217 | 35.09470972956146 | 11.520494837748885 | 0 | 0 | 0 | 0 | 9.589074368143644 | 0 | 0 | 0 | 101.3153277489586 | 172.39712205306805 | 29.779867286916136 | 22.52098160950566 | 34.883964636004144 | 84.72674248873874 | 0 | 0 | 0 | 207.48532762571355 | 22.889332273526108 | 83.11427257858155 | 0 | 22.844193748320322 | 0 | 0 | 0 | 0 | 75.29527369105824 | 26.04966276189745 | 13.847474399381248 | 112.3421046149296 | 69.49797255872281 | 33.99040280845885 | 103.82000000000002 | 0 | 0 | 4.794537184071822 | 11.814359458703011 | 41.51646412858702 | 109.26441209519659 | 32.10410811463005 | 0 | 59.18812614062284 | 116.78099735661067 | 0 | 39.20921893051513 | 0 | 33.78437012508935 | 0 | 6.37624277531543 | 2.66444516075737 | 22.193807270589172 | 15.46236879968066 | 37.07381422259721 | 0.5862068965517241 | 74 | 0 | 10 | 0 | 2 | 4 | 0 | 0 | 0 | 8 | 0 | 16 | 30 | 0 | 0 | 6 | 17.438839999999974 | 324.4940000000007 | 0 | 0
100 | CC1=CC(CCCCCCCCCCCC)=C(C2=NC(CCCCCCCCCCCC)=C(C3=C(CCCCCCCCCCCC)N=C(C4=C(CCCCCCCCCCCC)C=C(C5=CC=C(C6=CC=C(C)S6)S5)S4)S3)S2)S1 | 5.861712960819736 | 5.861712960819736 | 1.0653651980626333 | 1.0653651980626333 | 0.0355879274823289 | 11.825 | 1198.103999999999 | 1085.2079999999994 | 1196.7149775839998 | 446 | 0.13406811776047306 | -0.239525113 | 0.23952511292804118 | 0.13406811776047306 | 0.2625 | 0.575 | 0.95 | 32.14230068133237 | 10.032089957069184 | 2.255406786027265 | -2.050735139 | 2.493952770033272 | -1.932044241 | 7.300747719649321 | 0.5551812896543274 | 4.416061038757607 | 1.280156280678308 | 2485.3567205887975 | 56.249797615853694 | 51.920716921128864 | 56.81969640669522 | 39.414079796113555 | 33.812625364327516 | 38.71160484989391 | 24.068213476315325 | 30.74655489592491 | 16.69625185251303 | 24.11017800598122 | 11.77713839769779 | 18.713032714096453 | -1.94 | 4.821148355849947e+17 | 67.18970011901497 | 41.16934938295516 | 24.571453944460835 | 515.2454554540092 | 0 | 10.01524739370553 | 0 | 0 | 0 | 0 | 0 | 0 | 0 | 68.02071526760842 | 258.84452722409895 | 112.73915277695302 | 29.262883162207793 | 30.89644476450212 | 0 | 68.02071526760842 | 0 | 9.967957041894417 | 0 | 324.05857460688804 | 0 | 68.66725577126317 | 0 | 49.03242494331592 | 0 | 0 | 0 | 68.02071526760842 | 9.967957041894417 | 25.683286491704038 | 13.847474399381248 | 316.79686707629634 | 36.39820241076966 | 49.03242494331592 | 25.78 | 0 | 0 | 0 | 0 | 0 | 19.26246486877803 | 338.99171335207876 | 5.563451491696996 | 68.02071526760842 | 77.94062560891341 | 0 | 0 | 11.988411518900529 | 25.842359378064693 | 0 | 5.774443280954267 | 0 | 14.453557360279778 | 59.20513843022485 | 13.864691538268495 | 0.6944444444444444 | 80 | 0 | 2 | 0 | 6 | 6 | 0 | 0 | 0 | 8 | 0 | 8 | 49 | 0 | 0 | 6 | 27.651040000000084 | 368.14000000000146 | 0 | 0
101 | O=C1C(C2=C(C3=CC=C(C)S3)N1CCCCC[Si](C)(O[Si](C)(C)C)O[Si](C)(C)C)=C(C4=CC=C(C5=CC=C(C)[Se]5)S4)N(CCCCC[Si](C)(O[Si](C)(C)C)O[Si](C)(C)C)C2=O | 15.008998923351564 | 15.008998923351564 | 0.045585191036336736 | -2.359108106 | 0.06955965195856566 | 16 | 1038.6939999999995 | 964.1019999999999 | 1038.2769105680002 | 338 | 0.11598453373043242 | -0.172134596 | 0.17213459626370045 | 0.11598453373043242 | 0.4918032786885246 | 0.8852459016393442 | 1.2459016393442623 | 32.14113158890472 | 9.926944704328008 | 2.4980870766466516 | -2.293752662 | 2.5038442602901467 | -2.343047675 | 7.163944997745428 | -0.12411314 | 4.228222282006488 | 1.4193794000728017 | 2069.6334523454043 | 45.346359735945335 | 40.1038312321779 | 49.44989644712913 | 28.060411049185316 | 22.23202663549991 | 44.25829173653515 | 21.09196344271918 | 51.86596257023506 | 10.091408075953979 | 33.91534692411936 | 8.683800509761223 | 37.95675152884646 | -1.039220779 | 3924732884356.51 | 50.95258298938735 | 19.823136870415297 | 14.22632769026256 | 388.4404175296801 | 16.46058839375381 | 0 | 0 | 0 | 0 | 0 | 0 | 0 | 0 | 0 | 0 | 97.70225472845168 | 0 | 0 | 26.04966276189745 | 110.7769717726416 | 0 | 9.799819461700956 | 0 | 156.11875464230548 | 13.08951281182515 | 66.61322879097852 | 0 | 9.314522932667737 | 0 | 0 | 0 | 22.673571755869474 | 99.59865366418659 | 26.04966276189745 | 13.847474399381248 | 57.5937470576264 | 47.544411470908194 | 20.708601558779403 | 77.54000000000002 | 0 | 0 | 9.589074368143644 | 26.317919970130397 | 24.235721871963687 | 76.63864149860457 | 13.751898671634175 | 22.673571755869474 | 9.799819461700956 | 141.90383576168614 | 0 | 29.945667502825586 | 3.6728103209804734 | 38.26325931602103 | 0 | 2.7477321444537868 | -0.091170382 | 14.878512883152723 | 5.577127123321652 | 36.978183102740644 | 0.5909090909090909 | 61 | 0 | 8 | 0 | 3 | 3 | 0 | 0 | 0 | 8 | 0 | 17 | 23 | 0 | 0 | 5 | 12.84783999999998 | 276.02999999999963 | 0 | 0
102 | O=C1C(C2=C(C3=CC=C(C4=CC=C(C)[Se]4)S3)N1CC(CCCCCC)CCCCCCCC)=C(C5=CC=C(C)S5)N(CC(CCCCCC)CCCCCCCC)C2=O | 15.385404733361568 | 15.385404733361568 | 0.0561007381489147 | 0.0561007381489147 | 0.04766928833599153 | 15.423728813559322 | 906.3019999999993 | 827.6779999999997 | 906.4669930360001 | 326 | 0.26092035638579514 | -0.305764448 | 0.3057644477758226 | 0.26092035638579514 | 0.4745762711864407 | 0.864406779661017 | 1.271186440677966 | 32.14113266640063 | 9.92748918471389 | 2.4796658241091913 | -2.288155512 | 2.4797949673121362 | -2.342910389 | 7.165281757434706 | -0.124512281 | 4.228466926250437 | 1.5322111219828018 | 1793.837011495853 | 41.98634164856315 | 37.93924710768645 | 41.28531232263768 | 28.802794010781952 | 24.16984355998728 | 27.51590877493852 | 17.80682513955261 | 22.880617861850034 | 12.723079526583835 | 17.316735307699485 | 9.299808187299723 | 13.345813459411783 | -2.180519481 | 12355142901336.383 | 47.861182773874 | 25.681684876739613 | 13.653735856112103 | 373.63322182329625 | 0 | 0 | 0 | 0 | 0 | 0 | 0 | 0 | 0 | 0 | 104.74480827387463 | 0 | 0 | 0 | 9.589074368143644 | 60.385570352111536 | 0 | 9.799819461700956 | 11.835812092322787 | 195.64214214836804 | 13.08951281182515 | 66.61322879097852 | 0 | 9.314522932667737 | 0 | 0 | 0 | 22.673571755869474 | 49.2072522436565 | 9.589074368143644 | 25.68328649170403 | 200.86348506905713 | 47.544411470908194 | 20.708601558779403 | 40.620000000000005 | 0 | 0 | 9.589074368143644 | 11.814359458703011 | 50.575094475713854 | 46.83165950521831 | 147.04547832385572 | 22.673571755869474 | 0 | 87.74044507061434 | 0 | 2.8386823574559306 | 3.8487321288643583 | 39.59745737587367 | 0 | 3.1446014033718184 | 0.964787896484278 | 13.35328825369053 | 29.918982925029738 | 14.916800992563015 | 0.6538461538461539 | 59 | 0 | 4 | 0 | 3 | 3 | 0 | 0 | 0 | 4 | 0 | 7 | 31 | 0 | 0 | 5 | 15.631639999999962 | 258.2379999999989 | 0 | 0
103 | CC(S1)=CC2=C1C3=C(C2(CCCCCCCCCCCCCCCC)CCCCCCCCCCCCCCCC)C=C(C4=CC=C(C)C5=NSN=C54)S3 | 4.8018783199427135 | 4.8018783199427135 | 0.16921793640908578 | 0.16921793640908578 | 0.04747691318144393 | 13.333333333333334 | 789.3620000000001 | 712.754 | 788.5170634 | 300 | 0.11319914360357253 | -0.172635124 | 0.1726351240622279 | 0.11319914360357253 | 0.46296296296296297 | 0.8703703703703703 | 1.3518518518518519 | 32.14126708969448 | 9.710053471488305 | 2.4484334128729346 | -2.314033223 | 2.6043383645061584 | -2.245712849 | 7.241202832452137 | 0.39736867590748143 | 3.965874129416925 | 1.1537583353447212 | 1576.0544589129768 | 37.85066715817158 | 35.141776574746416 | 37.591266317529595 | 26.585683970028203 | 23.065563032559634 | 25.428852937755313 | 17.119252565475673 | 19.95622208120974 | 12.62156139188891 | 15.533045195853791 | 9.326723656923384 | 12.500049031620406 | -1.56 | 1478776514255.5454 | 43.56027297918902 | 24.26530638738187 | 12.468372562941367 | 343.63696466473067 | 0 | 11.033401435232523 | 0 | 0 | 0 | 0 | 0 | 0 | 0 | 22.673571755869474 | 205.7632139782328 | 55.51220625724747 | 30.48703073589897 | 11.728187345198613 | 0 | 45.43516053630061 | 0 | 8.747079962832899 | 0 | 225.73458795593967 | 0 | 45.83296994263873 | 0 | 20.194893072800895 | 0 | 0 | 0 | 34.40175910106809 | 8.747079962832899 | 5.41499046939678 | 13.847474399381248 | 228.03962475595392 | 24.26546827384644 | 31.228294508033414 | 25.78 | 0 | 0 | 0 | 5.41499046939678 | 0 | 11.033401435232523 | 225.23403340377558 | 20.881197370796592 | 22.673571755869474 | 56.33395705402538 | 0 | 9.478455257005098 | 5.437609767814919 | 6.008328204918774 | 0 | 8.161491949695039 | 0 | 9.7621929032717 | 42.435363785227345 | 9.133224798733806 | 0.7142857142857143 | 54 | 0 | 2 | 0 | 3 | 4 | 0 | 0 | 0 | 5 | 0 | 5 | 31 | 0 | 0 | 5 | 18.10743999999998 | 244.15299999999905 | 0 | 0
104 | O=C(N(C(C1=CC=C(C)S1)=C2C3=O)CC(CCCCCCCCCCCC)CCCCCCCCCCCCCC)C2=C(C4=CC=C(C5=CC6=C(C(C=C(C=C(C)S7)C7=C8)=C8C=C6)S5)S4)N3CC(CCCCCCCCCCCC)CCCCCCCCCCCCCC | 16.23196751589402 | 16.23196751589402 | 0.06494184502084854 | 0.06494184502084854 | 0.035716892931524566 | 14.319148936170214 | 1352.2660000000005 | 1221.225999999999 | 1350.9015153999999 | 520 | 0.2609203564014297 | -0.305764448 | 0.30576444777579803 | 0.2609203564014297 | 0.30851063829787234 | 0.6595744680851063 | 1.0425531914893618 | 32.13807416995865 | 9.926027480335998 | 2.499141022623062 | -2.293728963 | 2.513392111407071 | -2.343045506 | 7.267223775340284 | -0.124113142 | 1.555443256123607 | 1.068724062678867 | 3179.154991676256 | 65.95653991811072 | 60.627459223385905 | 63.89344554709681 | 46.21861024875388 | 39.887492927209614 | 43.15347925092053 | 29.444594309319047 | 34.15637231056665 | 21.242266172011462 | 25.734842975117083 | 15.585777572444195 | 19.801648105667972 | -3.56 | 1.599171635696981e+25 | 76.19905479115944 | 43.758284141758125 | 24.11851704165296 | 589.960176698927 | 9.799819461700956 | 0 | 0 | 0 | 0 | 0 | 9.589074368143644 | 0 | 0 | 45.34714351173895 | 322.34383434443 | 116.05618217449535 | 47.38416563403334 | 32.2945820736528 | 9.589074368143644 | 99.500318287351 | 0 | 9.799819461700956 | 11.835812092322787 | 349.741861098592 | 13.08951281182515 | 91.31846851955986 | 0 | 9.754294387402599 | 0 | 0 | 0 | 45.34714351173895 | 34.70369173222912 | 9.589074368143644 | 25.68328649170403 | 355.4029754740159 | 71.80987974475464 | 52.09310970431165 | 40.620000000000005 | 0 | 0 | 9.589074368143644 | 11.814359458703011 | 36.07153396428647 | 46.83165950521831 | 332.96947687434675 | 22.673571755869474 | 22.673571755869474 | 112.00591334446081 | 0 | 2.6834627478422988 | 7.34648900106772 | 43.9811975245968 | 0 | 3.1681608098297493 | 0.9026976037447606 | 23.146902510875922 | 63.52572998538621 | 15.023998915808399 | 0.6744186046511628 | 94 | 0 | 4 | 0 | 4 | 6 | 0 | 0 | 0 | 6 | 0 | 8 | 55 | 0 | 0 | 8 | 29.519640000000102 | 420.37800000000175 | 0 | 0
105 | O=C1C(C2=C(C)N1CC(CCCCCCCCCC)CCCCCCCC)=C(C3=CC=C(C4=CC5=C(C=C(C6=CC=C(C)S6)S5)S4)S3)N(CC(CCCCCCCCCC)CCCCCCCC)C2=O | 15.244813360444486 | 15.244813360444486 | 0.07009036382255096 | 0.07009036382255096 | 0.04180066624018352 | 15 | 1027.713999999999 | 932.9619999999998 | 1026.619814 | 388 | 0.2605954997787143 | -0.31123382 | 0.3112338195181276 | 0.2605954997787143 | 0.38571428571428573 | 0.7428571428571429 | 1.1571428571428573 | 32.1395401967478 | 9.927499904068112 | 2.479411636749518 | -2.28809751 | 2.491768809820153 | -2.342907553 | 7.3303732649324616 | -0.124512204 | 4.2237733821875425 | 1.2523560572205468 | 2183.0919305440907 | 49.505003217621315 | 45.00434964764269 | 48.270335971353596 | 34.269120505970726 | 29.07210878630743 | 32.33809511001834 | 21.41156143736011 | 25.950793408539337 | 15.45919080374358 | 20.23675002033223 | 11.18700420400146 | 15.679559091364812 | -2.52 | 3087992401236644.5 | 56.77023946318144 | 31.266806906352294 | 16.75230682696777 | 442.7577738051102 | 9.799819461700956 | 0 | 0 | 0 | 0 | 0 | 9.589074368143644 | 0 | 0 | 45.34714351173895 | 207.47795424069085 | 87.76477539417773 | 52.57212792632567 | 21.720395566895668 | 9.589074368143644 | 72.25838211643601 | 0 | 9.799819461700956 | 11.835812092322787 | 247.00871513177617 | 13.08951281182515 | 62.99574517136662 | 0 | 19.508588774805197 | 0 | 0 | 0 | 45.34714351173895 | 34.70369173222912 | 9.589074368143644 | 18.75954929201341 | 249.83927231948812 | 53.24145078396403 | 34.60546792079923 | 40.620000000000005 | 0 | 0 | 9.589074368143644 | 11.814359458703011 | 29.5267775583739 | 35.65762547157756 | 226.41022448922507 | 11.336785877934737 | 34.01035763380421 | 87.74044507061436 | 0 | 2.6650765235076346 | 7.409304429492403 | 42.26590640617991 | 0 | 3.1815943691073603 | 1.0230928239264447 | 13.697783434578863 | 41.19154044097047 | 14.89903490557025 | 0.6774193548387096 | 70 | 0 | 4 | 0 | 4 | 4 | 0 | 0 | 0 | 6 | 0 | 8 | 39 | 0 | 0 | 6 | 21.192920000000015 | 311.53100000000006 | 0 | 0
106 | CCCCCCCC)=O)=C(C4=CC=C(C5=CC6=C(C(SC(C)=C7)=C7S6)S5)S4)N(CC(CCCCCCCCCCCC)CCCCCCCCCCCCCC)C3=O)S1 | 15.917680314685638 | 15.917680314685638 | 0.06454317269618204 | 0.06454317269618204 | 0.03680486403649442 | 14.986301369863014 | 1083.802999999999 | 989.0509999999994 | 1082.5918852480002 | 402 | 0.2609203713104357 | -0.305763353 | 0.3057633533041966 | 0.2609203713104357 | 0.3561643835616438 | 0.684931506849315 | 1.0410958904109588 | 32.140152294014605 | 9.926954040878094 | 2.500001050780036 | -2.293533567 | 2.5220563081851886 | -2.343052627 | 7.312625334696269 | -0.124113058 | 4.26057429333254 | 1.2421778131474261 | 2443.0032861571576 | 51.36681053718711 | 46.41259793810656 | 50.49508084274518 | 35.735447001159514 | 29.974374012627585 | 34.05685691726622 | 22.207063092498192 | 28.034196165396185 | 15.914032905926897 | 21.626068760107575 | 11.701508814749774 | 17.483822697776652 | -2.56 | 1.5147498509326676e+16 | 58.12961075554482 | 30.99492389446052 | 16.47865093194727 | 463.07980160725697 | 9.799819461700956 | 0 | 0 | 0 | 0 | 0 | 9.589074368143644 | 0 | 0 | 56.683929389673686 | 207.47795424069085 | 87.76477539417775 | 51.39778125250674 | 32.2945820736528 | 9.589074368143644 | 98.69204714036478 | 0 | 9.799819461700956 | 11.835812092322787 | 247.00871513177617 | 13.08951281182515 | 67.05300024571339 | 0 | 9.754294387402599 | 0 | 0 | 0 | 56.683929389673686 | 34.70369173222912 | 9.589074368143644 | 25.68328649170403 | 252.66982950720012 | 47.544411470908194 | 39.94805267939066 | 40.620000000000005 | 0 | 0 | 9.589074368143644 | 11.814359458703011 | 36.07153396428647 | 46.8316595052183 | 218.09127388260998 | 22.673571755869474 | 34.01035763380421 | 87.74044507061436 | 0 | 5.032255790708865 | 9.135614360151399 | 43.56355990601922 | 0 | 3.1846198612594723 | 0.9355781436267404 | 13.792447644635189 | 40.88983927549977 | 14.966085018099353 | 0.65625 | 73 | 0 | 4 | 0 | 5 | 5 | 0 | 0 | 0 | 7 | 0 | 9 | 39 | 0 | 0 | 7 | 22.18634000000003 | 326.8770000000005 | 0 | 0
107 | CCCCCCCCC(CC1=C(C2=CC=C(C(C3=NSN=C3C(C)=C4F)=C4[H])S2)SC(C5=CC(CC(CCCCCCCC)CCCCCCCCCC)=C(S5)C(S6)=CC=C6C)=C1)CCCCCCCCCC | 15.450420900464032 | 15.450420900464032 | 0.19907407559496115 | -0.199074076 | 0.03584861445583576 | 12.76388888888889 | 1071.8109999999986 | 976.0509999999991 | 1070.6082842600001 | 398 | 0.12861600618955216 | -0.2066057 | 0.2066056998180453 | 0.12861600618955216 | 0.4027777777777778 | 0.7777777777777778 | 1.1944444444444444 | 32.14260719772401 | 9.879203792738972 | 2.239973724548622 | -2.174574301 | 2.4928608889037682 | -2.05472996 | 7.287969666225681 | 0.40056463886580634 | 4.25302033798102 | 1.3144006346260122 | 2374.9431641699744 | 50.75608007317787 | 46.05141609937766 | 50.13389900401629 | 35.32476339863655 | 29.672779026860827 | 33.66906209391196 | 21.77688824105956 | 26.78141166976729 | 15.52927735087646 | 21.087367196868634 | 11.076942389461562 | 16.325762351580504 | -2.23 | 9218832898262876.0 | 59.02174023485225 | 33.72814944650839 | 19.10056070242197 | 458.7578409749129 | 0 | 16.85062227627842 | 0 | 0 | 0 | 0 | 0 | 0 | 0 | 45.34714351173895 | 233.1612407323949 | 92.11640220018133 | 50.14408053300438 | 11.728187345198613 | 4.39041504767482 | 68.10873229217009 | 0 | 8.747079962832899 | 11.835812092322787 | 259.8503583776282 | 0 | 69.84929198906946 | 0 | 39.703481847606085 | 0 | 0 | 0 | 57.07533085693756 | 8.747079962832899 | 12.841643245852019 | 31.50050733274993 | 254.7287424011872 | 42.46456947923127 | 50.736883282838605 | 25.78 | 0 | 0 | 4.39041504767482 | 5.817220841045895 | 16.99805825547465 | 28.296027072101957 | 263.31878274936304 | 11.629818560158606 | 40.93409483349484 | 86.72721426857397 | 0 | 24.664906416508263 | 9.0617954092195 | 11.021114725127966 | 0 | 6.0806251728090075 | 1.2259358628764723 | 16.247076602952987 | 46.13577559846198 | 13.396103545377159 | 0.65625 | 72 | 0 | 2 | 0 | 5 | 6 | 0 | 0 | 0 | 7 | 0 | 8 | 40 | 0 | 0 | 6 | 24.24144000000005 | 324.92700000000036 | 0 | 0
108 | CCCCC1(CCCC)C2=C(C=CC(C3=CC(CCCCCC)=C(C4=CC(SC(C5=CC(CCCCCC)=C(C)S5)=C6)=C6S4)S3)=C2)C7=CC=C(C)C=C71 | 2.6317643369437733 | 2.6317643369437733 | 0.11957477217372414 | 0.11957477217372414 | 0.07188702011440343 | 13.320754716981131 | 777.2870000000003 | 716.807 | 776.3577859200001 | 280 | 0.04814305944861476 | -0.139469668 | 0.1394696679986909 | 0.04814305944861476 | 0.4716981132075472 | 1.0377358490566038 | 1.7169811320754718 | 32.13953594415079 | 9.701593496693066 | 2.4200496282907196 | -2.327806569 | 2.557159176775773 | -2.252236449 | 7.332549776909206 | 0.4142280709791613 | 3.9765506681070337 | 1.2312246926153556 | 2086.883893006847 | 36.95080774263042 | 33.22020435273647 | 36.486190676447364 | 25.88204026556205 | 20.91110266915839 | 24.17708899286929 | 15.826825341743271 | 20.302901082595334 | 11.817293856296255 | 16.805587596435572 | 8.791311206007922 | 13.673978022864477 | -2.5 | 1217843391697.8574 | 38.7618842509202 | 17.52965862471301 | 8.089406971480308 | 336.29073503472694 | 0 | 0 | 0 | 0 | 0 | 0 | 0 | 0 | 0 | 45.34714351173895 | 127.79845186202766 | 121.64839992112434 | 44.07771346454277 | 0 | 0 | 54.74698334467715 | 0 | 0 | 0 | 149.69055963435673 | 0 | 93.3580753368024 | 0 | 41.07609044359748 | 0 | 0 | 0 | 45.34714351173895 | 0 | 18.2566337152488 | 13.847474399381248 | 150.28085617191294 | 60.6636706846161 | 50.47593027653568 | 0 | 0 | 0 | 0 | 5.41499046939678 | 0 | 0 | 163.6496749287502 | 22.253805966787983 | 45.34714351173895 | 102.20609388275986 | 0 | 2.89750444300769 | 8.065713378288237 | 8.824024622319975 | 0 | 12.182749194993349 | 0 | 24.903710486835237 | 20.43850060848414 | 13.937797266071374 | 0.46938775510204084 | 53 | 0 | 0 | 0 | 4 | 6 | 0 | 0 | 0 | 4 | 0 | 4 | 19 | 0 | 0 | 7 | 17.596139999999977 | 242.1959999999992 | 0 | 0
109 | CC1=C(CCCCCCCCCC)C=C(C2=CC3=C(C(CCCCCCCCCCCC)=C(C=C(C4=C(C)C=C(C)S4)S5)C5=C3CCCCCCCCCCCC)S2)S1 | 2.665085317037809 | 2.665085317037809 | 1.216047437765956 | 1.216047437765956 | 0.03685612576756005 | 11.966101694915254 | 873.5449999999997 | 788.8729999999999 | 872.5455866880001 | 328 | 0.04745004119906281 | -0.1394779 | 0.13947789973136213 | 0.04745004119906281 | 0.3559322033898305 | 0.7288135593220338 | 1.152542372881356 | 32.13875066888967 | 9.942048785433494 | 2.219680974007134 | -2.117946586 | 2.489682477428903 | -1.934600269 | 7.275475830586871 | 0.556345656724479 | 4.025997706531407 | 1.3809876347687076 | 1811.7218278563173 | 41.660068234930094 | 38.8627044553969 | 42.12869077910781 | 28.94342200327525 | 25.124374753953404 | 28.39036107766431 | 18.314102858481263 | 22.931146514238094 | 13.051096841891297 | 18.061846688351835 | 9.45628228550529 | 14.337228766745714 | -1.46 | 14108022398498.893 | 48.569818664673136 | 27.567436424262237 | 15.389378451696459 | 378.9732319094157 | 0 | 0 | 0 | 0 | 0 | 0 | 0 | 0 | 0 | 45.34714351173895 | 181.29175217222217 | 116.58786400619195 | 38.66272299514599 | 0 | 0 | 65.51943177360674 | 0 | 0 | 0 | 240.58789350885016 | 0 | 56.27356862803702 | 0 | 19.508588774805197 | 0 | 0 | 0 | 45.34714351173895 | 0 | 19.26246486877803 | 20.771211599071872 | 232.56231739519083 | 24.26546827384644 | 39.68087703667299 | 0 | 0 | 0 | 0 | 0 | 0 | 0 | 228.99465777090987 | 41.73978993066008 | 11.336785877934737 | 99.8182491057944 | 0 | 3.22468638 | 8.32616916208215 | 9.017669860576076 | 0 | 6.389213871427664 | 0 | 10.300756626784976 | 42.75466290705775 | 13.96761777592435 | 0.6727272727272727 | 59 | 0 | 0 | 0 | 4 | 5 | 0 | 0 | 0 | 4 | 0 | 4 | 33 | 0 | 0 | 5 | 21.108260000000016 | 275.45499999999936 | 0 | 0
110 | CC(CCCC(C)C)CCC1(CCC(C)CCCC(C)C)C2=C(SC(C)=C2)C3=C1C=C(C4=CC=C(C)C5=NSN=C54)S3 | 4.763935035675968 | 4.763935035675968 | 0.1318751181027964 | 0.1318751181027964 | 0.13208087826336198 | 17.857142857142858 | 621.0380000000001 | 568.6220000000003 | 620.3292627 | 228 | 0.11319914360357256 | -0.172635124 | 0.1726351240622279 | 0.11319914360357256 | 0.6666666666666666 | 1.2380952380952381 | 1.8571428571428572 | 32.141265526728624 | 9.693148267416595 | 2.454307575059611 | -2.333897466 | 2.606879425966209 | -2.263214024 | 7.241174199472272 | 0.3277297270339094 | 3.7009854760639005 | 1.4963136147907532 | 1445.482421631379 | 30.017932611199157 | 27.309042027773987 | 29.758531770557166 | 20.08506176557605 | 16.564940828107485 | 18.92823073330316 | 14.364059130085758 | 17.201028645819832 | 9.791970593317854 | 12.703454397282743 | 7.10747893043432 | 10.280804305131346 | -1.56 | 2512810743.470984 | 31.852011138107507 | 13.6087138706727 | 6.7358355868036766 | 267.2576592919713 | 0 | 11.033401435232523 | 0 | 0 | 0 | 0 | 0 | 0 | 0 | 22.673571755869474 | 92.20008707262303 | 92.02547368774506 | 30.48703073589897 | 11.728187345198613 | 0 | 45.43516053630061 | 0 | 8.747079962832899 | 23.671624184645573 | 125.01310429618187 | 0 | 45.83296994263873 | 0 | 20.194893072800895 | 0 | 0 | 0 | 34.40175910106809 | 8.747079962832899 | 5.41499046939678 | 37.51909858402682 | 127.31814109619614 | 24.26546827384644 | 31.228294508033414 | 25.78 | 0 | 0 | 0 | 5.41499046939678 | 0 | 34.70502561987809 | 101.69474813895664 | 16.00405017709529 | 22.673571755869474 | 84.02890585278789 | 0 | 9.404948914718432 | 5.376472211307462 | 5.919882961538356 | 0 | 8.009699456688093 | 3.151987909673452 | 9.66421074196351 | 13.29285377258973 | 18.92994403152096 | 0.6216216216216216 | 42 | 0 | 2 | 0 | 3 | 4 | 0 | 0 | 0 | 5 | 0 | 5 | 15 | 0 | 0 | 5 | 12.849839999999977 | 188.46899999999934 | 0 | 0
111 | CC1=C(CC(CCCCCCCCCC)CCCCCCCC)C=C(C2=C(N=S=N3)C3=C(C4=CC(CC(CCCCCCCCCC)CCCCCCCCCC)=C(C5=CC=C(C6=CC=C(C)S6)S5)S4)C7=NSN=C72)S1 | 5.182356321341224 | 5.182356321341224 | 0.6870647013390706 | 0.6870647013390706 | 0.035817196162284355 | 12.776315789473685 | 1139.939999999999 | 1041.1559999999993 | 1138.611575 | 418 | 0.11598453373043242 | -0.172134596 | 0.17213459626370045 | 0.11598453373043242 | 0.3815789473684211 | 0.7631578947368421 | 1.2105263157894737 | 32.14261046777904 | 9.879044049741365 | 2.2989205835269733 | -2.17459466 | 2.557541002994168 | -2.054435697 | 7.576542560320974 | 0.3999838952457191 | 4.310762325888232 | 1.1609407172498807 | 2613.0210917617073 | 53.16185746711368 | 48.31299040101568 | 53.21196988658204 | 37.41407979611358 | 31.21880848833665 | 35.94538829872802 | 22.891544201729936 | 28.62863946352526 | 16.440525710834702 | 22.264213868801587 | 11.87438836719678 | 17.44116708021526 | -2.34 | 8.69073552287751e+16 | 61.28326530990453 | 34.723747713485764 | 18.880284732956596 | 486.3117755644683 | 0 | 22.40817398459965 | 0 | 0 | 0 | 0 | 0 | 0 | 0 | 45.34714351173895 | 246.00288397824693 | 86.05003513171971 | 50.14408053300438 | 23.082766978688724 | 0 | 90.83808447502733 | 0 | 8.747079962832899 | 20.56121067448713 | 272.69200162348017 | 0 | 57.27939978156625 | 0 | 40.38978614560178 | 0 | 0 | 0 | 57.07533085693756 | 8.747079962832899 | 24.196222879342127 | 25.683286491704035 | 266.8840813490435 | 45.123600992934 | 51.4231875808343 | 50.5 | 0 | 0 | 0 | 0 | 5.917906046161393 | 45.87380463708104 | 297.95560431410365 | 0 | 45.34714351173895 | 77.94062560891341 | 0 | 20.68210712575388 | 10.515286642972818 | 10.95057229752689 | 0 | 9.32406645443704 | 1.4306003941764314 | 14.456041172076592 | 49.086612932943325 | 13.888046313446372 | 0.6666666666666666 | 76 | 0 | 4 | 0 | 5 | 6 | 0 | 0 | 0 | 9 | 0 | 10 | 42 | 0 | 0 | 7 | 25.608940000000068 | 345.74400000000094 | 0 | 0
112 | CC1=C(CCCCCCCCCCCCC)C(SC2=C3SC4=C2SC(C5=CC=C(C6=CC=C(C)S6)S5)=C4CCCCCCCCCCCCC)=C3S1 | 2.424316916267818 | 2.424316916267818 | 1.2243919544678854 | 1.2243919544678854 | 0.047895441852263 | 12.153846153846153 | 809.4199999999993 | 744.9079999999998 | 808.3332280480001 | 284 | 0.06506329720925814 | -0.139770144 | 0.1397701442361036 | 0.06506329720925814 | 0.34615384615384615 | 0.75 | 1.2692307692307692 | 32.14299035969889 | 10.030484572330334 | 2.2413082543710185 | -2.045220448 | 2.5486720156318756 | -1.869486785 | 7.450744606691262 | 0.5494997657382548 | 3.9899256535647454 | 1.11982173729688 | 1913.559659276851 | 36.124534328997356 | 32.729453568018805 | 37.62843305358517 | 25.584049995768545 | 21.14217729138873 | 26.041156776955088 | 15.370671650243777 | 22.02895675831991 | 11.019571987661678 | 19.07584124231151 | 7.925619076393026 | 16.18193855720898 | -1.02 | 707885516524.7235 | 40.63745919822077 | 21.327646862493992 | 10.632453525077 | 339.65114395240437 | 0 | 0 | 0 | 0 | 0 | 0 | 0 | 0 | 0 | 68.02071526760842 | 142.2639068579015 | 74.92313214832572 | 29.262883162207793 | 28.199519498814603 | 0 | 96.22023476642303 | 0 | 0 | 0 | 181.7946677489868 | 0 | 45.14666564464303 | 0 | 19.508588774805197 | 0 | 0 | 0 | 68.02071526760842 | 0 | 12.841643245852019 | 13.847474399381248 | 175.98674747455013 | 24.26546827384644 | 47.70810827361979 | 0 | 0 | 0 | 0 | 0 | 0 | 0 | 173.6083077250295 | 49.08071686961119 | 22.673571755869474 | 97.3075605843479 | 0 | 9.579860680364463 | 12.414322113036846 | 8.858414764761108 | 0 | 3.3261774958413834 | 0 | 9.385698809156558 | 33.52219234314071 | 9.24666712703226 | 0.6086956521739131 | 52 | 0 | 0 | 0 | 6 | 6 | 0 | 0 | 0 | 6 | 0 | 6 | 26 | 0 | 0 | 6 | 19.17304 | 246.89799999999903 | 0 | 0
113 | O=C(N1CC(CCCCCCCC)CCCCCCCCCC)C(C2=C1C3=CC4=C(S3)C=C(C)S4)=C(C5=CC(SC(C6=CC=C(C)S6)=C7)=C7S5)N(CC(CCCCCCCC)CCCCCCCCCC)C2=O | 15.917680314685638 | 15.917680314685638 | 0.06454317269618204 | 0.06454317269618204 | 0.03680486403649442 | 14.986301369863014 | 1083.802999999999 | 989.0509999999994 | 1082.5918852480002 | 402 | 0.2609203713104357 | -0.305763353 | 0.3057633533041966 | 0.2609203713104357 | 0.3561643835616438 | 0.684931506849315 | 1.0410958904109588 | 32.140152294014605 | 9.926954040878094 | 2.500001050780036 | -2.293533567 | 2.5220563081851886 | -2.343052627 | 7.312625334696269 | -0.124113058 | 4.26057429333254 | 1.2421778131474261 | 2443.0032861571576 | 51.36681053718711 | 46.41259793810656 | 50.49508084274518 | 35.735447001159514 | 29.974374012627585 | 34.05685691726622 | 22.207063092498192 | 28.034196165396185 | 15.914032905926897 | 21.626068760107575 | 11.701508814749774 | 17.483822697776652 | -2.56 | 1.5147498509326676e+16 | 58.12961075554482 | 30.99492389446052 | 16.47865093194727 | 463.07980160725697 | 9.799819461700956 | 0 | 0 | 0 | 0 | 0 | 9.589074368143644 | 0 | 0 | 56.683929389673686 | 207.47795424069085 | 87.76477539417775 | 51.39778125250674 | 32.2945820736528 | 9.589074368143644 | 98.69204714036478 | 0 | 9.799819461700956 | 11.835812092322787 | 247.00871513177617 | 13.08951281182515 | 67.05300024571339 | 0 | 9.754294387402599 | 0 | 0 | 0 | 56.683929389673686 | 34.70369173222912 | 9.589074368143644 | 25.68328649170403 | 252.66982950720012 | 47.544411470908194 | 39.94805267939066 | 40.620000000000005 | 0 | 0 | 9.589074368143644 | 11.814359458703011 | 36.07153396428647 | 46.8316595052183 | 218.09127388260998 | 22.673571755869474 | 34.01035763380421 | 87.74044507061436 | 0 | 5.032255790708865 | 9.135614360151399 | 43.56355990601922 | 0 | 3.1846198612594723 | 0.9355781436267404 | 13.792447644635189 | 40.88983927549977 | 14.966085018099353 | 0.65625 | 73 | 0 | 4 | 0 | 5 | 5 | 0 | 0 | 0 | 7 | 0 | 9 | 39 | 0 | 0 | 7 | 22.18634000000003 | 326.8770000000005 | 0 | 0
114 | CC1=CC(CCCCCCCCCCCC)=C(S1)C(S2)=CC3=C2C(SC(C(SC(C)=C4)=C4CCCCCCCCCCCC)=C5)=C5C=C3 | 2.484200814657421 | 2.484200814657421 | 1.224734595758977 | 1.224734595758977 | 0.0557316738071433 | 11.916666666666666 | 719.2479999999995 | 656.7519999999998 | 718.373436 | 262 | 0.05277125669447917 | -0.139466721 | 0.13946672127438905 | 0.05277125669447917 | 0.3958333333333333 | 0.7291666666666666 | 1.0833333333333333 | 32.139468531634 | 10.030537829327418 | 2.1732074271993653 | -2.03674061 | 2.46895235547025 | -1.863851263 | 7.321478521886426 | 0.5563038692090948 | 3.865837581524135 | 1.1810362961236447 | 1517.31580374905 | 33.55562022824501 | 30.653443963097242 | 33.91943028680814 | 23.567213243362943 | 19.724398184696543 | 22.99038450840745 | 14.410352283039638 | 19.027395938796463 | 10.081596271399555 | 15.093006796245875 | 7.344156251057955 | 12.213604649014655 | -1.46 | 78992866143.72693 | 37.786960213939544 | 20.404589338318093 | 11.018284387791729 | 308.9588686510531 | 0 | 0 | 0 | 0 | 0 | 0 | 0 | 0 | 0 | 45.34714351173895 | 141.55499774897268 | 85.69558057725531 | 29.262883162207793 | 9.399839832938202 | 0 | 65.51943177360674 | 0 | 0 | 0 | 168.95302450313477 | 0 | 57.27939978156625 | 0 | 19.508588774805197 | 0 | 0 | 0 | 45.34714351173895 | 0 | 12.841643245852019 | 13.847474399381248 | 163.1451042286981 | 36.39820241076966 | 39.68087703667299 | 0 | 0 | 0 | 0 | 0 | 0 | 0 | 190.69324712844787 | 11.126902983393991 | 45.34714351173895 | 64.09315120953217 | 0 | 2.970762825940411 | 8.090481746146068 | 8.915844590713533 | 0 | 3.161871400986879 | 0 | 14.677151979651889 | 30.48247359665265 | 9.201808455624969 | 0.5909090909090909 | 48 | 0 | 0 | 0 | 4 | 5 | 0 | 0 | 0 | 4 | 0 | 4 | 24 | 0 | 0 | 5 | 17.116639999999975 | 224.40399999999917 | 0 | 0
115 | CCC(CCCC)CC1=C(C2=CC=C(C3=C(CC(CCCC)CC)C=C(C4=CC(C(CC(CCCC)CC)(CC(CC)CCCC)C5=C6C=CC(C7=CC=CC=C7)=C5)=C6C=C4)S3)S2)SC(C8=CC=CC=C8)=C1 | 2.7321063558018963 | 2.7321063558018963 | 0.030083072235975283 | -0.030083072 | 0.043854754820021255 | 15.88888888888889 | 1013.664 | 924.9599999999996 | 1012.604816 | 382 | 0.048101950688675066 | -0.134073578 | 0.1340735775288228 | 0.048101950688675066 | 0.3611111111111111 | 0.7638888888888888 | 1.2083333333333333 | 32.138204082418596 | 9.645042382869455 | 2.454818885621111 | -2.387048151 | 2.582150149195292 | -2.31354918 | 7.2769179480959325 | 0.2657732895872016 | 4.234796850354496 | 1.2600973267438564 | 2706.721779176746 | 50.452596974814 | 45.72328695567349 | 48.172776698456666 | 35.28807967082865 | 29.057611258196676 | 31.507101000979855 | 21.91131186192876 | 25.09948650106206 | 16.946520677847293 | 20.844564555012926 | 12.40940821824676 | 16.091002421711423 | -4.02 | 1.6598950635866198e+16 | 54.247605672884696 | 26.457976644963104 | 12.552082509027562 | 449.7323167886742 | 0 | 0 | 0 | 0 | 0 | 0 | 0 | 0 | 0 | 34.01035763380421 | 243.0521825228036 | 141.38762800408924 | 34.67787363160458 | 0 | 0 | 34.01035763380421 | 0 | 0 | 23.671624184645573 | 189.22132052544205 | 0 | 143.58114733602022 | 0 | 62.64359211238976 | 0 | 0 | 0 | 34.01035763380421 | 0 | 18.2566337152488 | 23.671624184645573 | 193.21849277698124 | 121.32734136923226 | 62.64359211238976 | 0 | 0 | 0 | 0 | 5.41499046939678 | 17.75371813848418 | 12.338727669087403 | 184.63920294798405 | 22.253805966787983 | 11.336785877934737 | 199.39081072262664 | 0 | 0 | 6.153878512247115 | 8.725502087778025 | 0 | 14.687413770351602 | 2.7981381457408525 | 47.83329185402552 | 25.315947704827543 | 19.23582792502934 | 0.4782608695652174 | 72 | 0 | 0 | 0 | 3 | 7 | 0 | 0 | 0 | 3 | 0 | 3 | 29 | 0 | 0 | 8 | 23.203400000000034 | 323.3350000000006 | 0 | 0
116 | O=C1C(C2=C(C3=CC=C(C4=CC=C(C)C5=NSN=C45)S3)N1CC(CCCCCCCCCC)CCCCCCCC)=C(C6=CC=C(C)S6)N(CC(CCCCCCCC)CCCCCCCCCC)C2=O | 15.752899482494023 | 15.752899482494023 | 0.030275672486221428 | 0.030275672486221428 | 0.041782272198530306 | 14.901408450704226 | 1023.6609999999988 | 928.9089999999994 | 1022.6538912480001 | 392 | 0.26092035638579514 | -0.305764448 | 0.3057644477758226 | 0.26092035638579514 | 0.4225352112676056 | 0.7887323943661971 | 1.1971830985915493 | 32.14113158890472 | 9.926944704328008 | 2.4980870766466516 | -2.293752662 | 2.5038442602901467 | -2.343047675 | 7.163944997745428 | -0.12411314 | 4.228222282006488 | 1.3505435559950874 | 2263.13697120919 | 50.21210999880785 | 45.49052854817874 | 47.94001829096191 | 34.802794010781945 | 29.323957236693488 | 31.68724714188916 | 21.61641428746201 | 24.516540033523242 | 15.622496132118266 | 18.28360129167731 | 11.348451217152377 | 13.98851917444209 | -3.14 | 5407107631741228.0 | 57.143688013268175 | 31.55985329203182 | 16.678979076117205 | 443.8388864744827 | 9.799819461700956 | 11.033401435232523 | 0 | 0 | 0 | 0 | 9.589074368143644 | 0 | 0 | 22.673571755869474 | 219.61068837761408 | 81.19549274895151 | 28.407258690924746 | 44.02276941885141 | 9.589074368143644 | 68.64359862111529 | 0 | 18.546899424533855 | 11.835812092322787 | 247.00871513177617 | 13.08951281182515 | 67.73930454370908 | 0 | 10.440598685398296 | 0 | 0 | 0 | 34.40175910106809 | 43.450771695062016 | 9.589074368143644 | 25.68328649170403 | 253.3561338051958 | 47.544411470908194 | 32.86807874674248 | 66.4 | 0 | 0 | 9.589074368143644 | 11.814359458703011 | 36.07153396428647 | 73.86911111754613 | 196.38833998082825 | 22.673571755869474 | 0 | 92.1139850520308 | 0 | 9.427774814755011 | 4.70211932781019 | 40.06160021358093 | 0 | 7.082174159510531 | 0.8362775281346776 | 13.050277114103112 | 40.57948868874828 | 14.760288153357257 | 0.6774193548387096 | 71 | 0 | 6 | 0 | 3 | 4 | 0 | 0 | 0 | 7 | 0 | 9 | 39 | 0 | 0 | 6 | 19.70013999999999 | 309.207 | 0 | 0
117 | CC(N(CC(CCCCCCCCCC)CCCCCCCC)C1=O)=C(C1=C(C2=CC=C(C3=CC=C(C4=CC=C(C)S4)C5=NSN=C53)S2)N6CC(CCCCCCCC)CCCCCCCCCC)C6=O | 15.305565304411218 | 15.305565304411218 | 0.041113851355120135 | 0.041113851355120135 | 0.041782272198110836 | 14.901408450704226 | 1023.6609999999988 | 928.9089999999995 | 1022.6538912479999 | 392 | 0.26059549976308166 | -0.31123382 | 0.31123381951815227 | 0.26059549976308166 | 0.4225352112676056 | 0.7887323943661971 | 1.2112676056338028 | 32.14113266640063 | 9.92748918471389 | 2.4796658241091913 | -2.288155512 | 2.4797949673121362 | -2.342910389 | 7.165281757434706 | -0.124512281 | 4.228466926250437 | 1.2857522215661756 | 2263.136971209191 | 50.21210999880786 | 45.490528548178744 | 47.94001829096192 | 34.80279401078195 | 29.323957236693488 | 31.687247141889166 | 21.583880119039595 | 24.48400586510083 | 15.712785369825804 | 18.400454566665083 | 11.397245092593709 | 13.95741214506396 | -3.14 | 5479091278251119.0 | 57.143688013268175 | 31.55985329203182 | 16.678979076117205 | 443.83888647448265 | 9.799819461700956 | 11.033401435232523 | 0 | 0 | 0 | 0 | 9.589074368143644 | 0 | 0 | 22.673571755869474 | 219.61068837761408 | 75.63204125725451 | 44.54489668937887 | 33.44858291209428 | 9.589074368143644 | 62.94655930805945 | 0 | 18.546899424533855 | 11.835812092322787 | 247.00871513177617 | 13.08951281182515 | 62.99574517136662 | 0 | 20.881197370796592 | 0 | 0 | 0 | 34.40175910106809 | 43.450771695062016 | 9.589074368143644 | 18.75954929201341 | 249.83927231948812 | 53.24145078396403 | 37.611638119084944 | 66.4 | 0 | 0 | 9.589074368143644 | 11.814359458703011 | 36.07153396428647 | 68.9919639238448 | 201.26548717452957 | 22.673571755869474 | 4.899909730850478 | 82.84053533976387 | 0 | 9.689065960824506 | 4.76420616718687 | 39.32550521973381 | 0 | 7.082174159510531 | 0.9159404791260437 | 13.141744503357529 | 40.806515468971945 | 14.774848041288767 | 0.6774193548387096 | 71 | 0 | 6 | 0 | 3 | 4 | 0 | 0 | 0 | 7 | 0 | 9 | 39 | 0 | 0 | 6 | 19.921419999999994 | 309.24399999999997 | 0 | 0
118 | O=C1C(C2=C(C3=CC=C(C4=CC=C(C(N5CCOCCOCCOC)=C(C(C5=O)=C(C6=CC=C(C)S6)N7CCOCCOCCOC)C7=O)S4)S3)N1CC(CCCCCCCCCC)CCCCCCCC)=C(C8=CC=C(C)S8)N(CC(CCCCCCCCCC)CCCCCCCC)C2=O | 16.246985902442084 | 16.246985902442084 | 0.04034039556511493 | -0.243148596 | 0.039297888562413265 | 15.490196078431373 | 1480.217999999999 | 1353.209999999999 | 1478.83568 | 566 | 0.2609915869504418 | -0.382297726 | 0.3822977261722934 | 0.2609915869504418 | 0.29411764705882354 | 0.5392156862745098 | 0.8333333333333334 | 32.138092217111286 | 9.926952708060517 | 2.515613564191121 | -2.293712699 | 2.5281685207312425 | -2.343045345 | 7.228336716299625 | -0.124189973 | 1.562169366870018 | 1.1772856914703074 | 3312.8742128684894 | 72.26594099486927 | 63.804745074971294 | 67.0707313986822 | 49.98786452098411 | 39.8771543933474 | 43.14314071705832 | 28.59503216250754 | 33.338388278918714 | 20.503407738274664 | 24.89793186978284 | 14.881882336236732 | 18.961138764085085 | -4.6 | 1.999954039068396e+29 | 83.0447204239515 | 46.472958181575486 | 24.207681136805515 | 629.5651603134804 | 48.020816646202206 | 0 | 0 | 0 | 0 | 0 | 19.178148736287287 | 0 | 0 | 45.34714351173895 | 207.47795424069085 | 99.89750953110098 | 59.90720948101056 | 130.6579837924348 | 47.59932645908758 | 91.76401968136831 | 0 | 19.599638923401912 | 11.835812092322787 | 247.00871513177617 | 106.46744035133456 | 100.08623783017778 | 0 | 9.754294387402599 | 0 | 0 | 0 | 45.34714351173895 | 149.6957981921425 | 47.59932645908758 | 25.68328649170403 | 262.4241238946027 | 70.82335466796995 | 32.54245163962593 | 136.61999999999998 | 0 | 0 | 19.178148736287287 | 55.8499017044184 | 105.54897132047864 | 101.77782915913018 | 154.0997189502243 | 69.36655805599497 | 25.122838405075456 | 74.75034080246212 | 0 | 33.851969164581234 | 6.438047346134113 | 78.48082088370505 | 0 | 4.660445595415661 | 0.031568226495252816 | 16.77978605336165 | 39.029961999774855 | 18.775228755198974 | 0.6666666666666666 | 102 | 0 | 14 | 0 | 4 | 4 | 0 | 0 | 0 | 14 | 0 | 18 | 59 | 0 | 0 | 8 | 20.984440000000006 | 424.7240000000015 | 0 | 0
119 | O=C1C(C2=C(C3=CC=C(C4=CC=C(C)C5=NSN=C45)[Se]3)N1CC(CCCCCCCCCC)CCCCCCCC)=C(C6=CC=C(C)[Se]6)N(CC(CCCCCCCC)CCCCCCCCCC)C2=O | 15.78530688990143 | 15.78530688990143 | 0.07694233915288784 | -0.116974365 | 0.03298431474411103 | 14.901408450704226 | 1117.446999999999 | 1022.6949999999993 | 1118.542792 | 392 | 0.11319982888448839 | -0.172635124 | 0.1726351240400219 | 0.11319982888448839 | 0.43661971830985913 | 0.8028169014084507 | 1.2112676056338028 | 32.13875066888967 | 9.942048785433494 | 2.219680974007134 | -2.117946586 | 2.489682477428903 | -1.934600269 | 7.275475830586871 | 0.556345656724479 | 4.228222282006488 | 1.3505435559950874 | 2265.8918587113535 | 50.21210999880785 | 45.49052854817874 | 49.733169235298014 | 34.802794010781945 | 29.323957236693488 | 33.48039808622527 | 21.61641428746201 | 27.120823290227424 | 15.622496132118266 | 20.625421728319697 | 11.348451217152377 | 16.207365720854227 | -2.541038961 | 5407107631741228.0 | 57.73245648356731 | 32.02296817679577 | 16.983610959844203 | 448.0729119454936 | 0 | 0 | 0 | 0 | 0 | 0 | 0 | 0 | 0 | 0 | 53.378235290466534 | 0 | 0 | 0 | 9.589074368143644 | 74.97714788810059 | 0 | 18.546899424533855 | 11.835812092322787 | 247.00871513177617 | 13.08951281182515 | 66.41999017950451 | 0 | 10.000827230663432 | 0 | 0 | 0 | 11.728187345198613 | 72.4578927179168 | 9.589074368143644 | 25.68328649170403 | 252.03681944099122 | 47.544411470908194 | 32.42830729200762 | 66.4 | 0 | 0 | 9.589074368143644 | 40.821480481557785 | 36.07153396428647 | 63.67504527540865 | 204.82332000402627 | 0 | 0 | 92.1139850520308 | 0 | 14.446948344726776 | 1.2479898943211822 | 35.88115136131355 | 0 | 7.522761587493065 | 0.9802474355420849 | 13.41083236144182 | 40.90844111680133 | 14.934961231693528 | 0.6774193548387096 | 71 | 0 | 6 | 0 | 3 | 4 | 0 | 0 | 0 | 5 | 0 | 9 | 39 | 0 | 0 | 6 | 17.691139999999972 | 307.33299999999997 | 0 | 0
120 | CCCCCCCCC(CC1=C(C2=CC=C(C(C3=NSN=C3C(C)=C4F)=C4F)S2)SC(C5=CC(CC(CCCCCCCC)CCCCCCCCCC)=C(S5)C(S6)=CC=C6C)=C1)CCCCCCCCCC | 16.043162653347977 | 16.043162653347977 | 0.23069826304927088 | -0.819444446 | 0.03584728173409624 | 12.767123287671232 | 1089.8009999999986 | 995.0489999999991 | 1088.598862 | 404 | 0.16960955300961997 | -0.203357452 | 0.20335745193942667 | 0.16960955300961997 | 0.3972602739726027 | 0.7671232876712328 | 1.178082191780822 | 32.14260762567627 | 9.87920257796754 | 2.260469646039608 | -2.174596813 | 2.4960516547906124 | -2.054740147 | 7.287989979329834 | 0.4005646382959471 | 4.264571036532693 | 1.3300952492978821 | 2431.717158393933 | 51.62632356118095 | 46.35203030319726 | 50.43451320783589 | 35.752283753565116 | 29.78441099417582 | 33.780694061226946 | 21.87390238150886 | 26.878425810216594 | 15.60403081352062 | 21.146331601931006 | 11.156718236575877 | 16.42126389739284 | -2.3 | 1.3862760645263204e+16 | 59.93675287802613 | 33.76851377943663 | 18.990227314204127 | 462.92337637783913 | 0 | 11.033401435232523 | 0 | 0 | 0 | 0 | 0 | 0 | 0 | 45.34714351173895 | 233.1612407323949 | 86.05003513171971 | 44.58062904130738 | 17.291638836895608 | 8.78083009534964 | 68.10873229217009 | 0 | 8.747079962832899 | 11.835812092322787 | 259.8503583776282 | 0 | 69.60014576165374 | 0 | 39.703481847606085 | 0 | 0 | 0 | 57.07533085693756 | 8.747079962832899 | 12.841643245852019 | 37.31772817379583 | 254.7287424011872 | 36.39820241076966 | 50.736883282838605 | 25.78 | 0 | 0 | 8.78083009534964 | 11.126902983393991 | 27.746360721256607 | 29.446977784751933 | 240.29262658753717 | 23.823974569322356 | 40.07672470226582 | 73.69760130359407 | 0 | 40.44038388467105 | 8.511326614904238 | 10.14469966197027 | 0 | 4.3767799370563045 | -0.306415391 | 14.006277210924772 | 45.22483635977973 | 13.102111721985025 | 0.65625 | 73 | 0 | 2 | 0 | 5 | 6 | 0 | 0 | 0 | 7 | 0 | 9 | 40 | 0 | 0 | 6 | 24.380540000000053 | 324.8850000000004 | 0 | 0
121 | O=C1C(C2=C(C3=CC=C(C)S3)N1CC(CCCCCCCCCCCCCC)CCCCCCCCCCCC)=C(C4=CC=C(C5=CC6=C(C=C(/C=C/C7=CC8=C(C=C(C)S8)S7)S6)S5)S4)N(CC(CCCCCCCCCCCCCC)CCCCCCCCCCCC)C2=O | 16.195157178496096 | 16.195157178496096 | 0.06624095478238101 | 0.06624095478238101 | 0.035716235086485804 | 14.354166666666666 | 1416.4000000000008 | 1285.359999999999 | 1414.845657 | 532 | 0.26092035640142974 | -0.305764448 | 0.30576444777579803 | 0.26092035640142974 | 0.3020833333333333 | 0.6041666666666666 | 0.9375 | 32.14109160936356 | 9.926027684583852 | 2.499206121477226 | -2.293728816 | 2.5135748187952034 | -2.343045522 | 7.3139410338919335 | -0.124113142 | 1.553647694279613 | 1.0462357046795219 | 3156.945660010103 | 67.37075348048381 | 61.443955804313624 | 66.34293528987997 | 47.18493674394268 | 40.20398950813733 | 45.10296899370371 | 29.437383935397545 | 36.41145019510959 | 20.970013215730788 | 27.697784644654334 | 15.254787801923491 | 21.870608611314093 | -3.12 | 2.1661005284553914e+26 | 78.59720682359882 | 45.68636113991294 | 26.04932803529121 | 609.656614110688 | 9.799819461700956 | 0 | 0 | 0 | 0 | 0 | 9.589074368143644 | 0 | 0 | 68.02071526760842 | 310.21110020750683 | 112.04954974476873 | 61.152075639909334 | 32.2945820736528 | 9.589074368143644 | 122.18087323196728 | 0 | 9.799819461700956 | 11.835812092322787 | 349.741861098592 | 13.08951281182515 | 88.94002877003923 | 0 | 9.754294387402599 | 0 | 0 | 0 | 68.02071526760842 | 34.70369173222912 | 9.589074368143644 | 25.68328649170403 | 365.1572698614184 | 59.67714560783141 | 52.100092893058424 | 40.620000000000005 | 0 | 0 | 9.589074368143644 | 11.814359458703011 | 36.07153396428647 | 46.83165950521831 | 330.5787142368284 | 22.673571755869474 | 45.34714351173895 | 112.02521942120535 | 0 | 5.40139533024493 | 11.084975888497281 | 46.543624361037374 | 0 | 3.174610145050245 | 0.9105125097568185 | 18.414766536214948 | 68.1257316588228 | 15.011050237042276 | 0.6744186046511628 | 96 | 0 | 4 | 0 | 6 | 6 | 0 | 0 | 0 | 8 | 0 | 10 | 57 | 0 | 0 | 8 | 30.65984000000012 | 433.99600000000174 | 0 | 0
122 | O=C(C1=C(C2=CC=C(C3=CC=CS3)S2)N4CC(CCCCCCCCCCCC)CCCCCCCCCC)N(CC(CCCCCCCCCC)CCCCCCCCCCCC)C(C5=CC=C(C6=CC=C(/C=C/C7=CC=C(C8=CC=CS8)[Se]7)[Se]6)S5)=C1C4=O | 16.25727433883377 | 16.25727433883377 | 0.05844402644227098 | 0.05844402644227098 | 0.028206045358459098 | 14.311111111111112 | 1421.9919999999988 | 1307.079999999999 | 1422.6093574879997 | 492 | 0.05123768136601557 | -0.294396383 | 0.29439638306677113 | 0.05123768136601557 | 0.34444444444444444 | 0.6555555555555556 | 1.011111111111111 | 32.14223385427154 | 9.683062667529592 | 2.5078125290275306 | -2.345521111 | 2.6676330803068073 | -2.267825227 | 7.31479246479626 | 0.3958964064578505 | 1.5781796578646892 | 1.1059203818016714 | 3018.280322659162 | 62.80183937973147 | 56.25120316995899 | 62.94333359986146 | 44.397243043707945 | 36.68979546927489 | 43.50823835983173 | 26.498949543011996 | 35.24209172806739 | 19.041838698516386 | 28.358857331470233 | 13.748526741111391 | 21.765650237915665 | -3.041038961 | 1.8141961603509702e+22 | 72.78137328157094 | 42.40659939027443 | 23.40594363806696 | 574.9920777863897 | 0 | 0 | 0 | 0 | 0 | 0 | 0 | 0 | 0 | 11.336785877934737 | 213.54432130915245 | 11.446429838927525 | 0 | 0 | 9.589074368143644 | 109.71474283307619 | 0 | 9.799819461700956 | 11.835812092322787 | 284.5278137158029 | 13.08951281182515 | 113.33178528794518 | 0 | 28.383340252738073 | 0 | 0 | 0 | 45.34714351173895 | 63.71081275508389 | 9.589074368143644 | 11.835812092322787 | 303.1568595811384 | 94.70273942260971 | 51.9294590925175 | 40.620000000000005 | 0 | 0 | 9.589074368143644 | 26.317919970130397 | 50.57509447571386 | 46.8316595052183 | 268.40767015600744 | 22.673571755869474 | 22.673571755869474 | 133.2033388366024 | 0 | 5.654890183925007 | 7.680560619239886 | 44.083681759217555 | 0 | 3.1443972815648653 | 0.8773890459964313 | 27.138673521005153 | 56.65316590472157 | 10.59128288286822 | 0.6 | 90 | 0 | 4 | 0 | 6 | 6 | 0 | 0 | 0 | 6 | 0 | 10 | 51 | 0 | 0 | 8 | 25.94080000000005 | 401.5720000000015 | 0 | 0
123 | O=C(C1=C(C2=CC=C(C3=CC=C(/C=C/C4=CC=C(C)[Se]4)[Se]3)S2)N5C(CCCCCCCCCCCC)CCCCCCCCCC)N(C(CCCCCCCCCCCC)CCCCCCCCCC)C(C6=CC=C(C)S6)=C1C5=O | 16.217754516851386 | 16.217754516851386 | 0.06302093060056291 | 0.06302093060056291 | 0.032668479898630406 | 14.625 | 1257.7379999999976 | 1146.8579999999986 | 1258.6339153599997 | 444 | 0.26117333200403553 | -0.302957964 | 0.3029579639670295 | 0.26117333200403553 | 0.375 | 0.7 | 1.05 | 32.13875066888967 | 9.942048785433494 | 2.219680974007134 | -2.117946586 | 2.489682477428903 | -1.934600269 | 7.275475830586871 | 0.556345656724479 | 4.516475127158028 | 1.3499753951424505 | 2444.4324942401445 | 56.576071029486755 | 51.556391411520444 | 56.61552867956745 | 39.28595725837632 | 33.46690472202998 | 38.526041990077005 | 24.13153606320348 | 31.611682020767006 | 17.22043244688491 | 23.945178874393815 | 12.527802567927527 | 18.277190671662638 | -2.441038961 | 4.536268508273006e+17 | 66.69535784948422 | 39.226338546457086 | 21.87844423965782 | 509.59716283343835 | 0 | 0 | 0 | 0 | 0 | 0 | 0 | 0 | 0 | 0 | 181.7946677489868 | 0 | 0 | 0 | 9.589074368143644 | 87.0411710772067 | 0 | 9.799819461700956 | 0 | 310.45896977347996 | 0 | 87.62071440583465 | 0 | 9.314522932667737 | 0 | 0 | 0 | 22.673571755869474 | 62.70498160155466 | 9.589074368143644 | 13.847474399381248 | 312.4713825138061 | 59.67714560783141 | 32.86064177244717 | 40.620000000000005 | 0 | 0 | 9.589074368143644 | 38.40160162842632 | 25.64976957156592 | 72.51494599692236 | 232.97008927690075 | 11.336785877934737 | 11.336785877934737 | 112.02521942120535 | 0 | 5.719193908469676 | 4.230269679836466 | 41.5980711886631 | 0 | 3.275683602660433 | 0.18369683439643292 | 18.40163822217044 | 55.11547174282867 | 13.642641487641479 | 0.6666666666666666 | 80 | 0 | 4 | 0 | 4 | 4 | 0 | 0 | 0 | 4 | 0 | 8 | 47 | 0 | 0 | 6 | 22.605440000000012 | 355.28200000000095 | 0 | 0
124 | C(C)S5)S4)S3)N1CC(CCCCCCCCCC)CCCCCCCCCCCC)=C(C6=CC=C(C)S6)N(CC(CCCCCCCCCCCC)CCCCCCCCCC)C2=O | 15.47342385532788 | 15.47342385532788 | 0.028534276521976487 | 0.028534276521976487 | 0.033349405611570036 | 15.623188405797102 | 997.6229999999988 | 904.8869999999995 | 996.6382412 | 382 | 0.2602140148635511 | -0.306526173 | 0.3065261729661969 | 0.2602140148635511 | 0.463768115942029 | 0.8405797101449275 | 1.2753623188405796 | 32.141131660131464 | 9.929516100892391 | 2.450315561133709 | -2.249935828 | 2.53833022589267 | -2.339504837 | 7.183960546743822 | -0.114435598 | 4.175267356454021 | 1.2985647225944317 | 2180.0657949341394 | 48.797896436434776 | 44.3358280097995 | 46.78531775258267 | 33.80279401078196 | 28.65729057002682 | 31.0205804752225 | 21.241436732223754 | 24.07840624795782 | 15.37976941543247 | 18.14049407189908 | 11.180321443326552 | 14.087639401998358 | -2.88 | 1956352217437239.8 | 55.43424446522362 | 30.223000771772035 | 15.805728305174407 | 431.79860527787366 | 9.799819461700956 | 11.033401435232523 | 0 | 0 | 0 | 0 | 9.589074368143644 | 0 | 0 | 22.673571755869474 | 219.61068837761408 | 69.06275861202829 | 28.407258690924746 | 44.00346334210687 | 9.589074368143644 | 79.77050160450928 | 0 | 8.747079962832899 | 11.835812092322787 | 247.00871513177617 | 22.889332273526108 | 44.46036134664733 | 0 | 10.440598685398296 | 0 | 0 | 0 | 34.40175910106809 | 33.65095223336106 | 9.589074368143644 | 25.68328649170403 | 253.35613380519584 | 24.26546827384644 | 32.62020918076935 | 66.4 | 0 | 0 | 9.589074368143644 | 11.814359458703011 | 29.5267775583739 | 73.97373982378814 | 202.8091616037543 | 22.673571755869474 | 0 | 79.98125091510758 | 0 | 9.482829187204294 | 4.652052741039549 | 39.33353343323539 | 0 | 7.364183259809084 | 0.9370848289717383 | 8.827799211510296 | 41.015581915555316 | 14.88693542267433 | 0.7 | 69 | 0 | 6 | 0 | 3 | 4 | 0 | 0 | 0 | 7 | 0 | 9 | 37 | 0 | 0 | 6 | 19.49733999999999 | 303.46099999999984 | 0 | 0
125 | C4C(N(C5=C4C=CC=C5)C(C(C6=CC=C(C7=C(CCCCCC | 16.03860694569803 | 16.03860694569803 | 0.05530836306956033 | 0.05530836306956033 | 0.03642260755188532 | 14.30232558139535 | 1242.0659999999984 | 1125.137999999999 | 1240.7919649519997 | 474 | 0.2609203564014297 | -0.305764448 | 0.30576444777579803 | 0.2609203564014297 | 0.29069767441860467 | 0.5348837209302325 | 0.8488372093023255 | 32.138087300687395 | 9.926242672721946 | 2.4986275065658554 | -2.293727518 | 2.508857926259933 | -2.343045433 | 7.239319237943686 | -0.124113142 | 1.7288776648465913 | 1.181078010055984 | 2746.0130130627826 | 60.55919869261219 | 55.12530551227278 | 58.39129183598369 | 42.23544700115948 | 35.81014266 | 39.076128981730925 | 26.20492660440616 | 30.948282720817346 | 18.78301126607409 | 23.26224158730631 | 13.575175123645165 | 17.544439490308385 | -3.56 | 2.1910729011880375e+20 | 69.90625635851825 | 40.2370553628868 | 22.42972161496533 | 541.1098346006759 | 9.799819461700956 | 0 | 0 | 0 | 0 | 0 | 9.589074368143644 | 0 | 0 | 45.34714351173895 | 283.10999549794536 | 111.02441251449497 | 42.35239597403294 | 32.2945820736528 | 9.589074368143644 | 68.55558159655362 | 0 | 9.799819461700956 | 11.835812092322787 | 298.3752881151841 | 13.08951281182515 | 103.45120265648309 | 0 | 30.635491758199187 | 0 | 0 | 0 | 45.34714351173895 | 34.70369173222912 | 9.589074368143644 | 25.683286491704035 | 304.0364024906081 | 83.94261388167787 | 42.02957038431085 | 40.620000000000005 | 0 | 0 | 9.589074368143644 | 11.814359458703011 | 36.07153396428647 | 46.8316595052183 | 271.53936457093823 | 22.673571755869474 | 22.673571755869474 | 124.13864748138406 | 0 | 0 | 7.218437598885401 | 46.017338923385964 | 0 | 5.621706572014689 | 0.8899831186183874 | 26.966051383203308 | 52.014486802022155 | 14.938662268536763 | 0.6410256410256411 | 86 | 0 | 4 | 0 | 4 | 5 | 0 | 0 | 0 | 6 | 0 | 8 | 49 | 0 | 0 | 7 | 26.27324000000006 | 381.79600000000164 | 0 | 0
126 | CCCCCC)C=C(C8=CC9=C(C(OCC(CCCCCCCCCC)CCCCCCCC)=C(C=C(C)S%10)C%10=C9OCC(CCCCCCCCCC)CCCCCCCC)S8)S7)S6)=C%11%12)=O)=C%11N1C%13=C%12C=CC=C%13 | 15.47342385532788 | 15.47342385532788 | 0.028534276521976487 | 0.028534276521976487 | 0.033349405611570036 | 15.623188405797102 | 997.6229999999988 | 904.8869999999995 | 996.6382412 | 382 | 0.2602140148635511 | -0.306526173 | 0.3065261729661969 | 0.2602140148635511 | 0.463768115942029 | 0.8405797101449275 | 1.2753623188405796 | 32.141131660131464 | 9.929516100892391 | 2.450315561133709 | -2.249935828 | 2.53833022589267 | -2.339504837 | 7.183960546743822 | -0.114435598 | 4.175267356454021 | 1.2985647225944317 | 2180.0657949341394 | 48.797896436434776 | 44.3358280097995 | 46.78531775258267 | 33.80279401078196 | 28.65729057002682 | 31.0205804752225 | 21.241436732223754 | 24.07840624795782 | 15.37976941543247 | 18.14049407189908 | 11.180321443326552 | 14.087639401998358 | -2.88 | 1956352217437239.8 | 55.43424446522362 | 30.223000771772035 | 15.805728305174407 | 431.79860527787366 | 9.799819461700956 | 11.033401435232523 | 0 | 0 | 0 | 0 | 9.589074368143644 | 0 | 0 | 22.673571755869474 | 219.61068837761408 | 69.06275861202829 | 28.407258690924746 | 44.00346334210687 | 9.589074368143644 | 79.77050160450928 | 0 | 8.747079962832899 | 11.835812092322787 | 247.00871513177617 | 22.889332273526108 | 44.46036134664733 | 0 | 10.440598685398296 | 0 | 0 | 0 | 34.40175910106809 | 33.65095223336106 | 9.589074368143644 | 25.68328649170403 | 253.35613380519584 | 24.26546827384644 | 32.62020918076935 | 66.4 | 0 | 0 | 9.589074368143644 | 11.814359458703011 | 29.5267775583739 | 73.97373982378814 | 202.8091616037543 | 22.673571755869474 | 0 | 79.98125091510758 | 0 | 9.482829187204294 | 4.652052741039549 | 39.33353343323539 | 0 | 7.364183259809084 | 0.9370848289717383 | 8.827799211510296 | 41.015581915555316 | 14.88693542267433 | 0.7 | 69 | 0 | 6 | 0 | 3 | 4 | 0 | 0 | 0 | 7 | 0 | 9 | 37 | 0 | 0 | 6 | 19.49733999999999 | 303.46099999999984 | 0 | 0
127 | CCCCCCC)CCCCCCCCCC)C(C3=CC=C(C4=CC=C(C5=CC=C(C6=CC=C(C7=CC=C(C8=CC=C(C)S8)S7)S6)S5)S4)S3)=C12)=O | 16.140092395861977 | 16.140092395861977 | 0.045622037628451295 | 0.045622037628451295 | 0.03603662624886977 | 15.883720930232558 | 1227.9539999999997 | 1125.1379999999992 | 1226.6824145039998 | 460 | 0.2609203564014297 | -0.305764448 | 0.30576444777579803 | 0.2609203564014297 | 0.32558139534883723 | 0.686046511627907 | 1.1046511627906976 | 32.13808929843679 | 9.926952368041096 | 2.500993240416361 | -2.293713237 | 2.5932709341743654 | -2.343045072 | 7.233634058647086 | -0.12411314 | 1.6388850425466854 | 1.022385933805037 | 3295.08805557124 | 59.78065962063067 | 53.62315180115968 | 56.889138124870584 | 42.23544700115949 | 34.72680932468667 | 37.99279564839758 | 26.01942226179512 | 30.699622147879126 | 19.247342911542614 | 23.763036499355238 | 14.5582982205786 | 18.9637251293067 | -4.6 | 1.0406181163810551e+21 | 64.38721513039394 | 32.233092954221135 | 15.163789617068666 | 535.2760107811175 | 9.799819461700956 | 0 | 0 | 0 | 0 | 0 | 9.589074368143644 | 0 | 0 | 45.34714351173895 | 256.0088907883837 | 110.01858136096573 | 64.62550801756547 | 32.2945820736528 | 9.589074368143644 | 79.70179065669217 | 0 | 9.799819461700956 | 11.835812092322787 | 247.00871513177617 | 13.08951281182515 | 136.4651341642029 | 0 | 32.00810035419058 | 0 | 0 | 0 | 45.34714351173895 | 34.70369173222912 | 9.589074368143644 | 25.68328649170403 | 273.5510268779966 | 96.0753480186011 | 54.54838804044078 | 40.620000000000005 | 0 | 0 | 9.589074368143644 | 11.814359458703011 | 36.07153396428647 | 46.83165950521831 | 253.57280661445668 | 22.673571755869474 | 22.673571755869474 | 136.2713816183073 | 0 | 0 | 7.377621401269002 | 46.380761937469615 | 0 | 13.744762691625581 | 0.8443810916215073 | 31.84794345609519 | 40.50572294273448 | 14.965473145851318 | 0.5384615384615384 | 86 | 0 | 4 | 0 | 4 | 6 | 0 | 0 | 0 | 6 | 0 | 8 | 39 | 0 | 0 | 10 | 24.786640000000055 | 376.3200000000013 | 0 | 0
128 | C)C2=C3C=C(C(CCCCCCCCCCCCCCCC)(CCCCCCCCCCCCCCCC)C4=C5SC(C6=CC=C(C)C7=NSN=C67)=C4)C5=C3)=C3S1 | 15.634552974058261 | 15.634552974058261 | 0.04275486059540823 | 0.04275486059540823 | 0.041351473408647026 | 14.404761904761905 | 1222.0759999999987 | 1101.115999999999 | 1220.8232650799998 | 470 | 0.2609106143239625 | -0.306043279 | 0.30604327895949063 | 0.2609106143239625 | 0.2857142857142857 | 0.5119047619047619 | 0.8095238095238095 | 32.138979679105425 | 9.89853530988489 | 2.4899142886137553 | -2.256572688 | 2.503429051805835 | -2.306809158 | 7.263084076652033 | -0.123717509 | 1.8912547754367774 | 1.1987640680003648 | 2462.6950399123684 | 59.40449815423294 | 54.64433156026046 | 57.910317883971366 | 41.2691205059707 | 35.73877545297409 | 39.004761776685015 | 25.99409860942255 | 30.73745472583373 | 18.678566704827208 | 23.255428098997246 | 13.581228591973142 | 17.629892398283975 | -2.78 | 3.2728032583699665e+19 | 70.30921731996945 | 42.20345337739891 | 24.30401625497483 | 531.5125088521984 | 9.799819461700956 | 0 | 0 | 0 | 0 | 0 | 9.589074368143644 | 0 | 0 | 45.34714351173895 | 284.5278137158029 | 99.89750953110098 | 42.35239597403294 | 32.2945820736528 | 9.589074368143644 | 68.55558159655362 | 0 | 9.799819461700956 | 11.835812092322787 | 324.05857460688804 | 13.08951281182515 | 79.18573438263662 | 0 | 19.508588774805197 | 0 | 0 | 0 | 45.34714351173895 | 34.70369173222912 | 9.589074368143644 | 25.683286491704035 | 329.71968898231205 | 59.67714560783141 | 30.90266740091686 | 40.620000000000005 | 0 | 0 | 9.589074368143644 | 11.814359458703011 | 36.07153396428647 | 46.8316595052183 | 286.0957480792484 | 22.673571755869474 | 22.673571755869474 | 99.8731792075376 | 0 | 0 | 7.214117586510195 | 45.14225854232261 | 0 | 3.0851494884423065 | 1.4654816897016443 | 17.846250568481942 | 58.666636000168694 | 14.913439457705946 | 0.7105263157894737 | 84 | 0 | 4 | 0 | 4 | 4 | 0 | 0 | 0 | 6 | 0 | 8 | 52 | 0 | 0 | 6 | 26.166640000000058 | 374.82800000000145 | 0 | 0
129 | O=C1C(C2=C(C3=CC=C(C)S3)N1CC(CCCCCCCC)CCCCCCCCCC)=C(C4=CC=C(C5=CC=C(/C=C/C6=CC=C(C)S6)S5)S4)N(CC(CCCCCCCC)CCCCCCCCCC)C2=O | 15.78121558226067 | 15.78121558226067 | 0.04965833620076854 | 0.04965833620076854 | 0.04156906041246751 | 14.837837837837839 | 1079.7899999999993 | 981.0059999999995 | 1078.6511143760001 | 408 | 0.2609203564014297 | -0.305764448 | 0.30576444777579803 | 0.2609203564014297 | 0.36486486486486486 | 0.6756756756756757 | 1.0675675675675675 | 32.13808506518795 | 9.926953161887862 | 2.497943314740799 | -2.293707738 | 2.5045094271918558 | -2.343044882 | 7.227337945630336 | -0.12411314 | 4.283413524824237 | 1.3356218269881144 | 2333.827677907402 | 52.33343034236749 | 47.31375072440119 | 50.57973704811209 | 36.25228375356512 | 30.399459055497054 | 33.665445379207966 | 22.208718857705783 | 27.015231204444117 | 15.782514160081673 | 20.094083602662355 | 11.429167861446011 | 15.204645187376595 | -3.04 | 2.166033319244837e+16 | 60.19262680033642 | 33.972298641522606 | 18.85752047200451 | 467.1734846760481 | 9.799819461700956 | 0 | 0 | 0 | 0 | 0 | 9.589074368143644 | 0 | 0 | 45.34714351173895 | 207.47795424069085 | 112.04954974476873 | 42.35239597403294 | 32.2945820736528 | 9.589074368143644 | 80.7076218102214 | 0 | 9.799819461700956 | 11.835812092322787 | 247.00871513177617 | 13.08951281182515 | 88.94002877003923 | 0 | 9.754294387402599 | 0 | 0 | 0 | 45.34714351173895 | 34.70369173222912 | 9.589074368143644 | 25.68328649170403 | 262.42412389460264 | 59.67714560783141 | 33.30041322718203 | 40.620000000000005 | 0 | 0 | 9.589074368143644 | 11.814359458703011 | 36.07153396428647 | 46.83165950521831 | 209.04588860413617 | 22.673571755869474 | 22.673571755869474 | 112.02521942120535 | 0 | 0 | 7.144302812555155 | 45.36671272723811 | 0 | 3.106332715126821 | 0.8993182414711326 | 17.700471764889716 | 45.23607736794341 | 14.88011770410899 | 0.6363636363636364 | 74 | 0 | 4 | 0 | 4 | 4 | 0 | 0 | 0 | 6 | 0 | 8 | 41 | 0 | 0 | 6 | 21.98884000000002 | 329.3580000000005 | 0 | 0
130 | O=C1C(C2=C(C3=CC=C(C)S3)N1CC(CCCCCCCCCC)CCCCCCCCCCCC)=C(C4=CC=C(C5=CC=C(/C=C/C6=CC=C(C)S6)S5)S4)N(CCC(CCCCCCCCCC)CCCCCCCCCCCC)C2=O | 15.893341257629379 | 15.893341257629379 | 0.04934904148282038 | 0.04934904148282038 | 0.0413559805382094 | 14.53012048192771 | 1206.033 | 1089.1049999999993 | 1204.7919649520002 | 462 | 0.26092035462121466 | -0.306032609 | 0.30603260891417616 | 0.26092035462121466 | 0.3373493975903614 | 0.6626506024096386 | 1.0963855421686748 | 32.138087366425516 | 9.9079111958045 | 2.495109917349492 | -2.284200255 | 2.50330007250183 | -2.332242828 | 7.227363197802454 | -0.123967132 | 2.1038020061524687 | 1.2717874034449865 | 2493.941050974228 | 58.69739137304641 | 53.6777117550801 | 56.943698078790995 | 40.752283753565116 | 34.89945905549704 | 38.16544537920796 | 25.366853728961697 | 30.173366075700045 | 18.102695617586882 | 22.414265060167555 | 13.042107319310295 | 16.817584645240885 | -3.04 | 1.2106039694727477e+19 | 69.06500654345814 | 41.17418853276934 | 24.219080283537323 | 524.4579637056174 | 9.799819461700956 | 0 | 0 | 0 | 0 | 0 | 9.589074368143644 | 0 | 0 | 45.34714351173895 | 271.6861704699509 | 105.62872812184271 | 42.35239597403294 | 32.2945820736528 | 9.589074368143644 | 80.7076218102214 | 0 | 9.799819461700956 | 11.835812092322787 | 304.7961097381101 | 13.08951281182515 | 88.94002877003923 | 0 | 9.754294387402599 | 0 | 0 | 0 | 45.34714351173895 | 34.70369173222912 | 9.589074368143644 | 25.68328649170403 | 320.2115185009365 | 59.67714560783141 | 33.30041322718203 | 40.620000000000005 | 0 | 0 | 9.589074368143644 | 11.814359458703011 | 36.07153396428647 | 40.4108378822923 | 273.2541048333962 | 22.673571755869474 | 22.673571755869474 | 112.02521942120535 | 0 | 0 | 7.16696104866428 | 45.55788076003938 | 0 | 3.1171502110823655 | 1.0787319706404135 | 17.76414153280868 | 58.232720699190736 | 14.915747110907484 | 0.68 | 83 | 0 | 4 | 0 | 4 | 4 | 0 | 0 | 0 | 6 | 0 | 8 | 50 | 0 | 0 | 6 | 25.49974000000006 | 370.9110000000013 | 0 | 0
131 | O=C(C1=C(C2=CC=C(C3=CC=C(/C=C/C4=CC=C(C)S4)S3)S2)N5C(CCCCCCCCCCCC)CCCCCCCCCC)N(C(CCCCCCCCCCCC)CCCCCCCCCC)C(C6=CC=C(C)S6)=C1C5=O | 16.20757668028466 | 16.20757668028466 | 0.05045467073862997 | 0.05045467073862997 | 0.04137321423830643 | 14.625 | 1163.951999999998 | 1053.071999999999 | 1162.745015 | 444 | 0.26117333200403553 | -0.302957964 | 0.3029579639670295 | 0.26117333200403553 | 0.325 | 0.6 | 0.95 | 32.138086600820834 | 9.969050224114351 | 2.5198388116829613 | -2.337091656 | 2.5211267809761426 | -2.393503679 | 7.227367713375111 | -0.125373591 | 4.516475127158028 | 1.3499753951424505 | 2440.4324942401445 | 56.576071029486755 | 51.556391411520444 | 54.82237773523134 | 39.28595725837632 | 33.46690472202998 | 36.7328910457409 | 24.13153606320348 | 28.938048409941814 | 17.22043244688491 | 21.532001889465587 | 12.527802567927527 | 16.279589704323488 | -3.04 | 4.536268508273006e+17 | 66.10450715879689 | 38.743287361503576 | 21.543537225231415 | 505.36313736242755 | 9.799819461700956 | 0 | 0 | 0 | 0 | 0 | 9.589074368143644 | 0 | 0 | 45.34714351173895 | 258.84452722409895 | 100.21373765244596 | 41.346564820503716 | 32.2945820736528 | 9.589074368143644 | 80.7076218102214 | 0 | 9.799819461700956 | 0 | 310.45896977347996 | 0 | 88.94002877003923 | 0 | 9.754294387402599 | 0 | 0 | 0 | 45.34714351173895 | 33.69786057869989 | 9.589074368143644 | 13.847474399381248 | 313.79069687801064 | 59.67714560783141 | 33.30041322718203 | 40.620000000000005 | 0 | 0 | 9.589074368143644 | 23.898041116998932 | 11.146209060138535 | 72.51494599692236 | 234.7291750958402 | 22.673571755869474 | 22.673571755869474 | 112.02521942120535 | 0 | 0 | 7.207503626922881 | 46.49937500468512 | 0 | 3.2159591780582644 | 0.15856431467256704 | 17.97917423697688 | 54.71898884200502 | 13.553768130012593 | 0.6666666666666666 | 80 | 0 | 4 | 0 | 4 | 4 | 0 | 0 | 0 | 6 | 0 | 8 | 47 | 0 | 0 | 6 | 24.614440000000045 | 357.156000000001 | 0 | 0
132 | CC1=CC=C(N(C2=CC=C(C)C=C2C)C3=CC=C(C=C3)C)C=C1 | 2.327037037037037 | 2.327037037037037 | 1.1864871504157222 | 1.1864871504157222 | 0.5414780143627429 | 10.608695652173912 | 301.43300000000005 | 278.24899999999997 | 301.1830497 | 116 | 0.049047268839944966 | -0.310237959 | 0.3102379588350282 | 0.049047268839944966 | 0.5217391304347826 | 0.9565217391304348 | 1.391304347826087 | 15.14128304449272 | 10.069051470795946 | 2.137377750283152 | -2.271361848 | 2.362650357798839 | -2.109965703 | 5.7812017979840435 | 1.2296118447908815 | 2.5287871950024012 | 2.1630895698470805 | 752.8813379657901 | 16.396976746569035 | 14.298066556585844 | 14.298066556585844 | 11.041713895658196 | 8.05158867505436 | 8.05158867505436 | 6.296449463923774 | 6.296449463923774 | 4.17753863 | 4.17753863 | 2.8711864720374987 | 2.8711864720374987 | -2.54 | 181263.46613777213 | 15.35931323441139 | 6.293745803641356 | 3.2905715234687096 | 138.76519365941482 | 4.899909730850478 | 0 | 0 | 0 | 0 | 0 | 0 | 0 | 0 | 0 | 53.08855688586065 | 63.59023563276754 | 17.062158824050687 | 0 | 0 | 17.062158824050687 | 0 | 0 | 0 | 27.694948798762496 | 4.899909730850478 | 88.98384371986572 | 0 | 0 | 0 | 0 | 0 | 0 | 0 | 0 | 27.694948798762496 | 22.253805966787983 | 66.73003775307771 | 0 | 3.24 | 0 | 0 | 0 | 0 | 0 | 0 | 39.31596479083867 | 0 | 0 | 99.3248962826907 | 0 | 0 | 0 | 2.327037037037037 | 0 | 8.724767573696147 | 0 | 24.054508692365836 | 0 | 8.560353363567648 | 0.18181818181818182 | 23 | 0 | 1 | 0 | 0 | 3 | 0 | 0 | 0 | 1 | 0 | 1 | 3 | 0 | 0 | 3 | 6.3900800000000055 | 100.07300000000004 | 0 | 0
133 | CC1=CC(SC2=C3C(CCCCCCCCCCCCCCCC)(CCCCCCCCCCCCCCCC)C4=C2C=C(C(CCCCCCCCCCCCCCCC)(CCCCCCCCCCCCCCCC)C5=C6SC7=C5SC(C8=CC=C(C)C9=NSN=C98)=C7)C6=C4)=C3S1 | 4.995182477868314 | 4.995182477868314 | 0.012916649801181235 | 0.012916649801181235 | 0.03552117219403091 | 13.717171717171718 | 1438.512999999998 | 1293.360999999999 | 1436.9933076079997 | 552 | 0.11319982888448839 | -0.172635124 | 0.1726351240400219 | 0.11319982888448839 | 0.2828282828282828 | 0.5656565656565656 | 0.8888888888888888 | 32.14223385427154 | 9.683062667529592 | 2.5078125290275306 | -2.345521111 | 2.6676330803068073 | -2.267825227 | 7.31479246479626 | 0.3958964064578505 | 1.5293003359083077 | 1.003147056740434 | 3236.040941126698 | 69.01109987203117 | 64.82617712964976 | 68.9086600342884 | 48.88367423982168 | 43.40808049542625 | 47.40436356247739 | 32.35064688178979 | 37.292014080170354 | 24.19772837147133 | 29.578521306579628 | 18.274448322322822 | 24.558879692604375 | -2.42 | 3.8682496138642276e+27 | 80.67221444420416 | 45.834387148980305 | 23.53649802919466 | 628.3753730966463 | 0 | 11.033401435232523 | 0 | 0 | 0 | 0 | 0 | 0 | 0 | 45.34714351173895 | 399.39369381954185 | 102.74038960681071 | 45.30186103823396 | 21.12802717813681 | 0 | 86.90841195804649 | 0 | 8.747079962832899 | 0 | 437.6217015124973 | 0 | 69.09260706295593 | 0 | 31.321796056194884 | 0 | 0 | 0 | 57.07533085693756 | 8.747079962832899 | 10.82998093879356 | 13.847474399381248 | 445.6386508265088 | 36.39820241076966 | 61.1548771573038 | 25.78 | 0 | 0 | 0 | 10.82998093879356 | 0 | 11.033401435232523 | 422.5586020080245 | 57.23476308699187 | 0 | 123.28776912065237 | 0 | 16.18198230196784 | 10.01952732801656 | 6.205128626445775 | 0 | 15.083002834278158 | 0 | 15.773992990027372 | 84.43451277613504 | 13.968519809795932 | 0.7391304347826086 | 99 | 0 | 2 | 0 | 5 | 7 | 0 | 0 | 0 | 7 | 0 | 7 | 61 | 0 | 0 | 9 | 34.54614000000008 | 450.99300000000187 | 0 | 0
134 | O=C1C(C2=C(C3=CC=C(C4=CC5=C(C=C(C(C=C(SC(C)=C6)C6=C7)=C7N8CCCCCCCCCCCC)C8=C5)S4)S3)N1CC(CCCCCCCC)CCCCCCCCCC)=C(C9=CC=C(C)S9)N(CC(CCCCCCCC)CCCCCCCCCC)C2=O | 16.159094002612864 | 16.159094002612864 | 0.05580808879664301 | 0.05580808879664301 | 0.03568428084873185 | 14.440860215053764 | 1335.1949999999995 | 1211.2109999999989 | 1333.8498141759999 | 510 | 0.2609203564014297 | -0.340437698 | 0.34043769832202253 | 0.2609203564014297 | 0.3333333333333333 | 0.6881720430107527 | 1.096774193548387 | 32.13807366264293 | 9.926952640018396 | 2.4993027289779715 | -2.293707194 | 2.5140706021595864 | -2.343044958 | 7.2609807254452825 | -0.12411314 | 1.5649334924740386 | 1.0585296139224458 | 3446.978822260625 | 65.15305681974687 | 59.539138912953135 | 62.80512523666403 | 45.65046190133202 | 38.85205800576927 | 42.118044329480185 | 28.840641119373913 | 33.583997235785084 | 20.98222198192518 | 25.388525769996612 | 15.557111776691018 | 19.66180442065371 | -4.02 | 3.093165935084057e+24 | 73.23116735347693 | 39.39759387698953 | 20.532244835321606 | 580.6012046806849 | 14.366919109492311 | 0 | 0 | 0 | 0 | 0 | 9.589074368143644 | 0 | 0 | 45.34714351173895 | 272.18908604671554 | 129.2235137198798 | 70.34854768964323 | 32.2945820736528 | 9.589074368143644 | 110.53371972258354 | 0 | 14.366919109492311 | 11.835812092322787 | 324.68542496663923 | 13.08951281182515 | 91.31846851955986 | 0 | 9.754294387402599 | 0 | 0 | 0 | 45.34714351173895 | 39.27079138002047 | 16.133830774056218 | 25.68328649170403 | 323.8017829361506 | 71.80987974475464 | 63.12651113954417 | 45.550000000000004 | 0 | 0 | 9.589074368143644 | 11.814359458703011 | 36.07153396428647 | 53.37641591113088 | 305.47794857202337 | 22.673571755869474 | 22.673571755869474 | 123.49675019194278 | 0 | 5.344804644222306 | 7.380778440875808 | 43.81418741959604 | 0 | 5.849594673430894 | 0.8793052792599765 | 23.783046288217918 | 54.03594216459976 | 18.355737188108915 | 0.6428571428571429 | 93 | 0 | 5 | 0 | 5 | 7 | 0 | 0 | 0 | 7 | 0 | 9 | 50 | 0 | 0 | 9 | 28.153640000000085 | 413.8460000000015 | 0 | 0
135 | O=C(N(CC(CCCCCCCC)CCCCCCCCCC)C1=C/2SC(C)=C1)C2=C3C4=C(C=C(C5=CC=C(C)C6=NSN=C65)S4)N(CC(CCCCCCCCCC)CCCCCCCC)C/3=O | 15.47342385532788 | 15.47342385532788 | 0.028534276521976487 | 0.028534276521976487 | 0.033349405611570036 | 15.623188405797102 | 997.6229999999988 | 904.8869999999995 | 996.6382412 | 382 | 0.2602140148635511 | -0.306526173 | 0.3065261729661969 | 0.2602140148635511 | 0.463768115942029 | 0.8405797101449275 | 1.2753623188405796 | 32.141131660131464 | 9.929516100892391 | 2.450315561133709 | -2.249935828 | 2.53833022589267 | -2.339504837 | 7.183960546743822 | -0.114435598 | 4.175267356454021 | 1.2985647225944317 | 2180.0657949341394 | 48.797896436434776 | 44.3358280097995 | 46.78531775258267 | 33.80279401078196 | 28.65729057002682 | 31.0205804752225 | 21.241436732223754 | 24.07840624795782 | 15.37976941543247 | 18.14049407189908 | 11.180321443326552 | 14.087639401998358 | -2.88 | 1956352217437239.8 | 55.43424446522362 | 30.223000771772035 | 15.805728305174407 | 431.79860527787366 | 9.799819461700956 | 11.033401435232523 | 0 | 0 | 0 | 0 | 9.589074368143644 | 0 | 0 | 22.673571755869474 | 219.61068837761408 | 69.06275861202829 | 28.407258690924746 | 44.00346334210687 | 9.589074368143644 | 79.77050160450928 | 0 | 8.747079962832899 | 11.835812092322787 | 247.00871513177617 | 22.889332273526108 | 44.46036134664733 | 0 | 10.440598685398296 | 0 | 0 | 0 | 34.40175910106809 | 33.65095223336106 | 9.589074368143644 | 25.68328649170403 | 253.35613380519584 | 24.26546827384644 | 32.62020918076935 | 66.4 | 0 | 0 | 9.589074368143644 | 11.814359458703011 | 29.5267775583739 | 73.97373982378814 | 202.8091616037543 | 22.673571755869474 | 0 | 79.98125091510758 | 0 | 9.482829187204294 | 4.652052741039549 | 39.33353343323539 | 0 | 7.364183259809084 | 0.9370848289717383 | 8.827799211510296 | 41.015581915555316 | 14.88693542267433 | 0.7 | 69 | 0 | 6 | 0 | 3 | 4 | 0 | 0 | 0 | 7 | 0 | 9 | 37 | 0 | 0 | 6 | 19.49733999999999 | 303.46099999999984 | 0 | 0
136 | O=C1C(C2=C(C3=CC=C(C4=CC=C(C)[Se]4)[Se]3)N1CC(CCCCCCCCCC)CCCCCCCC)=C(C5=CC=C(C)S5)N(CC(CCCCCCCCCC)CCCCCCCC)C2=O | 15.6210126002031 | 15.6210126002031 | 0.04081439661104058 | 0.04081439661104058 | 0.042192395818471375 | 15.014925373134329 | 1065.4109999999985 | 970.6589999999992 | 1066.536644 | 374 | 0.04770855520949056 | -0.139467107 | 0.13946710713643187 | 0.04770855520949056 | 0.417910447761194 | 0.7761194029850746 | 1.164179104477612 | 32.13475386126548 | 9.92951396347989 | 2.449145665204873 | -2.249949201 | 2.5353744644644367 | -2.339496309 | 7.182720356421773 | -0.114435599 | 4.171214701588231 | 1.4718431409771324 | 1931.227647739247 | 47.64319589805552 | 43.596101357178824 | 47.838742044298094 | 32.802794010781945 | 28.16984355998728 | 32.41248424710657 | 20.6352522642988 | 26.899114680927305 | 14.723079526583835 | 20.915759300436967 | 10.714021749672813 | 16.273174556693107 | -1.881038961 | 594449794197664.5 | 56.038436940197 | 32.16369463444936 | 18.03766933233753 | 426.66977147397455 | 0 | 0 | 0 | 0 | 0 | 0 | 0 | 0 | 0 | 0 | 79.06152178217059 | 0 | 0 | 0 | 9.589074368143644 | 63.552344985604186 | 0 | 9.799819461700956 | 11.835812092322787 | 247.00871513177617 | 13.08951281182515 | 66.17345733624367 | 0 | 8.874751477932875 | 0 | 0 | 0 | 11.336785877934737 | 63.71081275508388 | 9.589074368143644 | 25.68328649170403 | 251.7902865977304 | 47.544411470908194 | 20.26883010404454 | 40.620000000000005 | 0 | 0 | 9.589074368143644 | 26.317919970130397 | 31.912477133819436 | 54.19630803048541 | 208.83047721442142 | 11.336785877934737 | 0 | 87.74044507061434 | 0 | 5.594110406165438 | 2.1551605888048613 | 37.86626002965343 | 0 | 3.3311258395144487 | 1.053907032469369 | 13.657894563235418 | 41.27381513886475 | 15.067726401292298 | 0.7 | 67 | 0 | 4 | 0 | 3 | 3 | 0 | 0 | 0 | 3 | 0 | 7 | 39 | 0 | 0 | 5 | 17.747939999999975 | 294.2369999999996 | 0 | 0
137 | O=C1N(CC(CCCCCCCC)CCCCCCCCCC)C(C)=C2C(N(CC(CCCCCCCC)CCCCCCCCCC)C(C3=CC=C(C4=CC=C(C5=CC=C(C6=CC=C(C7=CC=C(C8=CC=C(C9=CC=C(C)S9)S8)S7)S6)S5)S4)S3)=C12)=O | 15.447974722357683 | 15.447974722357683 | 0.05981434610046765 | 0.05981434610046765 | 0.03575092868453394 | 14.32183908045977 | 1300.1329999999994 | 1197.316999999999 | 1298.5986275039995 | 470 | 0.2605954997787142 | -0.31123382 | 0.3112338195181276 | 0.2605954997787142 | 0.28735632183908044 | 0.5287356321839081 | 0.8275862068965517 | 32.14355354668243 | 9.927499656939384 | 2.480377731596111 | -2.288098648 | 2.5015092960233725 | -2.342907545 | 7.307554569128255 | -0.124512651 | 2.920351341304599 | 0.9357976973017351 | 3250.9663919772347 | 60.74727942581104 | 53.84789667255122 | 59.563372739045306 | 42.668099991537034 | 34.44557113193452 | 40.16104719842864 | 25.281243807946627 | 33.071806648586396 | 18.253520225227476 | 26.947088553973515 | 13.122077475482582 | 20.628190889861337 | -3.68 | 6.4881370240215196e+19 | 67.70615936911285 | 35.79588214865004 | 18.969550915562806 | 553.2255759088661 | 9.799819461700956 | 0 | 0 | 0 | 0 | 0 | 9.589074368143644 | 0 | 0 | 79.35750114554315 | 207.47795424069085 | 136.29571194187068 | 82.18946564299787 | 21.720395566895668 | 9.589074368143644 | 96.86889991730203 | 0 | 9.799819461700956 | 11.835812092322787 | 247.00871513177617 | 13.08951281182515 | 111.52668171905955 | 0 | 58.52576632441558 | 0 | 0 | 0 | 79.35750114554315 | 34.70369173222912 | 9.589074368143644 | 18.75954929201341 | 249.83927231948812 | 101.77238733165694 | 64.22280563747141 | 40.620000000000005 | 0 | 0 | 9.589074368143644 | 11.814359458703011 | 29.526777558373894 | 48.49926871742957 | 243.18591896004511 | 11.336785877934737 | 68.02071526760842 | 136.27138161830732 | 0 | 0 | 13.038106856468104 | 53.05858697306036 | 0 | 3.1364632440487084 | 0.9620926354115766 | 31.87303811479069 | 40.88659485699977 | 14.878450652554136 | 0.5526315789473685 | 87 | 0 | 4 | 0 | 7 | 7 | 0 | 0 | 0 | 9 | 0 | 11 | 43 | 0 | 0 | 9 | 26.89222000000008 | 389.4000000000014 | 0 | 0
138 | CC1=CC(CCCCCCCCCCCCCC)=C(/C=C/C2=C(CCCCCCCCCCCCCC)C=C(C3=CC4=C(C=C(C)S4)S3)S2)S1 | 2.5398498551378106 | 2.5398498551378106 | 1.2099552521625934 | 1.2099552521625934 | 0.04849090757045474 | 12 | 751.3340000000004 | 680.7740000000003 | 750.4360362400001 | 278 | 0.046337783553368234 | -0.140960301 | 0.14096030083188069 | 0.046337783553368234 | 0.38 | 0.76 | 1.24 | 32.138837391000806 | 10.022860212141989 | 2.1354393369258586 | -2.040131806 | 2.422795653469387 | -1.876456094 | 7.308520570813724 | 0.543796728964905 | 3.869133721641326 | 1.256037714719093 | 1441.4024926170862 | 35.229346814611944 | 32.48187108784342 | 35.74785741155432 | 24.56721324336294 | 20.974398184696533 | 24.240384508407438 | 15.054388742406566 | 19.797744858817726 | 10.365180095834948 | 14.97033075418716 | 7.364031529222964 | 11.843638804805881 | -1.2 | 156867204811.18185 | 41.55431195122314 | 24.93271604938271 | 15.415976030301314 | 323.77725377351356 | 0 | 0 | 0 | 0 | 0 | 0 | 0 | 0 | 0 | 45.34714351173895 | 155.10555010375353 | 87.0751723619935 | 38.66272299514599 | 0 | 0 | 66.89902355834491 | 0 | 0 | 0 | 194.63631099483882 | 0 | 54.900960032045624 | 0 | 9.754294387402599 | 0 | 0 | 0 | 45.34714351173895 | 0 | 12.841643245852019 | 13.847474399381248 | 198.58268510780474 | 24.26546827384644 | 31.30617443400856 | 0 | 0 | 0 | 0 | 0 | 0 | 0 | 205.60408519122228 | 11.126902983393991 | 45.34714351173895 | 64.1124572862767 | 0 | 2.901868073247531 | 7.931832845346664 | 8.763374193689945 | 0 | 3.139846190362351 | 0 | 9.821134454053006 | 41.30054229363178 | 9.141401949668731 | 0.6521739130434783 | 50 | 0 | 0 | 0 | 4 | 4 | 0 | 0 | 0 | 4 | 0 | 4 | 29 | 0 | 0 | 4 | 18.02723999999998 | 235.29999999999913 | 0 | 0
139 | CCCCCCCCCCCCCCCCC1(CCCCCCCCCCCCCCCC)C2=C(SC(C3=CN=C(C(S4)=CC5=C4C6=C(C5(CCCCCCCCCCCCCCCC)CCCCCCCCCCCCCCCC)C=C(C7=NC=C(C8=CC=CS8)C9=NSN=C79)S6)C%10=NSN=C%103)=C2)C%11=C1C=C(S%11)C%12=CC=CS%12 | 5.68239522030451 | 5.68239522030451 | 0.003129226839833077 | -0.105609192 | 0.035360951730980736 | 13.403508771929825 | 1686.829999999999 | 1541.6779999999987 | 1684.9218166079993 | 622 | 0.132072476764893 | -0.252228826 | 0.2522288262067769 | 0.132072476764893 | 0.24561403508771928 | 0.4824561403508772 | 0.7719298245614035 | 32.145690846635674 | 9.709465082253683 | 2.4782808235339497 | -2.314560236 | 2.643263226624543 | -2.246004508 | 7.275934225448194 | 0.39747981240135827 | 1.5460929499335154 | 0.815259654391208 | 4203.350186723695 | 78.51288910421484 | 71.30387799817892 | 77.83585064560076 | 56.494960025153304 | 47.39105691803512 | 53.876942350936275 | 34.8812279960545 | 42.042307123056545 | 26.095771681285402 | 34.0368175906297 | 19.366942445411674 | 27.40767439799162 | -3.86 | 1.3076459992243456e+36 | 89.40006455267331 | 49.76878420872182 | 24.70875789933233 | 723.2740628732854 | 0 | 33.45465886016196 | 0 | 0 | 0 | 0 | 9.967957041894417 | 0 | 0 | 68.02071526760842 | 399.39369381954185 | 95.09542041019353 | 73.3677486150241 | 33.21066907779982 | 0 | 113.54389282847072 | 0 | 27.462116967560213 | 0 | 423.7742271131161 | 0 | 93.93855519863887 | 0 | 71.2862309101039 | 0 | 0 | 0 | 91.47708995800565 | 27.462116967560213 | 10.82998093879356 | 0 | 435.19805214111057 | 71.68474923185086 | 93.35303378056895 | 77.34 | 0 | 0 | 0 | 10.82998093879356 | 0 | 44.58156184355595 | 463.0405954946673 | 28.02714035302572 | 45.34714351173895 | 110.71648390854813 | 0 | 20.643139833848856 | 14.400947760438852 | 24.77928101743195 | 0 | 14.302690887241614 | 0 | 19.49907837871489 | 86.46951297564571 | 9.308698399005898 | 0.66 | 114 | 0 | 6 | 0 | 10 | 10 | 0 | 0 | 0 | 14 | 0 | 14 | 65 | 0 | 0 | 12 | 37.208600000000004 | 510.5680000000018 | 0 | 0
140 | CC1=CC=C(C2=C3C(C(N2CC(CCCCCCCCCCCC)CCCCCCCCCCCCCC)=O)=C(C4=CC=C(C5=CC6=C(C(SC7=C8SC(C)=C7)=C8S6)S5)S4)N(CC(CCCCCCCCCCCC)CCCCCCCCCCCCCC)C3=O)S1 | 16.17793919503628 | 16.17793919503628 | 0.0729197047494583 | 0.0729197047494583 | 0.035716880182752986 | 14.456521739130435 | 1364.3240000000003 | 1237.3159999999991 | 1362.8143572719996 | 512 | 0.26092035640142974 | -0.305764448 | 0.30576444777579803 | 0.26092035640142974 | 0.29347826086956524 | 0.5978260869565217 | 0.9456521739130435 | 32.14263070525616 | 9.926027758839343 | 2.4992795183439678 | -2.293728648 | 2.537740484013858 | -2.343045499 | 7.447289803945087 | -0.124113142 | 1.5654926668585905 | 1.050725128731786 | 3095.240159646126 | 64.54232635573763 | 59.134554727555134 | 64.03353421312148 | 45.2354470011595 | 38.88860536723514 | 43.78758485280151 | 28.5986326540505 | 35.38323022278104 | 20.544641422971498 | 28.014902779169557 | 15.041808638216894 | 22.664221030464407 | -2.6 | 2.4503757572281796e+24 | 75.17751760472444 | 42.94178145087236 | 23.282414151925078 | 585.24090323975 | 9.799819461700956 | 0 | 0 | 0 | 0 | 0 | 9.589074368143644 | 0 | 0 | 68.02071526760842 | 310.21110020750683 | 87.76477539417775 | 41.99794141956854 | 51.094261739529195 | 9.589074368143644 | 119.4286728512377 | 0 | 9.799819461700956 | 11.835812092322787 | 349.741861098592 | 13.08951281182515 | 67.05300024571339 | 0 | 9.754294387402599 | 0 | 0 | 0 | 68.02071526760842 | 34.70369173222912 | 9.589074368143644 | 25.68328649170403 | 355.4029754740159 | 47.544411470908194 | 49.34789251232886 | 40.620000000000005 | 0 | 0 | 9.589074368143644 | 11.814359458703011 | 36.07153396428647 | 46.83165950521831 | 330.224259682364 | 11.336785877934737 | 56.683929389673686 | 87.74044507061436 | 0 | 8.536893465006237 | 11.372931902478006 | 44.01021303454458 | 0 | 3.204382645878459 | 0.9369604769764768 | 13.839981531905405 | 63.702940100255944 | 15.062363509621566 | 0.7073170731707317 | 92 | 0 | 4 | 0 | 6 | 6 | 0 | 0 | 0 | 8 | 0 | 10 | 55 | 0 | 0 | 8 | 29.642640000000103 | 416.13200000000165 | 0 | 0
141 | O=C1N(CC(CCCCCCCCCCCC)CCCCCCCCCC)C(C2=CC=C(C)S2)=C3C(N(CC(CCCCCCCCCC)CCCCCCCCCCCC)C(C4=CC=C(C5=CC=C(C6=CC=C(C=C6)C7=CC=C(C)S7)S5)S4)=C13)=O | 16.03860694569803 | 16.03860694569803 | 0.05530836306956033 | 0.05530836306956033 | 0.03642260755188532 | 14.30232558139535 | 1242.0659999999984 | 1125.137999999999 | 1240.7919649519997 | 474 | 0.2609203564014297 | -0.305764448 | 0.30576444777579803 | 0.2609203564014297 | 0.29069767441860467 | 0.5348837209302325 | 0.8488372093023255 | 32.138087300687395 | 9.926242672721946 | 2.4986275065658554 | -2.293727518 | 2.508857926259933 | -2.343045433 | 7.239319237943686 | -0.124113142 | 1.7288776648465913 | 1.181078010055984 | 2746.0130130627826 | 60.55919869261219 | 55.12530551227278 | 58.39129183598369 | 42.23544700115948 | 35.81014266 | 39.076128981730925 | 26.20492660440616 | 30.948282720817346 | 18.78301126607409 | 23.26224158730631 | 13.575175123645165 | 17.544439490308385 | -3.56 | 2.1910729011880375e+20 | 69.90625635851825 | 40.2370553628868 | 22.42972161496533 | 541.1098346006759 | 9.799819461700956 | 0 | 0 | 0 | 0 | 0 | 9.589074368143644 | 0 | 0 | 45.34714351173895 | 283.10999549794536 | 111.02441251449497 | 42.35239597403294 | 32.2945820736528 | 9.589074368143644 | 68.55558159655362 | 0 | 9.799819461700956 | 11.835812092322787 | 298.3752881151841 | 13.08951281182515 | 103.45120265648309 | 0 | 30.635491758199187 | 0 | 0 | 0 | 45.34714351173895 | 34.70369173222912 | 9.589074368143644 | 25.683286491704035 | 304.0364024906081 | 83.94261388167787 | 42.02957038431085 | 40.620000000000005 | 0 | 0 | 9.589074368143644 | 11.814359458703011 | 36.07153396428647 | 46.8316595052183 | 271.53936457093823 | 22.673571755869474 | 22.673571755869474 | 124.13864748138406 | 0 | 0 | 7.218437598885401 | 46.017338923385964 | 0 | 5.621706572014689 | 0.8899831186183874 | 26.966051383203308 | 52.014486802022155 | 14.938662268536763 | 0.6410256410256411 | 86 | 0 | 4 | 0 | 4 | 5 | 0 | 0 | 0 | 6 | 0 | 8 | 49 | 0 | 0 | 7 | 26.27324000000006 | 381.79600000000164 | 0 | 0
142 | O=C(/C1=C(C2=C(N3CC(CCCCCCCC)CCCCCCCCCC)C=C(C4=CC=C(C=C(C)C=C5)C5=C4)S2)/C3=O)N(CC(CCCCCCCC)CCCCCCCCCC)C6=C1SC(C)=C6 | 15.485111289181688 | 15.485111289181688 | 0.051320032799796245 | 0.051320032799796245 | 0.03336681866413413 | 15.514285714285714 | 989.617999999999 | 892.8499999999996 | 988.6913223 | 386 | 0.2602140147847158 | -0.306526173 | 0.3065261729661969 | 0.2602140147847158 | 0.4142857142857143 | 0.7857142857142857 | 1.2285714285714286 | 32.13475386126548 | 9.92951396347989 | 2.449145665204873 | -2.249949201 | 2.5353744644644367 | -2.339496309 | 7.182720356421773 | -0.114435599 | 4.082119805421805 | 1.2987432332216757 | 2210.397187643328 | 49.50500321762131 | 45.34255360509422 | 46.97554676694967 | 34.269120505970726 | 29.41031274375896 | 31.04330590561441 | 21.915362263877807 | 24.22388409175622 | 15.77740323832497 | 18.02546926451772 | 11.51922199357812 | 13.777284672415488 | -3.22 | 2977524432758088.5 | 56.082484504019554 | 30.72856983 | 16.394888922584798 | 435.4367660676783 | 9.799819461700956 | 0 | 0 | 0 | 0 | 0 | 9.589074368143644 | 0 | 0 | 22.673571755869474 | 243.37324107469593 | 85.9015741094195 | 22.843807199227747 | 32.275275996908256 | 9.589074368143644 | 67.78136125300773 | 0 | 0 | 11.835812092322787 | 247.00871513177617 | 22.889332273526108 | 68.72582962049377 | 0 | 10.440598685398296 | 0 | 0 | 0 | 22.673571755869474 | 24.90387227052816 | 9.589074368143644 | 25.683286491704035 | 253.35613380519578 | 48.53093654769288 | 32.359256174466424 | 40.620000000000005 | 0 | 0 | 9.589074368143644 | 11.814359458703011 | 22.98202115246132 | 47.06022299444689 | 224.27829448750654 | 22.673571755869474 | 0 | 99.87317920753759 | 0 | 0 | 3.4504303602102295 | 39.54870117058806 | 0 | 5.856113298018999 | 1.006869168988589 | 18.069492440695566 | 41.24859284423276 | 15.004305248620817 | 0.65625 | 70 | 0 | 4 | 0 | 2 | 4 | 0 | 0 | 0 | 4 | 0 | 6 | 37 | 0 | 0 | 6 | 20.64584 | 309.99399999999997 | 0 | 0
143 | CC1=CC(CCCCCCCCCCCCCCCCCC)=C(/C=C/C2=C(CCCCCCCCCCCCCCCCCC)C=C(C3=CC4=C(C(SC(C)=C5)=C5S4)S3)S2)S1 | 2.5683103683476283 | 2.5683103683476283 | 1.2065910584665454 | 1.2065910584665454 | 0.034833040992549844 | 12.131147540983607 | 919.6389999999999 | 832.951 | 918.5333077520002 | 340 | 0.06358557321942125 | -0.140960301 | 0.14096030083188069 | 0.06358557321942125 | 0.32786885245901637 | 0.6721311475409836 | 1.1311475409836065 | 32.140891754097815 | 10.019360482251619 | 2.16281012379611 | -2.043776832 | 2.475175877830237 | -1.87705156 | 7.394660452162143 | 0.529319326830317 | 4.075716628478278 | 1.0418452361495958 | 1885.5072270927728 | 42.7480083836701 | 39.546973627799645 | 43.629456532438276 | 30.05037649095733 | 25.882646475160392 | 29.965129379799023 | 18.643126230232564 | 24.40710307280341 | 12.980265953596211 | 19.06857985954283 | 9.273772163876375 | 15.372425116091781 | -1.24 | 40883913799219.7 | 50.75484972662541 | 30.81526207509187 | 19.02189060642092 | 395.0188184908331 | 0 | 0 | 0 | 0 | 0 | 0 | 0 | 0 | 0 | 56.683929389673686 | 206.47212308716163 | 87.0751723619935 | 38.66272299514599 | 9.399839832938202 | 0 | 87.63564926921785 | 0 | 0 | 0 | 246.00288397824693 | 0 | 54.900960032045624 | 0 | 9.754294387402599 | 0 | 0 | 0 | 56.683929389673686 | 0 | 12.841643245852019 | 13.847474399381248 | 249.94925809121287 | 24.26546827384644 | 40.70601426694676 | 0 | 0 | 0 | 0 | 0 | 0 | 0 | 266.37049800756864 | 11.126902983393991 | 56.683929389673686 | 64.1124572862767 | 0 | 5.948419437591786 | 10.02165098414385 | 8.804605048594658 | 0 | 3.1501074349874205 | 0 | 9.919241071506095 | 53.140673670707415 | 9.181969019135447 | 0.6785714285714286 | 61 | 0 | 0 | 0 | 5 | 5 | 0 | 0 | 0 | 5 | 0 | 5 | 37 | 0 | 0 | 5 | 22.362740000000027 | 287.6189999999998 | 0 | 0
144 | CC1=CC=C(C(N(CC(CCCCCCCC)CCCCCCCCCC)C2=O)=C3C2=C(C4=CC=C(C5=CC6=C(/C(C7=C6C=CC=C7)=C8C(C=CC=C9)=C9C%10=C\8SC(C)=C%10)S5)S4)N(CC(CCCCCCCCCC)CCCCCCCC)C3=O)S1 | 16.140092395861977 | 16.140092395861977 | 0.045622037628451295 | 0.045622037628451295 | 0.03603662624886977 | 15.883720930232558 | 1227.9539999999997 | 1125.1379999999992 | 1226.6824145039998 | 460 | 0.2609203564014297 | -0.305764448 | 0.30576444777579803 | 0.2609203564014297 | 0.32558139534883723 | 0.686046511627907 | 1.1046511627906976 | 32.13808929843679 | 9.926952368041096 | 2.500993240416361 | -2.293713237 | 2.5932709341743654 | -2.343045072 | 7.233634058647086 | -0.12411314 | 1.6388850425466854 | 1.022385933805037 | 3295.08805557124 | 59.78065962063067 | 53.62315180115968 | 56.889138124870584 | 42.23544700115949 | 34.72680932468667 | 37.99279564839758 | 26.01942226179512 | 30.699622147879126 | 19.247342911542614 | 23.763036499355238 | 14.5582982205786 | 18.9637251293067 | -4.6 | 1.0406181163810551e+21 | 64.38721513039394 | 32.233092954221135 | 15.163789617068666 | 535.2760107811175 | 9.799819461700956 | 0 | 0 | 0 | 0 | 0 | 9.589074368143644 | 0 | 0 | 45.34714351173895 | 256.0088907883837 | 110.01858136096573 | 64.62550801756547 | 32.2945820736528 | 9.589074368143644 | 79.70179065669217 | 0 | 9.799819461700956 | 11.835812092322787 | 247.00871513177617 | 13.08951281182515 | 136.4651341642029 | 0 | 32.00810035419058 | 0 | 0 | 0 | 45.34714351173895 | 34.70369173222912 | 9.589074368143644 | 25.68328649170403 | 273.5510268779966 | 96.0753480186011 | 54.54838804044078 | 40.620000000000005 | 0 | 0 | 9.589074368143644 | 11.814359458703011 | 36.07153396428647 | 46.83165950521831 | 253.57280661445668 | 22.673571755869474 | 22.673571755869474 | 136.2713816183073 | 0 | 0 | 7.377621401269002 | 46.380761937469615 | 0 | 13.744762691625581 | 0.8443810916215073 | 31.84794345609519 | 40.50572294273448 | 14.965473145851318 | 0.5384615384615384 | 86 | 0 | 4 | 0 | 4 | 6 | 0 | 0 | 0 | 6 | 0 | 8 | 39 | 0 | 0 | 10 | 24.786640000000055 | 376.3200000000013 | 0 | 0
145 | C3C(N(CC(CCCCCCCCCC)CCCCCCCCCCCC)C(C4=CC=C(C5=CC=C(C6=CC=C(C7=CC=C(C)S7)S6)S5)S4)=C13)=O | 5.1625115534760635 | 5.1625115534760635 | 0.7009810991781777 | 0.7009810991781777 | 0.03606993230997117 | 13.305555555555555 | 1085.8479999999988 | 993.1119999999995 | 1084.5646249440001 | 396 | 0.11598453373048113 | -0.172134596 | 0.17213459626370045 | 0.11598453373048113 | 0.4027777777777778 | 0.8055555555555556 | 1.2638888888888888 | 32.142565318253205 | 9.87919872288228 | 2.298882356629077 | -2.174269224 | 2.5580089898054634 | -2.054422989 | 7.5765506874364865 | 0.39998517242588866 | 4.257188985203355 | 1.15622947303816 | 2529.307431077433 | 50.33343034236749 | 45.744076300263345 | 50.6430557858297 | 35.41407979611358 | 29.552141821669984 | 34.27872163206135 | 21.80644588847153 | 27.543541150266854 | 15.681573029164483 | 21.432334653970607 | 11.429719145803169 | 17.34004962028422 | -2.08 | 1.1937220291263334e+16 | 57.62083644144299 | 31.844598125257612 | 16.959719321009064 | 461.20646166134634 | 0 | 22.40817398459965 | 0 | 0 | 0 | 0 | 0 | 0 | 0 | 45.34714351173895 | 233.1612407323949 | 73.91730099479648 | 49.78962597853998 | 23.082766978688724 | 0 | 100.23792430796553 | 0 | 8.747079962832899 | 20.56121067448713 | 259.8503583776282 | 0 | 45.14666564464303 | 0 | 30.635491758199187 | 0 | 0 | 0 | 57.07533085693756 | 8.747079962832899 | 24.196222879342127 | 25.683286491704035 | 254.0424381031915 | 32.99086685601078 | 51.068733026369905 | 50.5 | 0 | 0 | 0 | 0 | 5.917906046161393 | 45.87380463708104 | 284.7595065137872 | 0 | 45.34714351173895 | 65.80789147199017 | 0 | 23.449650107108067 | 10.565713617808534 | 8.292314165694226 | 0 | 9.362050327797986 | 1.448941509577633 | 9.976120840649045 | 46.328509763061525 | 13.910033001636316 | 0.6774193548387096 | 72 | 0 | 4 | 0 | 5 | 6 | 0 | 0 | 0 | 9 | 0 | 10 | 39 | 0 | 0 | 7 | 24.314940000000053 | 328.5800000000006 | 0 | 0
146 | O=C1N(CC(CCCCCC)CCCCCCCCCC)C(C2=CC(SC(C)=C3)=C3S2)=C4C1=C(C5=CC(SC(C6=CC=C(C)S6)=C7)=C7S5)N(CC(CCCCCCCCCC)CCCCCCCC)C4=O | 15.864438288091963 | 15.864438288091963 | 0.060480577042677286 | 0.060480577042677286 | 0.03719979559207551 | 15.070422535211268 | 1055.7489999999987 | 965.0289999999993 | 1054.560585 | 390 | 0.2609203713104357 | -0.305763353 | 0.3057633533041966 | 0.2609203713104357 | 0.36619718309859156 | 0.704225352112676 | 1.0845070422535212 | 32.14015164209696 | 9.927698704219784 | 2.499899221070214 | -2.293474649 | 2.521827353338238 | -2.343048399 | 7.312616933606036 | -0.12411304 | 4.237980234221602 | 1.2464550114575974 | 2407.180030266318 | 49.95259697481402 | 44.998384375733465 | 49.08086728037209 | 34.73544700115951 | 28.97437401262759 | 33.05685691726622 | 21.49995631131165 | 27.327089384209636 | 15.414032905926902 | 21.12606876010758 | 11.347955424156503 | 17.130269307183372 | -2.56 | 5756477218484122.0 | 56.17361781942822 | 29.509605325575833 | 15.513890488813804 | 450.3499173784638 | 9.799819461700956 | 0 | 0 | 0 | 0 | 0 | 9.589074368143644 | 0 | 0 | 56.683929389673686 | 194.63631099483882 | 87.76477539417775 | 51.39778125250674 | 32.2945820736528 | 9.589074368143644 | 98.69204714036478 | 0 | 9.799819461700956 | 11.835812092322787 | 234.16707188592412 | 13.08951281182515 | 67.05300024571339 | 0 | 9.754294387402599 | 0 | 0 | 0 | 56.683929389673686 | 34.70369173222912 | 9.589074368143644 | 25.68328649170403 | 239.8281862613481 | 47.544411470908194 | 39.94805267939066 | 40.620000000000005 | 0 | 0 | 9.589074368143644 | 11.814359458703011 | 36.07153396428647 | 46.8316595052183 | 205.24963063675793 | 22.673571755869474 | 34.01035763380421 | 87.74044507061436 | 0 | 5.024161190933599 | 9.119824600850977 | 43.41092648601161 | 0 | 3.171165025912779 | 0.9301239749575633 | 13.767768300064994 | 38.12921583488604 | 14.946814586382432 | 0.6451612903225806 | 71 | 0 | 4 | 0 | 5 | 5 | 0 | 0 | 0 | 7 | 0 | 9 | 37 | 0 | 0 | 7 | 21.40614000000002 | 317.6430000000003 | 0 | 0
147 | CC1=CC(CCCCCCCCCCCC)=C(C2=CC=C(C3=CC=C(C4=C(CCCCCCCCCCCC)C=C(C)S4)S3)S2)S1 | 2.463963243886842 | 2.463963243886842 | 1.2282835847990377 | 1.2282835847990377 | 0.06058513789902048 | 11.652173913043478 | 695.2260000000005 | 632.7300000000005 | 694.3734359840001 | 254 | 0.04770943360755909 | -0.1394671 | 0.1394671001205886 | 0.04770943360755909 | 0.3695652173913043 | 0.6739130434782609 | 1.0217391304347827 | 32.139664599806665 | 10.032603353917711 | 2.1586223378276563 | -2.038918597 | 2.4495394525853222 | -1.863797895 | 7.281920824596719 | 0.5563037430006829 | 3.8542436603921018 | 1.2487604999340263 | 1257.361857984872 | 32.400919689865766 | 29.653443963097242 | 32.919430286808144 | 22.58404999576855 | 18.98038124884025 | 22.246367572551154 | 13.6145801290136 | 18.294780015097587 | 9.36615283069294 | 14.2779438586317 | 6.712753168361271 | 11.233533327141503 | -1.2 | 24615145934.24049 | 37.615812048108396 | 21.70473511080332 | 12.678675672743054 | 298.65263379364694 | 0 | 0 | 0 | 0 | 0 | 0 | 0 | 0 | 0 | 45.34714351173895 | 129.42226361204948 | 87.05586628524894 | 39.01717754961039 | 0 | 0 | 45.34714351173895 | 0 | 0 | 0 | 168.95302450313477 | 0 | 57.27939978156625 | 0 | 29.262883162207793 | 0 | 0 | 0 | 45.34714351173895 | 0 | 12.841643245852019 | 13.847474399381248 | 163.14510422869807 | 36.39820241076966 | 29.262883162207793 | 0 | 0 | 0 | 0 | 0 | 0 | 0 | 180.27525325398267 | 11.126902983393991 | 45.34714351173895 | 64.09315120953215 | 0 | 0 | 7.984697543576152 | 11.709286932904892 | 0 | 3.1537232528387307 | 0 | 14.451706700232933 | 30.5247665368174 | 9.175819033629901 | 0.6190476190476191 | 46 | 0 | 0 | 0 | 4 | 4 | 0 | 0 | 0 | 4 | 0 | 4 | 25 | 0 | 0 | 4 | 16.477239999999966 | 214.82799999999924 | 0 | 0
148 | O=C(C1=C(C2=CC=C(C)S2)N3C(CCCCCCCCCC)CCCCCCCCCCCC)N(C(CCCCCCCCCC)CCCCCCCCCCCC)C(C4=CC=C(C5=CC=C(C6=CC=C(C)S6)S5)S4)=C1C3=O | 16.183979209523883 | 16.183979209523883 | 0.056049726698320645 | 0.056049726698320645 | 0.04138483168947767 | 14.58974358974359 | 1137.9139999999989 | 1029.0499999999993 | 1136.7293646960002 | 434 | 0.26117333200403553 | -0.302957964 | 0.3029579639670295 | 0.26117333200403553 | 0.2948717948717949 | 0.5128205128205128 | 0.7948717948717948 | 32.138978153693984 | 9.969050208874112 | 2.5198615929115094 | -2.337091935 | 2.523658398925256 | -2.393503671 | 7.2630731807578215 | -0.125373591 | 4.327258200678371 | 1.3487449736122747 | 2356.034788120128 | 55.16185746711366 | 50.401690873141185 | 53.66767719685209 | 38.302794010781916 | 32.806221119507 | 36.07220744321793 | 23.721966415968037 | 28.465322532379222 | 17.009844909886503 | 21.586706304056534 | 12.415392985474938 | 16.44036660225114 | -2.78 | 1.5724122637419206e+17 | 64.38873810185788 | 37.346739263117655 | 20.281957239005934 | 493.3228561658189 | 9.799819461700956 | 0 | 0 | 0 | 0 | 0 | 9.589074368143644 | 0 | 0 | 45.34714351173895 | 258.84452722409895 | 88.06169743877818 | 41.34656482050371 | 32.2945820736528 | 9.589074368143644 | 68.55558159655362 | 0 | 9.799819461700956 | 0 | 310.45896977347996 | 0 | 79.18573438263662 | 0 | 19.508588774805197 | 0 | 0 | 0 | 45.34714351173895 | 33.69786057869989 | 9.589074368143644 | 13.847474399381248 | 304.0364024906081 | 59.67714560783141 | 30.90266740091686 | 40.620000000000005 | 0 | 0 | 9.589074368143644 | 23.898041116998932 | 11.146209060138535 | 72.51494599692236 | 234.72917509584013 | 22.673571755869474 | 22.673571755869474 | 99.8731792075376 | 0 | 0 | 7.280426027926991 | 46.61067079728436 | 0 | 3.2330337847518806 | 0.16618324086791691 | 18.135802036588395 | 50.332600695460464 | 13.574616750453325 | 0.6857142857142857 | 78 | 0 | 4 | 0 | 4 | 4 | 0 | 0 | 0 | 6 | 0 | 8 | 46 | 0 | 0 | 6 | 24.111040000000035 | 347.22200000000095 | 0 | 0
149 | O=C(C1=C(C2=CC=C(C)S2)N3CCCC(CCCCCCCCCC)CCCCCCCCCCCC)N(CCCC(CCCCCCCCCC)CCCCCCCCCCCC)C(C4=CC=C(C5=CC=C(C6=CC=C(C)S6)S5)S4)=C1C3=O | 15.634552974058261 | 15.634552974058261 | 0.04275486059540823 | 0.04275486059540823 | 0.041351473408647026 | 14.404761904761905 | 1222.0759999999987 | 1101.115999999999 | 1220.8232650799998 | 470 | 0.2609106143239625 | -0.306043279 | 0.30604327895949063 | 0.2609106143239625 | 0.2857142857142857 | 0.5119047619047619 | 0.8095238095238095 | 32.138979679105425 | 9.89853530988489 | 2.4899142886137553 | -2.256572688 | 2.503429051805835 | -2.306809158 | 7.263084076652033 | -0.123717509 | 1.8912547754367774 | 1.1987640680003648 | 2462.6950399123684 | 59.40449815423294 | 54.64433156026046 | 57.910317883971366 | 41.2691205059707 | 35.73877545297409 | 39.004761776685015 | 25.99409860942255 | 30.73745472583373 | 18.678566704827208 | 23.255428098997246 | 13.581228591973142 | 17.629892398283975 | -2.78 | 3.2728032583699665e+19 | 70.30921731996945 | 42.20345337739891 | 24.30401625497483 | 531.5125088521984 | 9.799819461700956 | 0 | 0 | 0 | 0 | 0 | 9.589074368143644 | 0 | 0 | 45.34714351173895 | 284.5278137158029 | 99.89750953110098 | 42.35239597403294 | 32.2945820736528 | 9.589074368143644 | 68.55558159655362 | 0 | 9.799819461700956 | 11.835812092322787 | 324.05857460688804 | 13.08951281182515 | 79.18573438263662 | 0 | 19.508588774805197 | 0 | 0 | 0 | 45.34714351173895 | 34.70369173222912 | 9.589074368143644 | 25.683286491704035 | 329.71968898231205 | 59.67714560783141 | 30.90266740091686 | 40.620000000000005 | 0 | 0 | 9.589074368143644 | 11.814359458703011 | 36.07153396428647 | 46.8316595052183 | 286.0957480792484 | 22.673571755869474 | 22.673571755869474 | 99.8731792075376 | 0 | 0 | 7.214117586510195 | 45.14225854232261 | 0 | 3.0851494884423065 | 1.4654816897016443 | 17.846250568481942 | 58.666636000168694 | 14.913439457705946 | 0.7105263157894737 | 84 | 0 | 4 | 0 | 4 | 4 | 0 | 0 | 0 | 6 | 0 | 8 | 52 | 0 | 0 | 6 | 26.166640000000058 | 374.82800000000145 | 0 | 0
150 | O=C1N(CC(CCCCCCCCCCCC)CCCCCCCCCC)C(C2=CC=C(C)S2)=C3C(N(CC(CCCCCCCCCC)CCCCCCCCCCCC)C(C4=CC=C(C5=CC=C(C6=CC=C(C=C6)C7=CC=C(C)S7)S5)S4)=C13)=OCC=C(C5=CC=C(C6=CC=C(C7=CC=C(C)S7)[Se]6)S5)S4)=C13)=O | 6.942545631915801 | 6.942545631915801 | 0.7391974529698093 | 0.7391974529698093 | 0.051980157996200746 | 13.491228070175438 | 806.2789999999997 | 734.711 | 805.4926225 | 308 | 0.1656036431305337 | -0.489343104 | 0.489343104281037 | 0.1656036431305337 | 0.49122807017543857 | 0.9824561403508771 | 1.5614035087719298 | 32.13474857434937 | 9.928930060152322 | 2.2845013983570697 | -2.260176004 | 2.458123947044306 | -2.119634542 | 7.161841565846004 | 0.1455484541402561 | 3.959899858700779 | 1.3124118487484167 | 2054.29577518661 | 39.823204941746624 | 36.117165416542235 | 37.75015857839769 | 28.015901648346684 | 22.941398575315276 | 24.57439173717073 | 16.5939424801673 | 18.965620538372885 | 11.851724803453285 | 14.106272281498232 | 8.541500412856895 | 10.55037243285023 | -3.28 | 7940577225404.67 | 43.30267378924782 | 22.757380093694227 | 11.688026883798392 | 353.1289799453353 | 14.040825555391454 | 0 | 0 | 0 | 0 | 0 | 0 | 0 | 0 | 22.673571755869474 | 141.34900421680848 | 93.47668790817497 | 59.005404105018414 | 13.213763929025836 | 9.473725907600098 | 55.625630680170126 | 0 | 4.567099647791355 | 0 | 169.57987486288593 | 13.213763929025836 | 92.37689350072937 | 0 | 10.440598685398296 | 0 | 0 | 0 | 22.673571755869474 | 17.78086357681719 | 16.018482313512674 | 13.847474399381248 | 169.38253713039302 | 72.18200042792846 | 43.392657609698944 | 23.39 | 0 | 0 | 0 | 0 | 0 | 56.9601365699548 | 166.32069664931603 | 0 | 22.673571755869474 | 99.84945633086059 | 0 | 16.448122542429235 | 3.8103098218579103 | 5.309061630368287 | 0 | 8.018561920115257 | 2.0033745975866974 | 23.44807082999207 | 24.855724002671145 | 13.868767422816251 | 0.5384615384615384 | 57 | 0 | 3 | 0 | 3 | 5 | 0 | 0 | 0 | 5 | 0 | 5 | 26 | 0 | 0 | 6 | 17.23223999999997 | 251.65599999999904 | 0 | 0
151 | O=C(C1=C(C2=CC=C(C)S2)N3CC(CCCCCCCC)CCCCCCCCCC)N(CC(CCCCCCCC)CCCCCCCCCC)C(C4=CC=C(C5=CC=C(C6=CC=C(C)[Se]6)[Se]5)S4)=C1C3=O | 15.768870683516353 | 15.768870683516353 | 0.06740331927089516 | 0.06740331927089516 | 0.032894532624089694 | 14.805555555555555 | 1147.5379999999993 | 1050.7699999999998 | 1148.524365 | 398 | 0.04770855520949056 | -0.139467107 | 0.13946710713643187 | 0.04770855520949056 | 0.3888888888888889 | 0.7361111111111112 | 1.125 | 32.13876145517391 | 10.032775519977626 | 2.131440362746471 | -2.036749329 | 2.400587858116173 | -1.863605073 | 7.231205627971553 | 0.556303744945557 | 4.26097228446806 | 1.3372098718617638 | 2253.937555356136 | 50.919216779994386 | 46.15905018602191 | 51.21818745406893 | 35.269120505970726 | 29.73877545297408 | 34.797912721021106 | 21.799149210470347 | 29.146788583585703 | 15.571926623083268 | 23.23725037950086 | 11.316758278993424 | 18.046977224227877 | -2.181038961 | 8381753329718964.0 | 59.06990319901892 | 33.079907372292276 | 17.966948013988453 | 459.3672289504504 | 0 | 0 | 0 | 0 | 0 | 0 | 0 | 0 | 0 | 0 | 156.11138125728274 | 0 | 0 | 0 | 9.589074368143644 | 74.88913086353894 | 0 | 9.799819461700956 | 11.835812092322787 | 247.00871513177617 | 13.08951281182515 | 78.74596292790176 | 0 | 18.18927441060061 | 0 | 0 | 0 | 22.673571755869474 | 63.71081275508389 | 9.589074368143644 | 25.683286491704035 | 252.23005805246524 | 59.67714560783141 | 29.58335303671228 | 40.620000000000005 | 0 | 0 | 9.589074368143644 | 26.317919970130397 | 50.57509447571386 | 46.8316595052183 | 207.28680278519667 | 11.336785877934737 | 11.336785877934737 | 99.8731792075376 | 0 | 5.933924273830798 | 4.237676693761174 | 40.48271459446653 | 0 | 3.189738858841684 | 0.9627247127991311 | 18.31696540328528 | 41.01368838864137 | 15.0292337410407 | 0.65625 | 72 | 0 | 4 | 0 | 4 | 4 | 0 | 0 | 0 | 4 | 0 | 8 | 40 | 0 | 0 | 6 | 19.47643999999999 | 317.55000000000035 | 0 | 0
152 | O=C1N(CC(CCCCCCCCCCCC)CCCCCCCCCC)C(C2=CC=C(C)S2)=C3C(N(CC(CCCCCCCCCC)CCCCCCCCCCCC)C(C4=CC=C(C5=CC=C(C6=CC=C(C7=CC=C(C)[Se]7)[Se]6)[Se]5)S4)=C13)=O | 16.04382788808521 | 16.04382788808521 | 0.07525542167139987 | 0.07525542167139987 | 0.02875999166691237 | 14.376470588235295 | 1388.7739999999985 | 1273.8619999999992 | 1390.581737 | 470 | 0.05123768136601557 | -0.294396383 | 0.29439638306677113 | 0.05123768136601557 | 0.32941176470588235 | 0.6235294117647059 | 0.9647058823529412 | 32.13897710909718 | 9.928598183763425 | 2.3929689064180417 | -2.268169674 | 2.4484643043954897 | -2.330254688 | 7.262873842361333 | -0.12567388 | 4.2862804811414605 | 1.1800512233793043 | 2727.0568816850987 | 59.852091911425646 | 54.378853264357396 | 61.151062585500206 | 41.73544700115948 | 35.3077073459609 | 42.07991666710372 | 25.791473281388086 | 35.41295930532136 | 18.420773719582694 | 29.157765451302225 | 13.333708370687123 | 22.748140989043986 | -2.181558442 | 3.761453700328507e+20 | 70.27860990123347 | 40.536742896498595 | 22.916526600647238 | 545.1012360776039 | 0 | 0 | 0 | 0 | 0 | 0 | 0 | 0 | 0 | 0 | 207.47795424069085 | 0 | 0 | 0 | 9.589074368143644 | 89.39269137496632 | 0 | 9.799819461700956 | 11.835812092322787 | 298.3752881151841 | 13.08951281182515 | 90.87869706482499 | 0 | 27.064025888533486 | 0 | 0 | 0 | 22.673571755869474 | 78.21437326651127 | 9.589074368143644 | 25.683286491704035 | 303.5966310358732 | 71.80987974475464 | 38.45810451464516 | 40.620000000000005 | 0 | 0 | 9.589074368143644 | 26.317919970130397 | 65.07865498714125 | 46.8316595052183 | 258.6533757686048 | 20.211537355867613 | 11.336785877934737 | 112.00591334446082 | 0 | 9.100630299763603 | 4.614827742344769 | 41.112699043122845 | 0 | 3.2209200436125323 | 0.9593788759182146 | 23.33586995897296 | 52.311017757654874 | 15.094656278610213 | 0.6578947368421053 | 85 | 0 | 4 | 0 | 5 | 5 | 0 | 0 | 0 | 4 | 0 | 9 | 49 | 0 | 0 | 7 | 23.32124000000002 | 376.86200000000156 | 0 | 0
153 | CC1=CC=C(C(N(CC(CCCCCCCCCC)CCCCCCCC)C2=O)=C3C2=C(C4=CC=C(C5=CC=C(C6=CC=C(C7=CC=C(C)S7)S6)S5)S4)N(CC(CCCCCCCCCC)CCCCCCCC)C3=O)S1 | 15.862169598352803 | 15.862169598352803 | 0.05010560066323744 | 0.05010560066323744 | 0.03660444720908274 | 14.623376623376624 | 1135.8789999999992 | 1037.0949999999996 | 1134.623185 | 422 | 0.2609203564014297 | -0.305764448 | 0.30576444777579803 | 0.2609203564014297 | 0.3116883116883117 | 0.5454545454545454 | 0.8441558441558441 | 32.14047948616394 | 9.92695312709035 | 2.4982928672661044 | -2.293708054 | 2.51141507492761 | -2.343044874 | 7.282685864363156 | -0.12411314 | 4.447385779377354 | 1.2148406024575735 | 2577.938758463807 | 54.1952376619333 | 48.721999014865055 | 52.80448191950368 | 37.73544700115951 | 31.30770734596091 | 35.39019025059956 | 22.963046156641898 | 28.7901792295399 | 16.4207737195827 | 22.278662640084953 | 11.919494808314028 | 17.064514916869545 | -3.08 | 1.2386635013164026e+17 | 61.53813465116768 | 33.619408890937464 | 18.209453368777872 | 487.8306609559146 | 9.799819461700956 | 0 | 0 | 0 | 0 | 0 | 9.589074368143644 | 0 | 0 | 56.683929389673686 | 207.47795424069085 | 112.0302436680242 | 52.10669036143553 | 32.2945820736528 | 9.589074368143644 | 79.89236747448837 | 0 | 9.799819461700956 | 11.835812092322787 | 247.00871513177617 | 13.08951281182515 | 91.31846851955986 | 0 | 29.262883162207793 | 0 | 0 | 0 | 56.683929389673686 | 34.70369173222912 | 9.589074368143644 | 25.68328649170403 | 252.6698295072001 | 71.80987974475464 | 40.65696178831946 | 40.620000000000005 | 0 | 0 | 9.589074368143644 | 11.814359458703011 | 36.07153396428647 | 46.83165950521831 | 218.80018299153878 | 22.673571755869474 | 34.01035763380421 | 112.00591334446081 | 0 | 0 | 9.103539940737162 | 48.30545927604899 | 0 | 3.1088517003984024 | 0.8917140490947162 | 22.451507878309613 | 40.73425025221681 | 14.904676903194312 | 0.6176470588235294 | 77 | 0 | 4 | 0 | 5 | 5 | 0 | 0 | 0 | 7 | 0 | 9 | 41 | 0 | 0 | 7 | 23.213940000000036 | 342.7370000000009 | 0 | 0
154 | CC1=CC=C(C(N(CC(CCCCCCCCCC)CCCCCCCC)C2=O)=C3C2=C(C4=CC=C(C5=CC=C(C6=CC=C(C7=CC=C(C)[Se]7)[Se]6)S5)S4)N(CC(CCCCCCCCCC)CCCCCCCC)C3=O)S1 | 15.868813116871323 | 15.868813116871323 | 0.057902727778546215 | 0.057902727778546215 | 0.028902593546727168 | 14.623376623376624 | 1229.665 | 1130.8809999999996 | 1230.5120859759998 | 422 | -0.139029397 | -0.139029397 | 0.13902939719201285 | 0.13902939719201285 | 0.36363636363636365 | 0.7012987012987013 | 1.103896103896104 | 32.14222542246518 | 10.021120333357393 | 2.2357145845153434 | -2.03890656 | 2.487501250637448 | -1.878191032 | 7.328564937505906 | 0.5562416113505863 | 4.3222200371543975 | 1.2148406024575735 | 2582.7935114360803 | 54.1952376619333 | 48.721999014865055 | 54.59763286383979 | 37.73544700115951 | 31.30770734596091 | 37.18334119493568 | 22.963046156641898 | 31.394462486244073 | 16.4207737195827 | 25.367125002332507 | 11.919494808314028 | 19.746070055793158 | -2.481038961 | 1.2386635013164026e+17 | 62.125398633926615 | 34.07600429739001 | 18.513838000683933 | 492.0646864269255 | 0 | 0 | 0 | 0 | 0 | 0 | 0 | 0 | 0 | 11.336785877934737 | 207.47795424069085 | 37.81602062862726 | 4.877147193701299 | 0 | 9.589074368143644 | 86.22591674147367 | 0 | 9.799819461700956 | 11.835812092322787 | 247.00871513177617 | 13.08951281182515 | 90.87869706482499 | 0 | 27.943568798003213 | 0 | 0 | 0 | 34.01035763380421 | 63.71081275508389 | 9.589074368143644 | 25.68328649170403 | 252.23005805246524 | 71.80987974475464 | 39.33764742411488 | 40.620000000000005 | 0 | 0 | 9.589074368143644 | 11.814359458703011 | 65.07865498714125 | 46.83165950521831 | 212.60372143363287 | 27.110947494835912 | 11.336785877934737 | 112.00591334446081 | 0 | 6.0470361958052 | 6.206002244779031 | 43.20819890671994 | 0 | 3.1438299279106245 | 0.9189464667606427 | 22.95222274704953 | 40.84532835326038 | 15.01176849104799 | 0.6176470588235294 | 77 | 0 | 4 | 0 | 5 | 5 | 0 | 0 | 0 | 5 | 0 | 9 | 41 | 0 | 0 | 7 | 21.20494000000001 | 340.8630000000008 | 0 | 0
155 | O=C1N(CCCCCCC(CCCCCCCCCC)CCCCCCCCCCCC)C(C2=CC=C(C)S2)=C3C1=C(C4=CC=C(C5=CC=C(/C=C/C6=CC=C(C)[Se]6)[Se]5)S4)N(CCCCCCC(CCCCCCCCCC)CCCCCCCCCCCC)C3=O | 15.472096031769397 | 15.472096031769397 | 0.04134248271069918 | 0.04134248271069918 | 0.03264881117894588 | 14.282608695652174 | 1426.062000000001 | 1290.9899999999989 | 1426.821716 | 516 | 0.2609203564014402 | -0.305764448 | 0.30576444777579803 | 0.2609203564014402 | 0.33695652173913043 | 0.6413043478260869 | 0.9782608695652174 | 32.14221602583374 | 10.04136616570057 | 2.2315398026402464 | -2.018340322 | 2.4844436956214238 | -1.8672727 | 7.328440815964276 | 0.6672429842141513 | 4.0073130247363755 | 1.1012182868825717 | 2659.274664748686 | 65.06135240372532 | 60.041672785759005 | 65.10081005380603 | 45.252283753565116 | 39.39945905549703 | 44.458596323544064 | 28.524988600217625 | 36.00513455778119 | 20.389154241825622 | 27.113900669334523 | 14.73045270212202 | 20.503530995391774 | -2.441038961 | 2.3101526943256748e+24 | 78.55406953794886 | 49.12722504827495 | 29.72534902813504 | 585.9764682061983 | 0 | 0 | 0 | 0 | 0 | 0 | 0 | 0 | 0 | 0 | 297.36945696165486 | 11.835812092322787 | 0 | 0 | 9.589074368143644 | 87.0411710772067 | 0 | 9.799819461700956 | 11.835812092322787 | 362.58350434444395 | 13.08951281182515 | 87.62071440583463 | 0 | 9.314522932667737 | 0 | 0 | 0 | 22.673571755869474 | 63.71081275508389 | 9.589074368143644 | 25.68328649170403 | 376.6795987430658 | 59.67714560783141 | 32.86064177244717 | 40.620000000000005 | 0 | 0 | 9.589074368143644 | 26.317919970130397 | 38.73928238339107 | 58.66747159754108 | 322.8615919978646 | 22.673571755869474 | 0 | 112.02521942120535 | 0 | 5.7009959779369295 | 4.1703362388775655 | 39.6665685473444 | 0 | 3.0886635403955656 | 1.7891946558175902 | 18.043498324981133 | 72.71034162191106 | 14.997067759402444 | 0.7142857142857143 | 92 | 0 | 4 | 0 | 4 | 4 | 0 | 0 | 0 | 4 | 0 | 8 | 59 | 0 | 0 | 6 | 27.00164000000007 | 410.59000000000174 | 0 | 0
156 | C3C1=C(C4=CC=C(C5=CC=C(/C=C/C6=CC=C(C)[Se]6)[Se]5)S4)N(CC(CCCCCCCCCC)CCCCCCCCCCCC)C3=O | 2.7314195056077084 | 2.7314195056077084 | 1.1412006116568922 | 1.1412006116568922 | 0.039265095220748024 | 12.018181818181818 | 820.4409999999998 | 742.825 | 819.4938854640001 | 306 | 0.07075273171892571 | -0.339015585 | 0.33901558531995096 | 0.07075273171892571 | 0.38181818181818183 | 0.7090909090909091 | 1.0727272727272728 | 32.1394705284188 | 10.032461209027502 | 2.2183838066617994 | -2.066528994 | 2.4867475558900147 | -1.965675531 | 7.322497482755874 | 0.5563027453530582 | 3.99817028410891 | 1.2745076431903777 | 1651.3046184531875 | 38.66850440336737 | 35.89570448852376 | 39.16169081223467 | 27.03273840075229 | 23.28426272487693 | 26.55024904858783 | 16.85622108488347 | 21.473264740640293 | 11.85934573811766 | 16.81762818840352 | 8.661953934948947 | 13.531904524499339 | -1.4 | 2172389620481.8677 | 44.69833140432099 | 25.165611770371388 | 13.85265275726294 | 353.29753747383563 | 4.567099647791355 | 0 | 0 | 0 | 0 | 0 | 0 | 0 | 0 | 45.34714351173895 | 168.45010892637018 | 81.34395377125175 | 35.807639568120365 | 20.433241268170725 | 0 | 65.78038477990967 | 0 | 4.567099647791355 | 0 | 220.94644784629406 | 0 | 45.14666564464303 | 0 | 19.508588774805197 | 0 | 0 | 0 | 45.34714351173895 | 4.567099647791355 | 19.386399651764595 | 13.847474399381248 | 208.5937711659448 | 24.26546827384644 | 39.941830042975916 | 4.93 | 0 | 0 | 0 | 0 | 0 | 6.544756405912575 | 219.72483548490425 | 20.881197370796592 | 22.673571755869474 | 86.12482567596038 | 0 | 5.801224896359984 | 8.24921963358803 | 9.059904209137747 | 0 | 6.1805125077978325 | 0 | 10.193118709175488 | 38.613926715314356 | 12.7354266619599 | 0.68 | 55 | 0 | 1 | 0 | 5 | 5 | 0 | 0 | 0 | 5 | 0 | 5 | 31 | 0 | 0 | 5 | 19.278639999999996 | 255.769999999999 | 0 | 0
157 | O=C1N(CC(CCCCCCCCCC)CCCCCCCC)C(C2=CC=C(C3=CC=C(C4=CC=C(C)S4)S3)O2)=C5C(N(CC(CCCCCCCCCC)CCCCCCCC)C(C6=CC=C(C)O6)=C15)=O | 15.6650255189073 | 15.6650255189073 | 0.07986553403488883 | -0.079865534 | 0.04164933762132074 | 14.805555555555555 | 1021.6159999999988 | 924.8479999999994 | 1020.6811515520001 | 398 | 0.26107835572120025 | -0.459803965 | 0.45980396494145354 | 0.26107835572120025 | 0.3888888888888889 | 0.7361111111111112 | 1.125 | 32.13639438437954 | 9.92665861807797 | 2.507415452685074 | -2.28856396 | 2.4906133870631533 | -2.344545988 | 7.233928725887232 | -0.124137347 | 4.260972284468054 | 1.337209871861764 | 2249.937555356135 | 50.91921677999441 | 46.15905018602194 | 47.792043347877396 | 35.269120505970726 | 29.738775452974096 | 31.37176861482955 | 21.799149210470347 | 24.170827268675918 | 15.571926623083261 | 17.868192618165878 | 11.316758278993422 | 13.242460538046773 | -3.62 | 8381753329718950.0 | 57.65482986557056 | 31.96183159185938 | 17.21600332505241 | 445.44113546676965 | 18.63412133580765 | 22.91457346386055 | 0 | 0 | 0 | 0 | 9.589074368143644 | 0 | 0 | 22.673571755869474 | 207.47795424069085 | 99.89750953110097 | 27.72095439292905 | 16.023356253839836 | 18.423376242250338 | 45.88200984068415 | 0 | 9.799819461700956 | 11.835812092322787 | 247.00871513177617 | 13.08951281182515 | 81.83503505815605 | 0 | 20.391688999978342 | 0 | 0 | 0 | 22.673571755869474 | 34.70369173222912 | 9.589074368143644 | 25.683286491704035 | 255.3191301827195 | 68.51144748193812 | 31.78576763 | 66.9 | 0 | 0 | 9.589074368143644 | 11.814359458703011 | 58.986107428147015 | 42.08092852315422 | 194.41444702303227 | 11.336785877934737 | 52.32581081317275 | 58.884154272299554 | 0 | 13.38803602124759 | 3.538154691693064 | 40.0838257936954 | 0 | 2.3187776921908076 | 3.2650969033106176 | 16.73674722273814 | 39.911853953637305 | 14.42417438815374 | 0.65625 | 72 | 0 | 6 | 0 | 4 | 4 | 0 | 0 | 0 | 6 | 0 | 8 | 40 | 0 | 0 | 6 | 20.54844 | 308.20199999999994 | 0 | 0
158 | CC1=C(CC(CCCCCCCC)CCCCCCCCCC)C=C(C2=C(N=S=N3)C3=C(C4=CC(CC(CCCCCCCCCC)CCCCCCCC)=C(C5=CC6=C(C=C(C)S6)S5)S4)C7=NSN=C72)S1 | 5.1625115534760635 | 5.1625115534760635 | 0.7009810991781777 | 0.7009810991781777 | 0.03606993230997117 | 13.305555555555555 | 1085.8479999999988 | 993.1119999999995 | 1084.5646249440001 | 396 | 0.11598453373048113 | -0.172134596 | 0.17213459626370045 | 0.11598453373048113 | 0.4027777777777778 | 0.8055555555555556 | 1.2638888888888888 | 32.142565318253205 | 9.87919872288228 | 2.298882356629077 | -2.174269224 | 2.5580089898054634 | -2.054422989 | 7.5765506874364865 | 0.39998517242588866 | 4.257188985203355 | 1.15622947303816 | 2529.307431077433 | 50.33343034236749 | 45.744076300263345 | 50.6430557858297 | 35.41407979611358 | 29.552141821669984 | 34.27872163206135 | 21.80644588847153 | 27.543541150266854 | 15.681573029164483 | 21.432334653970607 | 11.429719145803169 | 17.34004962028422 | -2.08 | 1.1937220291263334e+16 | 57.62083644144299 | 31.844598125257612 | 16.959719321009064 | 461.20646166134634 | 0 | 22.40817398459965 | 0 | 0 | 0 | 0 | 0 | 0 | 0 | 45.34714351173895 | 233.1612407323949 | 73.91730099479648 | 49.78962597853998 | 23.082766978688724 | 0 | 100.23792430796553 | 0 | 8.747079962832899 | 20.56121067448713 | 259.8503583776282 | 0 | 45.14666564464303 | 0 | 30.635491758199187 | 0 | 0 | 0 | 57.07533085693756 | 8.747079962832899 | 24.196222879342127 | 25.683286491704035 | 254.0424381031915 | 32.99086685601078 | 51.068733026369905 | 50.5 | 0 | 0 | 0 | 0 | 5.917906046161393 | 45.87380463708104 | 284.7595065137872 | 0 | 45.34714351173895 | 65.80789147199017 | 0 | 23.449650107108067 | 10.565713617808534 | 8.292314165694226 | 0 | 9.362050327797986 | 1.448941509577633 | 9.976120840649045 | 46.328509763061525 | 13.910033001636316 | 0.6774193548387096 | 72 | 0 | 4 | 0 | 5 | 6 | 0 | 0 | 0 | 9 | 0 | 10 | 39 | 0 | 0 | 7 | 24.314940000000053 | 328.5800000000006 | 0 | 0
159 | CC1=C(CCCCCCCCCCCC)C=C(C2=CC=C(C3=C4C(C(N3C(CCCCCC)CCCCCCCC)=O)=C(C5=CC=C(C(S6)=CC(CCCCCCCCCCCC)=C6C)S5)N(C(CCCCCC)CCCCCCCC)C4=O)S2)S1 | 16.416214814126878 | 16.416214814126878 | 0.046987753610250094 | 0.046987753610250094 | 0.04135124939191401 | 14.372093023255815 | 1250.1299999999992 | 1125.1379999999992 | 1248.8545652079997 | 482 | 0.26117333348327915 | -0.30295775 | 0.3029577504914528 | 0.26117333348327915 | 0.3023255813953488 | 0.5465116279069767 | 0.8372093023255814 | 32.13877091616201 | 9.975137889341532 | 2.5211141310592087 | -2.336968549 | 2.530766934294286 | -2.393483249 | 7.230212788944088 | -0.125373423 | 1.6509369704349686 | 1.389420816371415 | 2391.3467229383455 | 61.14498513023911 | 56.48963102188122 | 59.75561734559213 | 42.20017082074941 | 36.760874796399975 | 40.0268611201109 | 26.492630096381465 | 31.172829982465476 | 19.169626597744507 | 23.930658478185006 | 13.837729475674625 | 18.25265261432389 | -2.78 | 2.6369285489342054e+20 | 72.28506060234298 | 42.31137526815759 | 22.856505528958746 | 544.2423930809915 | 9.799819461700956 | 0 | 0 | 0 | 0 | 0 | 9.589074368143644 | 0 | 0 | 45.34714351173895 | 285.53364486933214 | 112.73915277695299 | 41.34656482050371 | 32.2945820736528 | 9.589074368143644 | 68.55558159655362 | 0 | 9.799819461700956 | 0 | 362.83137391041714 | 0 | 78.17990322910738 | 0 | 19.508588774805197 | 0 | 0 | 0 | 45.34714351173895 | 33.69786057869989 | 22.43071761399566 | 13.847474399381248 | 354.69406636508717 | 47.544411470908194 | 30.90266740091686 | 40.620000000000005 | 0 | 0 | 9.589074368143644 | 23.898041116998932 | 11.146209060138535 | 85.35658924277438 | 271.5393645709382 | 0 | 45.34714351173895 | 101.5879194699956 | 0 | 0 | 7.534192583153145 | 47.528373992075146 | 0 | 6.2309690722971185 | 0.16299600716408125 | 14.29758424465873 | 57.452527296426574 | 18.460023470891887 | 0.717948717948718 | 86 | 0 | 4 | 0 | 4 | 4 | 0 | 0 | 0 | 6 | 0 | 8 | 52 | 0 | 0 | 6 | 26.79624000000007 | 384.4460000000016 | 0 | 0
160 | CC1=CC(CCCCCCCCCCCC)=C(C2=CC=C(/C=C/C3=CC=C(C4=C(CCCCCCCCCCCC)C=C(C)S4)S3)S2)S1 | 2.451553972186317 | 2.451553972186317 | 1.2228117784550254 | 1.2228117784550254 | 0.0566648025758962 | 11.833333333333334 | 721.2640000000002 | 656.7520000000004 | 720.3890860480001 | 264 | 0.04770855520949056 | -0.139467107 | 0.13946710713643187 | 0.04770855520949056 | 0.4166666666666667 | 0.75 | 1.1041666666666667 | 32.13876145517391 | 10.032775519977626 | 2.131440362746471 | -2.036749329 | 2.400587858116173 | -1.863605073 | 7.231205627971553 | 0.556303744945557 | 3.886791750461167 | 1.2197673066558026 | 1331.4588560252844 | 33.81513325223886 | 30.808144501476495 | 34.074130825187396 | 23.567213243362943 | 19.641064851363208 | 22.907051175074113 | 14.024149776249038 | 18.767505892660193 | 9.576740367691349 | 14.223239444040754 | 6.821215486418413 | 11.060914636027492 | -1.46 | 63723832683.624626 | 39.3278701249721 | 23.09817662049662 | 14.043503562506846 | 310.6929149902559 | 0 | 0 | 0 | 0 | 0 | 0 | 0 | 0 | 0 | 45.34714351173895 | 129.42226361204948 | 99.20790649891671 | 39.01717754961039 | 0 | 0 | 57.49918372540671 | 0 | 0 | 0 | 168.95302450313477 | 0 | 67.03369416896885 | 0 | 19.508588774805197 | 0 | 0 | 0 | 45.34714351173895 | 0 | 12.841643245852019 | 13.847474399381248 | 172.89939861610068 | 36.39820241076966 | 31.660628988472958 | 0 | 0 | 0 | 0 | 0 | 0 | 0 | 180.27525325398267 | 11.126902983393991 | 45.34714351173895 | 76.24519142319991 | 0 | 0 | 7.867771479871036 | 11.484080706254224 | 0 | 3.1336926249643335 | 0 | 14.24315100098125 | 35.11827262014768 | 9.153031567781479 | 0.5909090909090909 | 48 | 0 | 0 | 0 | 4 | 4 | 0 | 0 | 0 | 4 | 0 | 4 | 26 | 0 | 0 | 4 | 16.980639999999973 | 224.76199999999923 | 0 | 0
161 | CC(S1)=C(CCCCCCCCCCCC)C=C1C2=C3C(N=S=N3)=C(C4=CC(CCCCCCCCCCCC)=C(C5=CC=C(C6=C7C(C(N6CC(CCCCCCCCCC)CCCCCCCC)=O)=C(C8=CC=C(C)S8)N(CC(CCCCCCCCCC)CCCCCCCC)C7=O)S5)S4)C9=NSN=C92 | 16.474207663474346 | 16.474207663474346 | 0.041269621796153455 | 0.041269621796153455 | 0.03552519863690135 | 14.222222222222221 | 1582.627999999999 | 1437.4759999999985 | 1580.9675038479995 | 598 | 0.2609203564014402 | -0.305764448 | 0.30576444777579803 | 0.2609203564014402 | 0.3425925925925926 | 0.6666666666666666 | 1.0462962962962963 | 32.142345851032005 | 9.926947722815592 | 2.501343876298489 | -2.293742597 | 2.568130976708635 | -2.343047062 | 7.576570731876409 | -0.12411314 | 1.5544335345851905 | 1.0915217226035097 | 3734.8201677544425 | 75.92279524436167 | 69.16604979667424 | 74.06502928224063 | 53.13282381112696 | 45.0681530642072 | 49.79473287459856 | 32.9188795865291 | 38.65597484832448 | 23.809641665236636 | 29.45099256054166 | 17.304202678786694 | 22.939031491907937 | -3.92 | 2.934456802670394e+32 | 88.03591020179834 | 50.3354797503266 | 26.58213585150889 | 680.9819979366409 | 9.799819461700956 | 22.40817398459965 | 0 | 0 | 0 | 0 | 9.589074368143644 | 0 | 0 | 45.34714351173895 | 336.90021785274 | 124.57496486927579 | 53.47929895742693 | 55.377349052341515 | 9.589074368143644 | 114.046522559842 | 0 | 18.546899424533855 | 20.56121067448713 | 402.1142652355291 | 13.08951281182515 | 78.1799032291074 | 0 | 30.635491758199187 | 0 | 0 | 0 | 57.07533085693756 | 43.450771695062016 | 33.78529724748577 | 25.68328649170403 | 406.06063934849504 | 56.26981005307253 | 53.06297181954337 | 91.12 | 0 | 0 | 9.589074368143644 | 11.814359458703011 | 36.07153396428647 | 104.50634853569129 | 360.3740222081114 | 11.336785877934737 | 34.01035763380421 | 101.58791946999561 | 0 | 20.74151695941505 | 9.945560239553657 | 46.8283235578374 | 0 | 11.718280019148478 | 0.791022021108774 | 14.001234419347611 | 68.65658632163687 | 19.650809795285493 | 0.7021276595744681 | 108 | 0 | 8 | 0 | 5 | 6 | 0 | 0 | 0 | 11 | 0 | 14 | 63 | 0 | 0 | 9 | 32.81034000000011 | 478.47000000000173 | 0 | 0
162 | O=C1N(CC(CCCCCCCCCC)CCCCCCCC)C(C2=CC=C(C3=C(CCCCCCCCCCCC)C=C(C4=C(N=S=N5)C5=C(C6=CC(CCCCCCCCCCCC)=C(C)S6)C7C4N=S=N7)S3)S2)=C8C(N(CC(CCCCCCCCCC)CCCCCCCC)C(C9=CC=C(C)S9)=C81)=O | 16.478494864876936 | 16.478494864876936 | 0.04633925754760715 | -0.168081144 | 0.041224417542572146 | 16.77777777777778 | 1584.6439999999993 | 1437.4759999999985 | 1582.9831539119998 | 600 | 0.2609203564014402 | -0.305764448 | 0.30576444777579803 | 0.2609203564014402 | 0.3425925925925926 | 0.6666666666666666 | 1.0462962962962963 | 32.13881007057683 | 9.835496351540042 | 2.505441186283314 | -2.293749627 | 2.5422543697457267 | -2.343047142 | 7.576154427626348 | -0.12411314 | 1.5544544075813178 | 1.0856359162293499 | 3612.1996406132157 | 75.92279524436164 | 69.32075033505349 | 74.21972982061989 | 53.13282381112697 | 45.29802085072451 | 50.02460066111588 | 33.21693520514207 | 39.01051911662311 | 24.134269099898553 | 29.9215629892859 | 17.611210950965187 | 23.46343982100781 | -3.66 | 5.852425138214782e+31 | 88.29150254880328 | 50.539760680582525 | 26.716932594176928 | 681.6756012208166 | 9.799819461700956 | 23.477760284407587 | 0 | 0 | 0 | 0 | 9.589074368143644 | 0 | 0 | 45.34714351173895 | 336.90021785274 | 124.57496486927577 | 53.49860503417147 | 55.00374134063301 | 9.589074368143644 | 102.4109499236724 | 0 | 9.799819461700956 | 29.286609256651467 | 414.1979468938251 | 13.08951281182515 | 99.32827624262168 | 0 | 9.754294387402599 | 0 | 0 | 0 | 45.34714351173895 | 46.78737339052504 | 45.139876880975876 | 25.683286491704035 | 415.8149337358976 | 76.38928726134856 | 32.2945820736528 | 90.06 | 0 | 0 | 9.589074368143644 | 23.898041116998932 | 36.07153396428647 | 77.48820300010802 | 376.02377075024276 | 11.336785877934737 | 34.01035763380421 | 101.58791946999561 | 0 | 21.050591033489134 | 10.12982752980309 | 47.04004141393423 | 0 | 10.290202014956796 | 0.8086306557678585 | 13.788385730989388 | 68.87121502718423 | 19.687773260541935 | 0.723404255319149 | 108 | 0 | 8 | 0 | 4 | 4 | 0 | 0 | 0 | 10 | 0 | 14 | 63 | 0 | 0 | 9 | 31.545240000000117 | 477.384000000002 | 0 | 0
163 | CC1=CC2=C(S1)C(SC3=C4SC5=C3CN(CC(CCCCCCCCCC)CCCCCCCC)CC6=C5SC7=C6SC8=C7CN(CC(CCCCCCCCCC)CCCCCCCC)CC9=C8SC%10=C9SC%11=C%10CN(CC(CCCCCCCCCC)CCCCCCCC)CC%12=C%11SC(C)=C%12)=C4CN(CC(CCCCCCCCCC)CCCCCCCC)C2 | 3.127649287646091 | 3.127649287646091 | 0.737508820491268 | 0.737508820491268 | 0.035230324542499386 | 15.484375 | 1895.3439999999998 | 1705.8399999999979 | 1893.25997 | 720 | 0.05123768136601557 | -0.294396383 | 0.29439638306677113 | 0.05123768136601557 | 0.1875 | 0.3359375 | 0.5078125 | 32.1446371002817 | 9.92844325137932 | 2.3903972885278 | -2.27250491 | 2.6109874889248834 | -2.284110714 | 7.378291615792978 | 0.19960335356394243 | 1.5547480738841826 | 0.9536761510822586 | 4052.101798940847 | 89.28639179611116 | 84.25905769102613 | 90.791030338448 | 63.04046589199245 | 55.8496809140971 | 62.38165356151892 | 42.278562548810875 | 50.91493287887925 | 30.69301789288643 | 41.67378416129601 | 23.23831328435255 | 34.67223822927023 | -1.78 | 9.045931559377349e+40 | 105.10920341949105 | 59.49093279658528 | 32.1465176824281 | 818.688480064643 | 0 | 0 | 0 | 0 | 0 | 0 | 19.599638923401912 | 0 | 0 | 90.6942870234779 | 414.9559084813811 | 112.14530868775212 | 131.42637459593809 | 57.462402661022395 | 0 | 118.89380652229252 | 0 | 19.599638923401912 | 23.671624184645573 | 532.5280071114707 | 26.1790256236503 | 66.39464045790179 | 0 | 39.0171775496104 | 0 | 0 | 0 | 90.6942870234779 | 45.77866454705221 | 52.358051247300594 | 37.51909858402682 | 520.5843877857675 | 12.13273413692322 | 67.21669704842499 | 12.96 | 0 | 0 | 0 | 0 | 0 | 76.02967543194617 | 446.86590387831694 | 111.72430898200098 | 0 | 191.66403208070935 | 0 | 10.036527462813362 | 18.01579433847258 | 28.533250650334857 | 0 | 13.51755527796467 | 3.0207187242470805 | 5.268563372353318 | 89.94412397555885 | 37.66346619825532 | 0.7758620689655172 | 128 | 0 | 4 | 0 | 8 | 8 | 0 | 0 | 0 | 12 | 0 | 12 | 72 | 0 | 0 | 12 | 41.775839999999945 | 584.4900000000022 | 0 | 0
164 | O=C1/C(C=C(C2=CC=C(C3=CC=C(C4=CC=C(C)S4)S3)S2)N1CC(CCCCCCCC)CCCCCCCCCC)=C5C=C(C6=CC=C(C)S6)N(CC(CCCCCCCCCC)CCCCCCCC)C\5=O | 15.483744644402451 | 15.483744644402451 | 0.010204733065233063 | 0.010204733065233063 | 0.0328974366251232 | 15.81081081081081 | 1079.7899999999986 | 981.0059999999992 | 1078.6511143760001 | 408 | 0.2587174101499474 | -0.306611852 | 0.3066118522468264 | 0.2587174101499474 | 0.33783783783783783 | 0.5945945945945946 | 0.918918918918919 | 32.13897710909718 | 9.928598183763425 | 2.3929689064180417 | -2.268169674 | 2.4484643043954897 | -2.330254688 | 7.262873842361333 | -0.12567388 | 4.2862804811414605 | 1.301600278993985 | 2333.827677907402 | 52.33343034236749 | 47.31375072440118 | 50.57973704811208 | 36.235447001159514 | 30.39347599135335 | 33.65946231506426 | 22.23844184084678 | 26.981797957257946 | 15.813562482086496 | 20.422001991420107 | 11.29961003974936 | 15.277789888607835 | -3.04 | 2.19323839791614e+16 | 60.19262680033642 | 33.972298641522606 | 19.151109713747395 | 467.1734846760481 | 9.799819461700956 | 0 | 0 | 0 | 0 | 0 | 9.589074368143644 | 0 | 0 | 45.34714351173895 | 207.47795424069085 | 112.04954974476874 | 42.352395974032945 | 32.2945820736528 | 9.589074368143644 | 68.55558159655362 | 0 | 9.799819461700956 | 11.835812092322787 | 247.00871513177617 | 13.08951281182515 | 91.3377745963044 | 0 | 19.508588774805197 | 0 | 0 | 0 | 45.34714351173895 | 34.70369173222912 | 9.589074368143644 | 25.68328649170403 | 252.6698295072001 | 71.82918582149918 | 30.90266740091686 | 40.620000000000005 | 0 | 0 | 9.589074368143644 | 11.814359458703011 | 29.526777558373894 | 53.37641591113088 | 209.04588860413614 | 22.673571755869474 | 22.673571755869474 | 112.02521942120535 | 0 | 0 | 7.271976212050526 | 44.99793712905923 | 0 | 3.1387129652544963 | 0.8785047271668018 | 17.869392599457903 | 45.22294109942942 | 14.953868600914953 | 0.6363636363636364 | 74 | 0 | 4 | 0 | 4 | 4 | 0 | 0 | 0 | 6 | 0 | 8 | 40 | 0 | 0 | 6 | 22.041640000000022 | 328.5640000000005 | 0 | 0
165 | CC1=CC=C(C2=C(OCCCCCCCC)C(OCCCCCCCC)=C(C3=CC=C(C4=CC5=C(C6=CC=C(C)C=C6N5CCCCCCCC)C=C4)S3)CC2)S1 | 6.942545631915801 | 6.942545631915801 | 0.7391974529698093 | 0.7391974529698093 | 0.051980157996200746 | 13.491228070175438 | 806.2789999999997 | 734.711 | 805.4926225 | 308 | 0.1656036431305337 | -0.489343104 | 0.489343104281037 | 0.1656036431305337 | 0.49122807017543857 | 0.9824561403508771 | 1.5614035087719298 | 32.13474857434937 | 9.928930060152322 | 2.2845013983570697 | -2.260176004 | 2.458123947044306 | -2.119634542 | 7.161841565846004 | 0.1455484541402561 | 3.959899858700779 | 1.3124118487484167 | 2054.29577518661 | 39.823204941746624 | 36.117165416542235 | 37.75015857839769 | 28.015901648346684 | 22.941398575315276 | 24.57439173717073 | 16.5939424801673 | 18.965620538372885 | 11.851724803453285 | 14.106272281498232 | 8.541500412856895 | 10.55037243285023 | -3.28 | 7940577225404.67 | 43.30267378924782 | 22.757380093694227 | 11.688026883798392 | 353.1289799453353 | 14.040825555391454 | 0 | 0 | 0 | 0 | 0 | 0 | 0 | 0 | 22.673571755869474 | 141.34900421680848 | 93.47668790817497 | 59.005404105018414 | 13.213763929025836 | 9.473725907600098 | 55.625630680170126 | 0 | 4.567099647791355 | 0 | 169.57987486288593 | 13.213763929025836 | 92.37689350072937 | 0 | 10.440598685398296 | 0 | 0 | 0 | 22.673571755869474 | 17.78086357681719 | 16.018482313512674 | 13.847474399381248 | 169.38253713039302 | 72.18200042792846 | 43.392657609698944 | 23.39 | 0 | 0 | 0 | 0 | 0 | 56.9601365699548 | 166.32069664931603 | 0 | 22.673571755869474 | 99.84945633086059 | 0 | 16.448122542429235 | 3.8103098218579103 | 5.309061630368287 | 0 | 8.018561920115257 | 2.0033745975866974 | 23.44807082999207 | 24.855724002671145 | 13.868767422816251 | 0.5384615384615384 | 57 | 0 | 3 | 0 | 3 | 5 | 0 | 0 | 0 | 5 | 0 | 5 | 26 | 0 | 0 | 6 | 17.23223999999997 | 251.65599999999904 | 0 | 0
166 | CC1=CC2=C(S1)C(SC3=C4SC5=C3CN(CC(CCCCCCCCCC)CCCCCCCC)CC6=C5SC7=C6SC8=C7CN(CC(CCCCCCCCCC)CCCCCCCC)CC9=C8SC%10=C9SC%11=C%10CN(CC(CCCCCCCCCC)CCCCCCCC)CC%12=C%11SC(C)=C%12)=C4CN(CC(CCCCCCCCCC)CCCCCCCC)C2C)CCCCCCCC)CC9=C8SC%10=C9SC%11=C%10CN(CC(CCCCCCCCCC)CCCCCCCC)CC%12=C%11SC%13=C%12SC%14=C%13CN(CC(CCCCCCCCCC)CCCCCCCC)CC%15=C%14SC(C)=C%15)=C4CN(CC(CCCCCCCCCC)CCCCCCCC)C2 | 15.560700589966396 | 15.560700589966396 | 0.02664559378399267 | 0.02664559378399267 | 0.053801074814790774 | 15.121212121212121 | 940.5459999999993 | 846.8019999999996 | 939.6709212 | 368 | 0.2608961542804314 | -0.306493779 | 0.3064937785501997 | 0.2608961542804314 | 0.4696969696969697 | 0.8484848484848485 | 1.2424242424242424 | 32.13617005960123 | 9.925736080259808 | 2.4959562342077217 | -2.296453419 | 2.4975582041442044 | -2.344722705 | 7.278633876370374 | -0.124115287 | 4.0215173659239545 | 1.470371814416138 | 1887.9979760740384 | 46.93608911686897 | 43.05771639302529 | 44.69070955488074 | 32.30279401078195 | 27.865409424948705 | 29.498402586804154 | 20.535219547702358 | 22.90689760590793 | 14.675174497984788 | 16.89067866190902 | 10.712519455881823 | 13.0895189371449 | -2.77 | 338147642869364.8 | 54.1747057681644 | 30.661724343185085 | 16.728571696243925 | 411.6396010391698 | 9.799819461700956 | 0 | 0 | 0 | 0 | 0 | 14.573052889090853 | 0 | 0 | 22.673571755869474 | 207.47795424069085 | 75.63204125725451 | 44.82072289662318 | 27.4174348799515 | 9.589074368143644 | 55.281849673622354 | 0 | 14.783797982648164 | 11.835812092322787 | 247.00871513177617 | 13.08951281182515 | 62.620194779546104 | 0 | 0 | 0 | 0 | 0 | 22.673571755869474 | 39.68767025317632 | 9.589074368143644 | 25.68328649170403 | 254.17291460634297 | 41.60852090559805 | 20.79391845904987 | 53.510000000000005 | 0 | 0 | 9.589074368143644 | 11.814359458703011 | 36.07153396428647 | 53.21189179806247 | 194.05999246856786 | 11.336785877934737 | 24.457366649238438 | 68.68397373400052 | 0 | 2.504849787689049 | 3.5886393671699466 | 42.433468274775535 | 0 | 4.802248200625186 | 0.8535911676520854 | 8.732375991128924 | 42.70416874866764 | 14.713991795624967 | 0.711864406779661 | 66 | 0 | 5 | 0 | 3 | 3 | 0 | 0 | 0 | 5 | 0 | 7 | 38 | 0 | 0 | 5 | 18.57663999999998 | 288.0989999999995 | 0 | 0
167 | CCCCCCC=O=C(C4=CC=C(C5=CN=C(C6=NC=C(C)S6)S5)S4)N(CCCCC(CCCCCCCCCC)CCCCCCCCCCCC)C3=O)S1 | 2.3910383536215836 | 2.3910383536215836 | 1.2438405193876805 | 1.2438405193876805 | 0.052539585422530746 | 12.170212765957446 | 727.2929999999993 | 664.7969999999999 | 726.3455069840002 | 260 | 0.0650632972031578 | -0.139758505 | 0.13975850505047596 | 0.0650632972031578 | 0.3829787234042553 | 0.7872340425531915 | 1.2553191489361701 | 32.14184831878347 | 10.03053033622712 | 2.2367840781253174 | -2.044461056 | 2.5436467607508035 | -1.869471777 | 7.44987377005677 | 0.5494997665291087 | 3.8633541232672344 | 1.1842514197538994 | 1600.1749122492167 | 32.848513447058465 | 30.166504739175693 | 34.248987643814324 | 23.11772350057976 | 19.57324539840191 | 23.65572830304054 | 14.206774704072222 | 19.781282855661534 | 10.170724891162243 | 16.945966619479865 | 7.322882547072419 | 14.482845725643706 | -0.72 | 49240059810.35628 | 37.53320480567374 | 20.209549989820257 | 10.406335455351924 | 306.95368647592903 | 0 | 0 | 0 | 0 | 0 | 0 | 0 | 0 | 0 | 56.683929389673686 | 142.2639068579015 | 62.7903980114025 | 19.508588774805197 | 28.199519498814603 | 0 | 84.88344888848829 | 0 | 0 | 0 | 181.7946677489868 | 0 | 33.01393150771981 | 0 | 9.754294387402599 | 0 | 0 | 0 | 56.683929389673686 | 0 | 12.841643245852019 | 13.847474399381248 | 175.98674747455013 | 12.13273413692322 | 37.9538138862172 | 0 | 0 | 0 | 0 | 0 | 0 | 0 | 163.8540133376269 | 49.08071686961119 | 11.336785877934737 | 85.17482644742466 | 0 | 9.619956626334396 | 10.454840584613226 | 6.079250176134213 | 0 | 3.340836346031023 | 0 | 4.707262669039209 | 33.689065519037165 | 9.275454745477443 | 0.6666666666666666 | 47 | 0 | 0 | 0 | 5 | 5 | 0 | 0 | 0 | 5 | 0 | 5 | 25 | 0 | 0 | 5 | 17.44453999999998 | 223.58499999999916 | 0 | 0
168 | O=C1C(C2=C(C3=NC=C(C)S3)N1CC(CCCCCCCC)CCCCCC)=C(C4=NC=C(C5=CC=C(C)S5)S4)N(CC(CCCCCC)CCCCCCCC)C2=O | 15.322647531715477 | 15.322647531715477 | 0.0330138451844173 | -0.033013845 | 0.06045568816258965 | 15.423728813559322 | 861.3849999999994 | 784.7769999999998 | 860.5130407 | 326 | 0.26102606629903624 | -0.304427227 | 0.3044272274314307 | 0.26102606629903624 | 0.4745762711864407 | 0.8813559322033898 | 1.2881355932203389 | 32.13717627538319 | 9.930116839033559 | 2.5052441944945563 | -2.288278085 | 2.492742199997953 | -2.345395926 | 7.220211947955181 | -0.124117176 | 4.070668893745076 | 1.532211121982802 | 1799.3121798482894 | 41.98634164856315 | 37.678973760307116 | 40.128463503090295 | 28.80279401078195 | 23.88943799912527 | 26.33892774190845 | 17.538359840974973 | 21.09168285177838 | 12.442049583433782 | 15.562061344115131 | 9.034484772995294 | 11.778241926321575 | -2.62 | 12355142901336.383 | 47.42908616193719 | 25.347512984634264 | 13.434199611579023 | 369.95550504968384 | 9.799819461700956 | 10.01524739370553 | 0 | 0 | 0 | 0 | 9.589074368143644 | 0 | 0 | 34.01035763380421 | 156.11138125728274 | 63.499307120331295 | 40.1146415361552 | 27.4174348799515 | 9.589074368143644 | 57.218795718618885 | 0 | 19.76777650359537 | 11.835812092322787 | 195.64214214836804 | 13.08951281182515 | 55.442172121396034 | 0 | 9.754294387402599 | 0 | 0 | 0 | 34.01035763380421 | 44.671648774123526 | 9.589074368143644 | 25.68328649170403 | 201.56420953009493 | 35.67263034028791 | 21.148373013514266 | 66.4 | 0 | 0 | 9.589074368143644 | 11.814359458703011 | 36.07153396428647 | 56.846906898923834 | 138.17072684592284 | 34.01035763380421 | 22.19350660492711 | 53.675157335066956 | 0 | 0 | 4.999623238908426 | 49.19908394847643 | 0 | 2.617398930561707 | 0.6877305915324029 | 4.323542251031487 | 33.20759779657271 | 14.563589999555928 | 0.68 | 59 | 0 | 6 | 0 | 3 | 3 | 0 | 0 | 0 | 7 | 0 | 9 | 31 | 0 | 0 | 5 | 15.426139999999963 | 254.76499999999885 | 0 | 0
169 | O=C1C(C2=C(C3=CC=C(C4=CC(OCCCCCCCC)=C(C5=NC6=C(N=C(C7=C(OCCCCCCCC)C=C(C)S7)S6)S5)S4)S3)N1CC(CCCCCC)CCCCCCCC)=C(C8=CC=C(C)S8)N(CC(CCCCCC)CCCCCCCC)C2=O | 16.007722970902712 | 16.007722970902712 | 0.013149121368213335 | 0.013149121368213335 | 0.035392645119946935 | 14.266666666666667 | 1338.1579999999997 | 1225.261999999999 | 1336.7007840640001 | 496 | 0.26092035640142985 | -0.491955083 | 0.49195508347908595 | 0.26092035640142985 | 0.37777777777777777 | 0.7444444444444445 | 1.1777777777777778 | 32.14178313133367 | 9.929378269013133 | 2.4996269721311144 | -2.293572125 | 2.530004956871751 | -2.343036066 | 7.324201783212626 | -0.124113102 | 1.5604318663089338 | 1.1561115079567637 | 3115.329459144612 | 63.454386206997604 | 56.77441068761731 | 61.67339017318367 | 44.099150306315764 | 36.182844680261645 | 41.081824165828024 | 26.13177737572341 | 32.76701887653922 | 18.37714712403336 | 25.154952493522966 | 13.197159414896433 | 19.529979526146544 | -3.66 | 8.437012802748711e+22 | 72.17415837618015 | 39.264322287529865 | 20.671212104628967 | 567.7386120941412 | 19.273545369301054 | 31.26856544767594 | 0 | 0 | 0 | 0 | 9.589074368143644 | 0 | 0 | 45.34714351173895 | 256.84064364179363 | 94.54005157156814 | 38.66446865509196 | 45.508346002678636 | 19.06280027574374 | 100.88994619166424 | 0 | 19.76777650359537 | 11.835812092322787 | 286.5394760228614 | 26.303276740850986 | 67.05300024571339 | 0 | 41.022859835078535 | 0 | 0 | 0 | 68.02071526760842 | 57.885412703149356 | 9.589074368143644 | 25.68328649170403 | 292.20059039828527 | 47.544411470908194 | 50.57870763386352 | 84.85999999999999 | 0 | 0 | 9.589074368143644 | 11.814359458703011 | 42.67841592879939 | 123.38465901282896 | 195.95812145225696 | 68.02071526760842 | 0 | 101.58791946999561 | 0 | 13.274588531770526 | 10.255258012881592 | 57.476747269985964 | 0 | 2.9480862078466146 | 2.550266940397064 | 13.216366382636723 | 43.709253068751785 | 20.668752067599275 | 0.6578947368421053 | 90 | 0 | 8 | 0 | 6 | 6 | 0 | 0 | 0 | 12 | 0 | 14 | 49 | 0 | 0 | 8 | 25.57644000000006 | 394.5160000000014 | 0 | 0
170 | CC1=CC(CCCCCCCCCCCC)=C(C2=CC(CCCCCCCCCCCC)=C(C3=NC(SC(C4=C(CCCCCCCCCCCC)C=C(C5=C(CCCCCCCCCCCC)C=C(C)S5)S4)=N6)=C6S3)S2)S1 | 5.540830794248742 | 5.540830794248742 | 1.1313947617625146 | 1.1313947617625146 | 0.03559284818609254 | 11.923076923076923 | 1172.0659999999987 | 1061.1859999999992 | 1170.6993275199998 | 436 | 0.15546819750179025 | -0.222422964 | 0.22242296448220264 | 0.15546819750179025 | 0.2564102564102564 | 0.48717948717948717 | 0.7435897435897436 | 32.14222542246518 | 10.021120333357393 | 2.2357145845153434 | -2.03890656 | 2.487501250637448 | -1.878191032 | 7.328564937505906 | 0.5562416113505863 | 4.3222200371543975 | 1.1696970292060251 | 2254.0737838135524 | 54.83558405348061 | 50.76601638274963 | 55.66499586831599 | 38.414079796113555 | 33.14595869766086 | 38.044938183227245 | 23.72911439413004 | 30.301199664618697 | 16.492954764403855 | 23.72769823559035 | 11.784644413902845 | 18.867082694532197 | -1.68 | 1.688165253424536e+17 | 65.47330205 | 39.737510014726375 | 23.524937103398702 | 502.87002577968025 | 0 | 10.01524739370553 | 0 | 0 | 0 | 0 | 0 | 0 | 0 | 45.34714351173895 | 281.5180989799684 | 111.73332162342378 | 29.262883162207793 | 9.754294387402599 | 0 | 77.68150810684955 | 0 | 9.967957041894417 | 0 | 324.05857460688804 | 0 | 56.27356862803702 | 0 | 39.27813055591332 | 0 | 0 | 0 | 68.02071526760842 | 9.967957041894417 | 25.683286491704038 | 13.847474399381248 | 316.5359140699934 | 24.26546827384644 | 48.93892339515446 | 25.78 | 0 | 0 | 0 | 0 | 0 | 22.50243608509315 | 329.83383608960213 | 11.126902983393991 | 68.02071526760842 | 65.80789147199019 | 0 | 0 | 11.843243113884197 | 25.07144576377875 | 0 | 6.20000249127744 | 0 | 10.22067165378162 | 60.00918801489211 | 13.930850143733082 | 0.7142857142857143 | 78 | 0 | 2 | 0 | 6 | 6 | 0 | 0 | 0 | 8 | 0 | 8 | 48 | 0 | 0 | 6 | 27.13724000000008 | 360.2100000000012 | 0 | 0
171 | CC1=CC(CCCCCC)=C(C2=CC(CCCCCC)=C(C3=NC(SC(C4=C(CCCCCC)C=C(C5=C(CCCCCC)C=C(C)S5)S4)=N6)=C6S3)S2)S1 | 5.381309976356909 | 5.381309976356909 | 1.1073411484175724 | 1.1073411484175724 | 0.0567804873885271 | 11.88888888888889 | 835.4179999999999 | 772.9220000000001 | 834.3237259840001 | 292 | 0.15546819750179025 | -0.222422964 | 0.22242296448220264 | 0.15546819750179025 | 0.37037037037037035 | 0.7037037037037037 | 1.037037037037037 | 32.14221602583374 | 10.04136616570057 | 2.2315398026402464 | -2.018340322 | 2.4844436956214238 | -1.8672727 | 7.328440815964276 | 0.6672429842141513 | 4.0073130247363755 | 1.3065442910804386 | 1854.2739483835257 | 37.86502130500351 | 33.795453634272526 | 38.694433119838884 | 26.414079796113608 | 21.14595869766086 | 26.044938183227217 | 15.243833019891492 | 21.815918290380136 | 10.492954764403851 | 17.72769823559035 | 7.542003726783565 | 14.624442007412913 | -1.68 | 1509716781214.9512 | 41.9400232871956 | 21.18471154718965 | 10.828214054593907 | 350.1114150341622 | 0 | 10.01524739370553 | 0 | 0 | 0 | 0 | 0 | 0 | 0 | 45.34714351173895 | 127.4183800297441 | 111.73332162342378 | 29.262883162207793 | 9.754294387402599 | 0 | 77.68150810684955 | 0 | 9.967957041894417 | 0 | 169.95885565666399 | 0 | 56.27356862803702 | 0 | 39.27813055591332 | 0 | 0 | 0 | 68.02071526760842 | 9.967957041894417 | 25.683286491704038 | 13.847474399381248 | 162.43619511976925 | 24.26546827384644 | 48.93892339515446 | 25.78 | 0 | 0 | 0 | 0 | 0 | 22.50243608509315 | 175.7341171393781 | 11.126902983393991 | 68.02071526760842 | 65.80789147199019 | 0 | 0 | 11.594461333676108 | 24.493248965109622 | 0 | 6.0781929129351955 | 0 | 9.97743642460188 | 25.40021742367147 | 13.783760231658373 | 0.5652173913043478 | 54 | 0 | 2 | 0 | 6 | 6 | 0 | 0 | 0 | 8 | 0 | 8 | 24 | 0 | 0 | 6 | 17.774839999999983 | 249.40199999999922 | 0 | 0
172 | CC1=C(CCCCCCCCCCCCCC)C=C(C2=CC3=C(C=C(C4=CC(CCCCCCCCCCCCCC)=C(/C=C/C)S4)S3)S2)S1 | 2.51323747885855 | 2.51323747885855 | 1.2190566088817492 | 1.2190566088817492 | 0.04849090756158143 | 12 | 751.3340000000003 | 680.7740000000003 | 750.4360362400001 | 278 | 0.0463802370359229 | -0.139469668 | 0.1394696679986909 | 0.0463802370359229 | 0.42 | 0.78 | 1.22 | 32.139534878424556 | 10.029163961790756 | 2.155267916762043 | -2.031416995 | 2.4565143418035147 | -1.865314882 | 7.330367182210947 | 0.5437512824814998 | 3.8894877594914368 | 1.1812819212367442 | 1441.4024926170862 | 35.229346814611944 | 32.48187108784342 | 35.74785741155432 | 24.622054798229332 | 21.01307331929135 | 24.279059643002256 | 14.920191576983257 | 19.427845432998897 | 10.472445568537198 | 15.392697926932534 | 7.333011138423168 | 12.127720114049211 | -1.2 | 169095034865.29916 | 41.55431195122314 | 24.93271604938271 | 14.67135418846133 | 323.7772537735135 | 0 | 0 | 0 | 0 | 0 | 0 | 0 | 0 | 0 | 45.34714351173895 | 161.1815702105874 | 80.9991522551596 | 38.66272299514599 | 0 | 0 | 60.82300345151103 | 0 | 0 | 0 | 194.63631099483882 | 0 | 51.22268575147691 | 0 | 19.508588774805197 | 0 | 0 | 0 | 45.34714351173895 | 0 | 12.841643245852019 | 6.923737199690624 | 195.75212792009276 | 30.34148838068032 | 34.984448714577276 | 0 | 0 | 0 | 0 | 0 | 0 | 0 | 205.6040851912223 | 11.126902983393991 | 45.34714351173895 | 64.1124572862767 | 0 | 2.911213788543007 | 7.997561088695451 | 8.833440430832365 | 0 | 3.146010749042806 | 0 | 9.972648898343904 | 41.0303183186942 | 9.108806725848279 | 0.6521739130434783 | 50 | 0 | 0 | 0 | 4 | 4 | 0 | 0 | 0 | 4 | 0 | 4 | 29 | 0 | 0 | 4 | 18.248519999999985 | 235.33699999999914 | 0 | 0
173 | CC1=CC(CCCCCCCCCCCC)=C(C2=CC3=C(C(SC(C4=C(CCCCCCCCCCCC)C=C(C)S4)=C5)=C5N3CCCCCCCC)S2)S1 | 2.7314195056077084 | 2.7314195056077084 | 1.1412006116568922 | 1.1412006116568922 | 0.039265095220748024 | 12.018181818181818 | 820.4409999999998 | 742.825 | 819.4938854640001 | 306 | 0.07075273171892571 | -0.339015585 | 0.33901558531995096 | 0.07075273171892571 | 0.38181818181818183 | 0.7090909090909091 | 1.0727272727272728 | 32.1394705284188 | 10.032461209027502 | 2.2183838066617994 | -2.066528994 | 2.4867475558900147 | -1.965675531 | 7.322497482755874 | 0.5563027453530582 | 3.99817028410891 | 1.2745076431903777 | 1651.3046184531875 | 38.66850440336737 | 35.89570448852376 | 39.16169081223467 | 27.03273840075229 | 23.28426272487693 | 26.55024904858783 | 16.85622108488347 | 21.473264740640293 | 11.85934573811766 | 16.81762818840352 | 8.661953934948947 | 13.531904524499339 | -1.4 | 2172389620481.8677 | 44.69833140432099 | 25.165611770371388 | 13.85265275726294 | 353.29753747383563 | 4.567099647791355 | 0 | 0 | 0 | 0 | 0 | 0 | 0 | 0 | 45.34714351173895 | 168.45010892637018 | 81.34395377125175 | 35.807639568120365 | 20.433241268170725 | 0 | 65.78038477990967 | 0 | 4.567099647791355 | 0 | 220.94644784629406 | 0 | 45.14666564464303 | 0 | 19.508588774805197 | 0 | 0 | 0 | 45.34714351173895 | 4.567099647791355 | 19.386399651764595 | 13.847474399381248 | 208.5937711659448 | 24.26546827384644 | 39.941830042975916 | 4.93 | 0 | 0 | 0 | 0 | 0 | 6.544756405912575 | 219.72483548490425 | 20.881197370796592 | 22.673571755869474 | 86.12482567596038 | 0 | 5.801224896359984 | 8.24921963358803 | 9.059904209137747 | 0 | 6.1805125077978325 | 0 | 10.193118709175488 | 38.613926715314356 | 12.7354266619599 | 0.68 | 55 | 0 | 1 | 0 | 5 | 5 | 0 | 0 | 0 | 5 | 0 | 5 | 31 | 0 | 0 | 5 | 19.278639999999996 | 255.769999999999 | 0 | 0
174 | CCCCCCCCCC3=O=C4C3=C(C5=CC=C(C6=CC(CCCCCCCCCCCC)=C(C)S6)S5)N(CC(CCCCCCCC)CCCCCC)C4=O)S2)S1 | 5.469028011240635 | 5.469028011240635 | 1.1263552971214228 | 1.1263552971214228 | 0.03930697503216098 | 11.969696969696969 | 997.6939999999994 | 917.0539999999997 | 996.4645765600001 | 358 | 0.13443035506366474 | -0.235098299 | 0.23509829880074093 | 0.13443035506366474 | 0.3181818181818182 | 0.6212121212121212 | 0.9545454545454546 | 32.14173074691542 | 10.030541541602574 | 2.2232973994011167 | -2.028270855 | 2.4804700107360573 | -1.871511497 | 7.292977116294669 | 0.607614702884629 | 4.17956994387223 | 1.1543790314610654 | 2278.5306186957837 | 46.09078965524822 | 41.60700842214414 | 46.5059879077105 | 32.38040629130239 | 26.550659236040104 | 31.449638721606462 | 19.249612512729726 | 25.927953932339292 | 13.414907438377616 | 20.658275985747224 | 9.663853125444449 | 16.664788155900762 | -2.2 | 639041188934833.2 | 51.645099793926164 | 27.260317965457524 | 14.43558377417912 | 423.71261648107014 | 0 | 10.01524739370553 | 0 | 0 | 0 | 0 | 0 | 0 | 0 | 68.02071526760842 | 156.11138125728274 | 123.86605576034701 | 29.262883162207793 | 30.18753565557332 | 0 | 88.45395653577916 | 0 | 9.967957041894417 | 0 | 221.32542864007212 | 0 | 68.40630276496024 | 0 | 39.27813055591332 | 0 | 0 | 0 | 68.02071526760842 | 9.967957041894417 | 25.683286491704038 | 13.847474399381248 | 213.80276810317739 | 36.39820241076966 | 59.71137182408405 | 25.78 | 0 | 0 | 0 | 0 | 0 | 23.87504468108454 | 236.5005299557244 | 11.126902983393991 | 68.02071526760842 | 77.94062560891342 | 0 | 2.5242846683169198 | 11.800636049041394 | 22.546553939072624 | 0 | 8.384603684515035 | 0 | 14.81076077196896 | 36.69571609047033 | 13.852281538411958 | 0.5862068965517241 | 66 | 0 | 2 | 0 | 6 | 7 | 0 | 0 | 0 | 8 | 0 | 8 | 32 | 0 | 0 | 7 | 22.04884000000003 | 303.8440000000002 | 0 | 0
175 | CC1=CC(N(CC(CCCCCC)CCCCCCCC)C2=C3SC(C4=CC=C(C(N(CCCCCCCCCCCCCCCC)C5=O)=C6C5=C(C7=CC=C(C)S7)N(CCCCCCCCCCCCCCCC)C6=O)S4)=C2)=C3S1 | 15.310592745209917 | 15.310592745209917 | 0.026898857634553908 | 0.026898857634553908 | 0.03645221211213904 | 14.296296296296296 | 1178.9669999999985 | 1067.0789999999993 | 1177.755914 | 450 | 0.2609106130064207 | -0.338744581 | 0.3387445812160285 | 0.2609106130064207 | 0.35802469135802467 | 0.7160493827160493 | 1.1481481481481481 | 32.13877983846948 | 9.937145642677239 | 2.4889894329991624 | -2.242070664 | 2.509965399049329 | -2.303452603 | 7.303660826639707 | -0.123698603 | 4.44033573229555 | 1.088588064144252 | 2666.8299426625213 | 57.023664786679454 | 52.238174004631915 | 55.50416032834282 | 39.78595725837633 | 34.11080527643263 | 37.376791600143555 | 24.906214058247446 | 29.586413944331447 | 17.916604324014678 | 22.539957140531826 | 13.13829298814674 | 17.537348513081955 | -2.98 | 1.1156263543549944e+18 | 65.56130960646236 | 36.77189095694488 | 19.519492222267385 | 509.77810715962795 | 14.366919109492311 | 0 | 0 | 0 | 0 | 0 | 9.589074368143644 | 0 | 0 | 22.673571755869474 | 258.84452722409895 | 81.84686934801634 | 39.14285799254292 | 52.727823341823516 | 9.589074368143644 | 88.98882286472434 | 0 | 14.366919109492311 | 5.917906046161393 | 304.92004452109666 | 13.08951281182515 | 67.05300024571339 | 0 | 9.754294387402599 | 0 | 0 | 0 | 45.34714351173895 | 39.27079138002047 | 16.133830774056218 | 19.76538044554264 | 304.036402490608 | 47.544411470908194 | 41.581614281684985 | 45.550000000000004 | 0 | 0 | 9.589074368143644 | 11.814359458703011 | 30.15362791812508 | 53.37641591113088 | 271.09140846831235 | 22.673571755869474 | 32.47339121757043 | 82.50772525670476 | 0 | 5.560506504381895 | 7.418518834312599 | 41.90635390638995 | 0 | 5.836514333754487 | 0.7397921763550007 | 13.788585520921952 | 52.52185616730457 | 16.061205889912873 | 0.6944444444444444 | 81 | 0 | 5 | 0 | 5 | 5 | 0 | 0 | 0 | 7 | 0 | 9 | 47 | 0 | 0 | 7 | 24.430940000000046 | 360.4360000000012 | 0 | 0
176 | O=C1N(CC(CCCCCCCC)CCCCCCCCCC)C(C2=CC=C(C3=CC=C(C4=CC=C(C5=CC=CC=C5)S4)S3)S2)=C6C(N(CC(CCCCCCCCCC)CCCCCCCC)C(C7=CC=C(S7)C8=CC=CC=C8)=C61)=O | 16.130114211785106 | 16.130114211785106 | 0.03259604745923883 | 0.03259604745923883 | 0.03584745077509964 | 14.341463414634147 | 1177.8939999999989 | 1077.0939999999994 | 1176.6667644400002 | 442 | 0.260920357866103 | -0.305764238 | 0.30576423835772437 | 0.260920357866103 | 0.2926829268292683 | 0.5365853658536586 | 0.8536585365853658 | 32.13897992344065 | 9.926945615598882 | 2.499133768541111 | -2.293776907 | 2.515662064666639 | -2.34304079 | 7.270787273685736 | -0.124113138 | 4.230309475249567 | 1.1578775536420949 | 2861.2828729566113 | 57.14498513023911 | 50.932552877918184 | 54.19853920162909 | 40.414079796113576 | 33.060142658020006 | 36.32612898173093 | 24.038400738212474 | 28.37350856415977 | 17.41981161422675 | 22.26395338395589 | 12.638608122504035 | 16.975226513372586 | -4.34 | 3.731951389756497e+18 | 63.676397882632656 | 35.19704811075843 | 18.335814424113963 | 512.5175076627737 | 9.799819461700956 | 0 | 0 | 0 | 0 | 0 | 9.589074368143644 | 0 | 0 | 45.34714351173895 | 268.1416249253069 | 97.17693811511371 | 42.35239597403294 | 32.2945820736528 | 9.589074368143644 | 68.55558159655362 | 0 | 9.799819461700956 | 11.835812092322787 | 233.1612407323949 | 13.08951281182515 | 130.09511067985017 | 0 | 40.38978614560178 | 0 | 0 | 0 | 45.34714351173895 | 34.70369173222912 | 9.589074368143644 | 11.835812092322787 | 242.9155351197975 | 120.34081629244757 | 51.783864771713446 | 40.620000000000005 | 0 | 0 | 9.589074368143644 | 11.814359458703011 | 36.07153396428647 | 46.8316595052183 | 220.17279158753016 | 22.673571755869474 | 22.673571755869474 | 146.68937549277246 | 0 | 0 | 7.196879331878956 | 45.97989056352419 | 0 | 5.448096167013784 | 0.8020610806884435 | 39.33861089162869 | 40.38844043190118 | 10.512688200031432 | 0.5405405405405406 | 82 | 0 | 4 | 0 | 4 | 6 | 0 | 0 | 0 | 6 | 0 | 8 | 42 | 0 | 0 | 8 | 24.202600000000047 | 360.82200000000125 | 0 | 0
177 | O=C(/C1=C2C(C=CC(C3=CC=C(C)S3)=C4)=C4N(CC(CCCCCCCCCC)CCCCCCCC)C\2=O)N(CC(CCCCCCCCCC)CCCCCCCC)C5=C1C=CC(C)=C5 | 15.472841258461463 | 15.472841258461463 | 0.025621336654671367 | 0.025621336654671367 | 0.04268943354814612 | 15.552238805970148 | 933.5289999999992 | 836.7609999999995 | 932.7192513 | 372 | 0.2593248606009184 | -0.307409197 | 0.3074091974007828 | 0.2593248606009184 | 0.417910447761194 | 0.7761194029850746 | 1.1492537313432836 | 32.133562970136104 | 9.929345385747114 | 2.4289778084993694 | -2.253212548 | 2.4877448654289753 | -2.338760668 | 7.149750328025757 | -0.114442045 | 3.962601400099505 | 1.4397610737705122 | 1923.040744170702 | 47.64319589805551 | 43.934305314630336 | 44.75080189555806 | 32.80279401078194 | 28.5080475174388 | 29.324544098366527 | 21.116376766203178 | 22.404277867921934 | 15.20939559619769 | 16.259151861812526 | 11.081248422948837 | 11.94511217662194 | -3.18 | 564439411842694.5 | 54.75667809937334 | 31.129279435934496 | 17.323021423659178 | 415.1147382655316 | 9.799819461700956 | 0 | 0 | 0 | 0 | 0 | 9.589074368143644 | 0 | 0 | 11.336785877934737 | 231.7434225145373 | 86.75894424064852 | 33.970710182621744 | 22.520981609505657 | 9.589074368143644 | 45.67212694614341 | 0 | 0 | 11.835812092322787 | 247.00871513177617 | 22.889332273526108 | 70.09843821648518 | 0 | 10.440598685398296 | 0 | 0 | 0 | 11.336785877934737 | 24.90387227052816 | 9.589074368143644 | 25.683286491704035 | 254.72874240118722 | 48.53093654769288 | 21.58680774553683 | 40.620000000000005 | 0 | 0 | 9.589074368143644 | 11.814359458703011 | 22.98202115246132 | 59.55973457383227 | 202.37894307518297 | 0 | 11.336785877934737 | 99.87317920753759 | 0 | 0 | 1.8131026718619077 | 37.58327783287504 | 0 | 7.453762958197339 | 0.940306005610504 | 17.579040285744014 | 41.18742739990873 | 14.94308284580246 | 0.6774193548387096 | 67 | 0 | 4 | 0 | 1 | 3 | 0 | 0 | 0 | 3 | 0 | 5 | 37 | 0 | 0 | 5 | 19.431139999999985 | 294.61099999999965 | 0 | 0
178 | O=C(N(CCCCCCCCCC(F)(C(F)(C(F)(C(F)(C(F)(C(F)(C(F)(F)F)F)F)F)F)F)F)C1=O)C2=C(C3=CC=C(C4=CC=C(C)S4)S3)C=C5C6=C(C(N(CCCCCCCCCC(F)(F)C(F)(F)C(F)(F)C(F)(F)C(F)(F)C(F)(F)C(F)(F)F)C5=O)=O)C(C)=CC1=C62 | 14.714088027369716 | 14.714088027369716 | 0.0013452584645345933 | -8.40075397 | 0.02773654395824872 | 15.829787234042554 | 1447.0839999999994 | 1398.6999999999994 | 1446.2576466159999 | 528 | 0.45964729443939295 | -0.274342627 | 0.45964729443939295 | 0.2743426274437089 | 0.30851063829787234 | 0.6063829787234043 | 0.9787234042553191 | 32.13639938388247 | 9.809006977795462 | 2.945053592694676 | -2.411241623 | 2.6497298455061147 | -2.721183871 | 7.234820190996736 | -0.452231263 | 0.7585354694992184 | 1.0901864450495846 | 3474.494396997081 | 71.77708115626345 | 47.874874800555524 | 49.50786796241098 | 42.55335112948504 | 27.762517504639174 | 29.395510666494626 | 22.40888649649909 | 24.780564554704675 | 15.856143604522192 | 18.171138338887403 | 10.446838266668976 | 12.433184484667844 | -5.72 | 3.814444550492422e+24 | 77.28847261900208 | 25.934801435369568 | 12.700000661264099 | 518.4959384725644 | 0 | 0 | 0 | 0 | 0 | 0 | 28.97796819798824 | 0 | 0 | 22.673571755869474 | 64.20821622926012 | 81.49241479355194 | 72.90254773650292 | 11.126902983393991 | 150.89060016653193 | 57.074739102205086 | 0 | 9.799819461700956 | 0 | 200.00356741821926 | 13.08951281182515 | 69.09260706295593 | 0 | 20.194893072800895 | 0 | 0 | 0 | 22.673571755869474 | 129.94099824295398 | 0 | 13.847474399381248 | 154.6056993552898 | 36.39820241076966 | 30.967341501730488 | 74.76 | 0 | 0 | 0 | 121.45088642019684 | 9.754294387402599 | 19.554113849103555 | 41.73004309248332 | 12.13273413692322 | 19.056471336613846 | 0 | 0 | 407.8969441685832 | 2.5744592243801447 | 62.303845291364375 | 0 | -0.266560405 | -97.720404 | 9.595323538836375 | -23.97456903 | 2.5783800369972623 | 0.6071428571428571 | 94 | 0 | 6 | 0 | 2 | 4 | 0 | 0 | 0 | 6 | 0 | 38 | 32 | 0 | 0 | 6 | 21.095440000000032 | 276.12799999999976 | 0 | 0
179 | O=C(N(CCCC[Si](C)(O[Si](C)(C)C)O[Si](C)(C)C)C1=O)C2=C(C3=CC=C(C4=CC=C(C)S4)S3)C=C5C6=C(C(N(CCCC[Si](C)(O[Si](C)(C)C)O[Si](C)(C)C)C5=O)=O)C(C)=CC1=C62 | 15.014055125515732 | 15.014055125515732 | 0.23078159191780578 | -2.52621837 | 0.048884239157037115 | 15.375 | 1011.7219999999996 | 941.1619999999997 | 1010.3189183800001 | 348 | 0.3138866626313395 | -0.436586805 | 0.43658680462712435 | 0.3138866626313395 | 0.453125 | 0.84375 | 1.28125 | 32.13639799792078 | 9.809236959309546 | 2.444371559138359 | -2.385769074 | 2.466595433176451 | -2.521610107 | 7.235014628414294 | 0.05863525527394855 | 3.781193960005596 | 1.3585020588854504 | 2443.765899632765 | 47.534440469144194 | 41.09786596026866 | 48.730859122124116 | 29.381778254231236 | 22.7260435713562 | 43.03923661929565 | 21.850364849036172 | 49.92224931246019 | 10.939268107443368 | 32.48454590885836 | 9.401432992788218 | 36.61472495776031 | -2.478701299 | 17183196427528.236 | 50.92376830957669 | 18.546588368038496 | 11.784417818089862 | 395.607187862368 | 16.46058839375381 | 0 | 0 | 0 | 0 | 0 | 28.97796819798824 | 0 | 0 | 22.673571755869474 | 0 | 185.23876529892016 | 60.06090449065092 | 11.126902983393991 | 35.63873713004109 | 107.46614052273516 | 0 | 9.799819461700956 | 0 | 143.27711139645345 | 13.08951281182515 | 69.09260706295593 | 0 | 20.194893072800895 | 0 | 0 | 0 | 22.673571755869474 | 96.90945261146219 | 16.46058839375381 | 13.847474399381248 | 77.5558398801776 | 36.39820241076966 | 30.967341501730488 | 111.68 | 0 | 0 | 4.794537184071822 | 18.996692541176657 | 56.99480062496358 | 39.56127638078886 | 14.676966655402255 | 28.739938824331084 | 19.056471336613846 | 116.78099735661065 | 0 | 26.9746335479572 | 3.2676154964659885 | 65.97052234763258 | 0 | 2.6730963893983075 | -1.592154241 | 13.383962318470353 | 2.6805175350698054 | 34.970586274008205 | 0.5217391304347826 | 64 | 0 | 10 | 0 | 2 | 4 | 0 | 0 | 0 | 10 | 0 | 18 | 20 | 0 | 0 | 6 | 13.216039999999976 | 279.8239999999997 | 0 | 0
180 | O=C(N(CCCCCCCOCCOCCOCCOC)C1=O)C2=C(C3=CC=C(/C=C/C4=CC=C(C)S4)S3)C=C5C6=C(C(N(CCCCCCCOCCOCCOCCOC)C5=O)=O)C(C)=CC1=C62 | 14.794133026509321 | 14.794133026509321 | 0.2662793069858913 | -0.398771105 | 0.03128330398400568 | 13.657142857142857 | 1005.3059999999991 | 932.7299999999996 | 1004.4526677440001 | 382 | 0.26154913498446397 | -0.382297726 | 0.38229772617229335 | 0.26154913498446397 | 0.42857142857142855 | 0.8428571428571429 | 1.3428571428571427 | 32.13475280223837 | 9.809025936767716 | 2.41921886346045 | -2.337386811 | 2.451784212722977 | -2.440754217 | 7.162195072568823 | 0.0032281285110488975 | 4.014975544613939 | 1.0721569395883044 | 2340.04690309048 | 49.505003217621315 | 41.613481721861206 | 43.24647488371666 | 34.24362115826599 | 24.904575696092262 | 26.537568857947715 | 17.41572968244192 | 19.850563970974655 | 12.228693232895269 | 14.27839601567116 | 8.622256178573044 | 10.33541591619165 | -4.2 | 2980132470976993.0 | 55.12002298190175 | 29.978554380094657 | 15.649535770084285 | 421.018750959855 | 37.89490363040039 | 0 | 0 | 0 | 0 | 0 | 28.97796819798824 | 0 | 0 | 22.673571755869474 | 38.524929737556064 | 93.6444550072197 | 87.4942635022318 | 90.40948655754902 | 57.073052366687676 | 69.22677931587285 | 0 | 9.799819461700956 | 0 | 78.05569062864136 | 119.80545539756109 | 78.84690145035854 | 0 | 10.440598685398296 | 0 | 0 | 0 | 22.673571755869474 | 153.2339937766681 | 37.89490363040039 | 13.847474399381248 | 125.83506400513627 | 36.39820241076966 | 33.365087327995646 | 148.60000000000002 | 0 | 0 | 0 | 18.996692541176657 | 149.49114812814446 | 65.99801456451198 | 26.013752533336994 | 37.68911509741302 | 19.056471336613846 | 31.208511550281607 | 0 | 43.222679618649245 | 3.2387091428014547 | 65.02717538470961 | 0 | 2.66896496674167 | -1.574215799 | 11.725468646142293 | 12.777510927373886 | 12.147844704321528 | 0.5555555555555556 | 70 | 0 | 14 | 0 | 2 | 4 | 0 | 0 | 0 | 14 | 0 | 16 | 37 | 0 | 0 | 6 | 9.902439999999999 | 275.55199999999957 | 0 | 0
181 | C=C(/C(CCO)=C(C4=CC=C(C)[Se]4)\CCO)[Se]3)C=C5C6=C(C(N(CC(CCCCCCCCCC)CCCCCCCC)C5=O)=O)C(C)=CC1=C62 | 2.4319209026203072 | 2.4319209026203072 | 0.6920078682490749 | 0.6920078682490749 | 0.5131319205895203 | 10.866666666666667 | 271.306 | 247.11399999999998 | 272.1043221 | 86 | 0.2602140147847158 | -0.306526173 | 0.3065261729661969 | 0.2602140147847158 | 1 | 1.6666666666666667 | 2.2666666666666666 | 32.13475012431059 | 9.926947004262646 | 2.497501413505446 | -2.293750183 | 2.500350319842057 | -2.343046791 | 7.162422915071185 | -0.12411314 | 4.121855478746625 | 2.12074543157689 | 272.8661094898646 | 11.096011838247808 | 10.435346027959323 | 12.148418081055102 | 7.236382105218448 | 6.29625873143331 | 8.009330784529089 | 4.456241628578114 | 7.520371013719822 | 2.94345099982869 | 5.058734207611905 | 2.027463611285296 | 4.075667214909842 | -0.000519481 | 2713.5055616213263 | 13.066149495029457 | 7.3020360594577935 | 5.039638445012721 | 100.83820026938001 | 0 | 0 | 0 | 0 | 0 | 0 | 0 | 0 | 0 | 0 | 0 | 0 | 0 | 0 | 0 | 14.503560511427388 | 0 | 0 | 0 | 65.71696295955394 | 0 | 20.50457003809148 | 0 | 0 | 0 | 0 | 0 | 0 | 14.503560511427388 | 6.4208216229260096 | 13.847474399381248 | 59.886869906876555 | 6.06636706846161 | 0 | 0 | 0 | 0 | 0 | 0 | 14.503560511427388 | 0 | 44.94575136048208 | 14.43820296962987 | 0 | 26.83757866753348 | 0 | 3.286612200563319 | 0.6920078682490749 | 0 | 0 | 1.6555477082808434 | 0 | 2.4319209026203072 | 9.80938934466374 | 6.874521975622716 | 0.7142857142857143 | 15 | 0 | 0 | 0 | 1 | 1 | 0 | 0 | 0 | 0 | 0 | 1 | 7 | 0 | 0 | 1 | 4.263440000000004 | 69.93600000000005 | 0 | 0
182 | O=C1C(C2=C(C3=CC=C(C)[Se]3)N1CCCCCCC[Si](O[Si](C)(C)C)(C)O[Si](C)(C)C)=C(C4=CC=C(C)S4)N(CCCCCCC[Si](O[Si](C)(C)C)(O[Si](C)(C)C)C)C2=O | 14.71054141656758 | 14.71054141656758 | 0.00018862970730570972 | -2.23532363 | 0.06901720670322602 | 16.066666666666666 | 1012.6749999999995 | 932.0349999999997 | 1012.3517897600001 | 338 | 0.2608961471399414 | -0.306493779 | 0.30649377857346916 | 0.2608961471399414 | 0.5 | 0.8833333333333333 | 1.25 | 32.14418429658583 | 10.029845631873698 | 2.255904330816204 | -2.045321325 | 2.5640661740623063 | -1.870230845 | 7.457300838216745 | 0.5496502929456356 | 4.071149626587651 | 1.4305505766780873 | 1686.817597325858 | 44.898765978752635 | 40.369309528080976 | 48.89887816210448 | 27.594084553996527 | 22.66309474251309 | 43.8728632626206 | 21.34228005892072 | 51.03250222994975 | 10.242560979454542 | 32.59385584505548 | 8.78817076162716 | 36.89005564249824 | -0.739220779 | 1871432240269.4717 | 51.89085564532129 | 21.050505874064385 | 15.753855013006719 | 381.20272851079096 | 8.230294196876905 | 0 | 0 | 0 | 0 | 0 | 0 | 0 | 0 | 0 | 0 | 85.11114759785413 | 0 | 0 | 26.04966276189745 | 99.44018589470686 | 0 | 9.799819461700956 | 0 | 181.8020411340095 | 13.08951281182515 | 54.04072319932044 | 0 | 0 | 0 | 0 | 0 | 11.336785877934737 | 99.59865366418659 | 26.04966276189745 | 13.847474399381248 | 82.83726209459559 | 35.411677333984976 | 11.394078626111666 | 77.54000000000002 | 0 | 0 | 0 | 26.317919970130397 | 24.235721871963687 | 97.00500934187245 | 9.314522932667737 | 11.336785877934737 | 9.799819461700956 | 129.7711016247629 | 0 | 29.42810796668877 | 1.7748272676767887 | 35.54742383143896 | 0 | 2.9730541294149235 | 0.00037725941461141943 | 10.614184424000163 | 10.605429824896763 | 37.31097854407979 | 0.6818181818181818 | 60 | 0 | 8 | 0 | 2 | 2 | 0 | 0 | 0 | 7 | 0 | 16 | 26 | 0 | 0 | 4 | 12.679739999999981 | 271.18499999999943 | 0 | 0
183 | O=C1C(C2=C(C3=CN=C(C4=NC=C(C)S4)S3)N1CC(CCCCCCCCCC)CCCCCCCCCCCC)=C(C5=CC=C(C)S5)N(CC(CCCCCCCCCCCC)CCCCCCCCCC)C2=O | 15.732666533254564 | 15.732666533254564 | 0.023389231554397982 | 0.023389231554397982 | 0.052874224052604765 | 14.693333333333333 | 1085.8169999999989 | 976.9529999999994 | 1084.763442 | 422 | 0.26092137851659447 | -0.305764441 | 0.30576444085550425 | 0.26092137851659447 | 0.37333333333333335 | 0.6933333333333334 | 1.0133333333333334 | 32.13718157681392 | 9.926323644670454 | 2.499385711719053 | -2.292762747 | 2.4988643550067002 | -2.343123667 | 7.215739875950898 | -0.124113241 | 4.260551455331021 | 1.4184640159089261 | 2076.0637816924914 | 53.30005014754788 | 48.992682259291854 | 51.442172002075026 | 36.80279401078194 | 31.889437999125263 | 34.338927741908456 | 23.195214090467342 | 26.748537101270752 | 16.44378582611622 | 19.5106695122371 | 11.899768604197474 | 14.601624966169028 | -2.62 | 2.852377441619733e+16 | 63.21386693823779 | 38.06284309518579 | 22.209768392826742 | 471.79457888002946 | 9.799819461700956 | 0 | 0 | 0 | 0 | 0 | 9.589074368143644 | 0 | 0 | 34.01035763380421 | 258.84452722409895 | 63.499307120331295 | 35.2374943424539 | 32.2945820736528 | 9.589074368143644 | 57.218795718618885 | 0 | 19.76777650359537 | 11.835812092322787 | 298.3752881151841 | 13.08951281182515 | 55.1812191150931 | 0 | 10.01524739370553 | 0 | 0 | 0 | 34.01035763380421 | 44.67164877412353 | 9.589074368143644 | 25.68328649170403 | 304.036402490608 | 35.67263034028791 | 21.409326019817197 | 66.4 | 0 | 0 | 9.589074368143644 | 11.814359458703011 | 36.07153396428647 | 61.72405409262514 | 236.02672561903776 | 34.01035763380421 | 12.393687143226153 | 63.47497679676792 | 0 | 0 | 4.9995254764756005 | 49.6813282864692 | 0 | 2.9517138188679906 | 0.8216814494751271 | 4.359579524139628 | 55.81330265676194 | 14.775993488112952 | 0.7575757575757576 | 75 | 0 | 6 | 0 | 3 | 3 | 0 | 0 | 0 | 7 | 0 | 9 | 47 | 0 | 0 | 5 | 21.66774000000001 | 328.6370000000003 | 0 | 0
184 | O=C1C(C2=C(C3=C(F)C(F)=C(C)C(F)=C3F)N1CC(CCCCCCCC)CCCCCC)=C(C4=CC=C(C)S4)N(CC(CCCCCC)CCCCCCCC)C2=O | 16.305565279457912 | 16.305565279457912 | 0.02153958836363845 | -1.574063259 | 0.04465297538284808 | 15.423728813559322 | 843.2129999999995 | 768.6209999999999 | 842.5407135 | 330 | 0.2608985914461478 | -0.306329881 | 0.3063298811362078 | 0.2608985914461478 | 0.4915254237288136 | 0.847457627118644 | 1.2372881355932204 | 32.13356271562948 | 9.926208214807138 | 2.510022415973794 | -2.299676484 | 2.4970598145275607 | -2.350020435 | 7.126561212784298 | -0.124118895 | 3.864215036052243 | 1.8362494872277415 | 1701.819548036289 | 42.89840149982311 | 37.32520734203713 | 38.14170392296486 | 28.512875430496212 | 23.537908720032096 | 24.354405300959822 | 17.488560553314578 | 18.776461655033334 | 12.620148803358871 | 13.627551974111688 | 9.088359011745354 | 10.016334612656104 | -2.94 | 6611697636699.141 | 48.723516207008345 | 25.10482036923469 | 12.797103469473592 | 357.84052995260873 | 9.799819461700956 | 0 | 0 | 0 | 0 | 0 | 9.589074368143644 | 0 | 0 | 11.336785877934737 | 156.11138125728274 | 63.499307120331295 | 23.530111497223448 | 32.980886371648495 | 27.15073455884292 | 34.54522396274942 | 0 | 9.799819461700956 | 11.835812092322787 | 195.64214214836804 | 13.08951281182515 | 67.42902393204193 | 0 | 0 | 0 | 0 | 0 | 11.336785877934737 | 34.70369173222912 | 9.589074368143644 | 48.95216985588762 | 202.6758651197834 | 23.278943197061754 | 11.394078626111666 | 40.620000000000005 | 0 | 0 | 27.15073455884292 | 35.223816871429726 | 12.241795718968408 | 138.67364242268746 | 48.34080372341526 | 4.899909730850478 | 19.056471336613846 | 27.694948798762496 | 0 | 63.64189093627968 | 1.4692177723860533 | 34.94292761308283 | 0 | -1.640194725 | -7.087866853 | 3.859205196040262 | 25.47971377007687 | 12.168439623632302 | 0.68 | 59 | 0 | 4 | 0 | 1 | 2 | 0 | 0 | 0 | 3 | 0 | 9 | 30 | 0 | 0 | 4 | 15.402539999999961 | 237.81699999999898 | 0 | 0
185 | O=C1C(C2=C(C3=CC=C(C4=CC=C(C)S4)S3)N1CC(CCCCCCCCCC)CCCCCCCC)=C(C5=CN=C(C)C=C5)N(CC(CCCCCCCC)CCCCCCCCCC)C2=O | 15.632703464820551 | 15.632703464820551 | 0.016444582824052922 | 0.016444582824052922 | 0.05354291340007969 | 14.911764705882353 | 966.5839999999992 | 870.8239999999995 | 965.6865713 | 378 | 0.2608961471399414 | -0.306493779 | 0.30649377857346916 | 0.2608961471399414 | 0.4264705882352941 | 0.7941176470588235 | 1.1911764705882353 | 32.13639383696397 | 9.925734859420343 | 2.4955425844301233 | -2.29655207 | 2.495057354180117 | -2.344715861 | 7.222229350217934 | -0.124115326 | 4.122974924382435 | 1.4910284993874543 | 1954.2104527868823 | 48.350302679242056 | 44.21241693140454 | 45.845410093259986 | 33.30279401078194 | 28.532076091615373 | 30.165069253470826 | 20.91321107977421 | 23.284889137979782 | 14.934127179654999 | 17.222557876740016 | 10.804070316766204 | 12.828402219921639 | -3.03 | 976363622665363.6 | 55.891416474465345 | 32.04472553555193 | 17.674523158631217 | 424.0150307134987 | 9.799819461700956 | 0 | 0 | 0 | 0 | 0 | 14.573052889090853 | 0 | 0 | 22.673571755869474 | 207.47795424069085 | 87.76477539417773 | 45.17517745108758 | 27.4174348799515 | 9.589074368143644 | 45.88200984068415 | 0 | 14.783797982648164 | 11.835812092322787 | 247.00871513177617 | 13.08951281182515 | 74.75292891646933 | 0 | 9.754294387402599 | 0 | 0 | 0 | 22.673571755869474 | 39.68767025317632 | 9.589074368143644 | 25.68328649170403 | 254.17291460634297 | 53.741255042521274 | 21.148373013514266 | 53.510000000000005 | 0 | 0 | 9.589074368143644 | 11.814359458703011 | 36.07153396428647 | 53.21189179806247 | 194.41444702303224 | 11.336785877934737 | 24.457366649238438 | 80.81670787092372 | 0 | 0 | 3.566167414273859 | 44.981607155482266 | 0 | 4.740362031444367 | 0.811347683590801 | 12.998837309631028 | 42.557322706049334 | 14.677689032861684 | 0.6885245901639344 | 68 | 0 | 5 | 0 | 3 | 3 | 0 | 0 | 0 | 5 | 0 | 7 | 39 | 0 | 0 | 5 | 19.090439999999983 | 296.02899999999966 | 0 | 0
186 | O=C1C(C2=C(C3=CC4=C(C=C(C)S4)S3)N1CC(CCCCCCCCCC)CCCCCCCC)=C(C5=CN=C(C)C=C5)N(CC(CCCCCCCC)CCCCCCCCCC)C2=O | 15.560700589966396 | 15.560700589966396 | 0.02664559378399267 | 0.02664559378399267 | 0.053801074814790774 | 15.121212121212121 | 940.5459999999993 | 846.8019999999996 | 939.6709212 | 368 | 0.2608961542804314 | -0.306493779 | 0.3064937785501997 | 0.2608961542804314 | 0.4696969696969697 | 0.8484848484848485 | 1.2424242424242424 | 32.13617005960123 | 9.925736080259808 | 2.4959562342077217 | -2.296453419 | 2.4975582041442044 | -2.344722705 | 7.278633876370374 | -0.124115287 | 4.0215173659239545 | 1.470371814416138 | 1887.9979760740384 | 46.93608911686897 | 43.05771639302529 | 44.69070955488074 | 32.30279401078195 | 27.865409424948705 | 29.498402586804154 | 20.535219547702358 | 22.90689760590793 | 14.675174497984788 | 16.89067866190902 | 10.712519455881823 | 13.0895189371449 | -2.77 | 338147642869364.8 | 54.1747057681644 | 30.661724343185085 | 16.728571696243925 | 411.6396010391698 | 9.799819461700956 | 0 | 0 | 0 | 0 | 0 | 14.573052889090853 | 0 | 0 | 22.673571755869474 | 207.47795424069085 | 75.63204125725451 | 44.82072289662318 | 27.4174348799515 | 9.589074368143644 | 55.281849673622354 | 0 | 14.783797982648164 | 11.835812092322787 | 247.00871513177617 | 13.08951281182515 | 62.620194779546104 | 0 | 0 | 0 | 0 | 0 | 22.673571755869474 | 39.68767025317632 | 9.589074368143644 | 25.68328649170403 | 254.17291460634297 | 41.60852090559805 | 20.79391845904987 | 53.510000000000005 | 0 | 0 | 9.589074368143644 | 11.814359458703011 | 36.07153396428647 | 53.21189179806247 | 194.05999246856786 | 11.336785877934737 | 24.457366649238438 | 68.68397373400052 | 0 | 2.504849787689049 | 3.5886393671699466 | 42.433468274775535 | 0 | 4.802248200625186 | 0.8535911676520854 | 8.732375991128924 | 42.70416874866764 | 14.713991795624967 | 0.711864406779661 | 66 | 0 | 5 | 0 | 3 | 3 | 0 | 0 | 0 | 5 | 0 | 7 | 38 | 0 | 0 | 5 | 18.57663999999998 | 288.0989999999995 | 0 | 0
187 | C2=C3C(C=CC(C4=CC(F)=C(C5=C(F)C=C(C)S5)S4)=C6F)=C6N(CCCC(CCCCCCCCCC)CCCCCCCCCC)C\3=O)=O)=C15 | 10.414493912705296 | 10.414493912705296 | 0.2829406789790374 | -2.13523662 | 0.09055368760625973 | 14.76 | 777.2569999999995 | 728.8729999999998 | 776.2088603060001 | 264 | 0.12163849194119324 | -0.396088372 | 0.39608837181114515 | 0.12163849194119324 | 0.6 | 1.16 | 1.74 | 32.14233850569602 | 10.003331835647751 | 2.4762536380125253 | -2.315520123 | 2.479418985200079 | -2.546706797 | 7.317868806287367 | 0.21024992446617788 | 3.9692139418554824 | 1.2521462506730638 | 2030.498360488949 | 34.829487399070786 | 29.58887990045396 | 34.671362805092585 | 24.38204026556205 | 18.285372093350137 | 24.695868722774357 | 14.190726873814436 | 23.640938279316785 | 10.767253485764575 | 21.491515141470583 | 7.882734298088091 | 19.92177421209963 | -2.023116883 | 293745940226.48285 | 36.33999147878336 | 15.92074075010685 | 7.035535761201871 | 317.7973184227084 | 10.213054789681411 | 19.10727373576564 | 0 | 0 | 0 | 0 | 0 | 0 | 0 | 45.34714351173895 | 64.50513827386054 | 97.38477499353358 | 63.35784446203021 | 11.728187345198613 | 10.213054789681411 | 86.55605588407812 | 0 | 8.747079962832899 | 11.835812092322787 | 91.14971333600351 | 13.213763929025836 | 58.28523093509548 | 0 | 40.38978614560178 | 0 | 0 | 0 | 57.07533085693756 | 40.24777098207326 | 0 | 25.68328649170403 | 74.96834177019193 | 48.53093654769288 | 51.4231875808343 | 66.24000000000001 | 0 | 0 | 0 | 13.213763929025836 | 11.835812092322787 | 42.28013941863357 | 94.08029443204299 | 10.373451291374916 | 45.34714351173895 | 76.22588534645537 | 0 | 9.544308905441829 | 8.950975478716483 | 10.883760404741034 | 0 | 4.321042415774919 | 0.7324382120771068 | 20.888225980472676 | 9.097867000715283 | 9.491122659474822 | 0.45 | 50 | 0 | 4 | 0 | 5 | 6 | 0 | 0 | 0 | 9 | 0 | 10 | 17 | 0 | 0 | 7 | 11.476139999999983 | 224.21259999999936 | 0 | 0
188 | O=C(N1C2=C3C=C(OCC(CCCCCCCCCC)CCCCCCCC)C=C2)C(C4=CC=C(C5=CC=C(C)C6=NSN=C65)S4)=C7C8=C1C3=C(C9=CC=C(C)S9)C(N8C%10=C7C=C(OCC(CCCCCCCC)CCCCCCCCCC)C=C%10)=O | 16.314903519137086 | 16.314903519137086 | 0.08146694572591939 | -0.101522661 | 0.03549421089921198 | 12.89655172413793 | 1229.8609999999996 | 1129.0609999999992 | 1228.690671 | 466 | 0.26459593873551396 | -0.493286493 | 0.4932864929772237 | 0.26459593873551396 | 0.42528735632183906 | 0.8160919540229885 | 1.2413793103448276 | 32.141133483596406 | 9.943814835547661 | 2.3140754570149586 | -2.180693255 | 2.4768540808225454 | -2.191423666 | 7.186913781678556 | 0.22398305802100998 | 1.5408081527304407 | 1.0598425637986606 | 3856.7488977316534 | 60.487766401817204 | 53.77112674424421 | 56.22061648702738 | 42.73544700115951 | 34.60038160323842 | 36.9636715084341 | 25.795943193853745 | 28.69606893991499 | 18.99244541470077 | 21.67510053365667 | 13.976834860444876 | 16.58191168589276 | -5.36 | 7.061257766595067e+21 | 64.61959630408923 | 32.400906907350695 | 15.4536629527146 | 531.0649587499671 | 9.473725907600098 | 22.532425101800335 | 0 | 0 | 0 | 0 | 18.39046358066723 | 0 | 0 | 22.673571755869474 | 219.61068837761408 | 117.59369515972121 | 46.61693712436138 | 58.13565712808348 | 9.473725907600098 | 89.04686026462483 | 0 | 17.548469175356487 | 11.835812092322787 | 247.00871513177617 | 13.213763929025836 | 103.9446116651853 | 0 | 42.82081972276269 | 0 | 0 | 0 | 34.40175910106809 | 30.76223310438232 | 0 | 25.68328649170403 | 243.6018394177932 | 82.38547918968298 | 85.96689721975162 | 87.20000000000002 | 0 | 0 | 9.589074368143644 | 11.118533790104015 | 36.17647900474261 | 96.77961658832373 | 217.194479278831 | 22.673571755869474 | 8.801389212523587 | 118.71236800109952 | 0 | 27.229188155418246 | 4.476140756414553 | 36.28137022536859 | 0 | 8.010694918262233 | 2.488654284449263 | 25.253735663862937 | 41.112952392125095 | 14.65068442750518 | 0.5526315789473685 | 87 | 0 | 8 | 0 | 7 | 10 | 0 | 0 | 0 | 11 | 0 | 11 | 41 | 0 | 0 | 10 | 23.545940000000037 | 376.70100000000133 | 0 | 0
189 | CC1=NC(CCCCCCCC)=C(C2=CC3=C(C(SC(C4=C(CCCCCCCC)N=C(C)S4)=C5)=C5N3CC(CCCCCC)CCCCCCCC)S2)S | 13.705483644074913 | 13.705483644074913 | 0.004877703034129599 | -0.104695872 | 0.35089866188218743 | 18.5 | 420.4720000000002 | 400.31200000000024 | 420.1586259 | 156 | 0.2642708791405662 | -0.287454921 | 0.28745492107244774 | 0.2642708791405662 | 0.8125 | 1.4375 | 2.21875 | 16.142201675211716 | 9.961730944762959 | 2.2689747682945374 | -2.149818061 | 2.3434343731562985 | -2.332002232 | 6.2485411542042515 | 0.5001021718239013 | 3.2816249653680525 | 1.8050129210307257 | 1980.1477893257593 | 22.049159094905647 | 18.22415311644457 | 18.22415311644457 | 15.363081100704118 | 10.927602067095771 | 10.927602067095771 | 9.181589461990693 | 9.181589461990693 | 7.454664476030728 | 7.454664476030728 | 5.4456866632968755 | 5.4456866632968755 | -3.8 | 40153392.073499516 | 17.837529496255264 | 5.512206988580674 | 1.8749969572802145 | 181.30670218907213 | 0 | 11.134884172225497 | 0 | 0 | 0 | 0 | 23.54927335483246 | 0 | 0 | 0 | 0 | 75.22005419292614 | 32.31734528678877 | 23.117083093528443 | 0 | 48.99792394278903 | 0 | 13.951772775000357 | 4.992404732635669 | 39.77863045705841 | 0 | 73.72042050386908 | 0 | 0 | 0 | 0 | 0 | 0 | 19.99361360414832 | 0 | 13.847474399381248 | 31.016218211923203 | 50.979681511548975 | 48.99792394278903 | 68.72999999999999 | 0 | 0 | 0 | 23.202215448399937 | 21.90733260115509 | 43.705201276485695 | 0 | 21.10052839097637 | 45.036679872918306 | 6.923737199690624 | 0 | 3.518708180548007 | 0 | 36.818811664626054 | 0 | 5.0816886308028515 | 0 | 11.760788472595554 | 0 | 8.159174074775141 | 0.23076923076923078 | 32 | 0 | 6 | 0 | 3 | 6 | 0 | 0 | 0 | 6 | 0 | 6 | 0 | 0 | 0 | 7 | 3.8252400000000026 | 127.32800000000006 | 0 | 0
190 | CC1=NC(CCCCCCCCCCCC)=C(C2=CC3=C(C(SC(C4=C(CCCCCCCCCCCC)N=C(C)S4)=C5)=C5N3CC(CCCCCC)CCCCCCCC)S2)S1 | 5.18944752616801 | 5.18944752616801 | 0.7302150224581514 | 0.7302150224581514 | 0.03693225670475037 | 12.53968253968254 | 934.6329999999992 | 842.9049999999997 | 933.6095839120002 | 354 | 0.0903708750251089 | -0.338734009 | 0.33873400936789044 | 0.0903708750251089 | 0.4126984126984127 | 0.7301587301587301 | 1.0952380952380953 | 32.13947624475834 | 9.937084327460148 | 2.241993510535601 | -2.189608087 | 2.4846684130610917 | -2.108294854 | 7.321894692918288 | 0.3652956493578769 | 4.10658534684423 | 1.3596621903624653 | 1815.3503480216248 | 44.48849535967627 | 41.45542209745333 | 44.721408421164234 | 30.964590053330426 | 26.955841030075728 | 30.221827353786633 | 19.41380237133561 | 23.92458987797151 | 13.675789010327637 | 18.474687236932123 | 9.921845601757184 | 14.568280708552868 | -1.54 | 96517563232793.66 | 52.429635648127544 | 30.687477555467243 | 17.564935715272057 | 402.65637035090134 | 4.567099647791355 | 0 | 0 | 0 | 0 | 0 | 0 | 0 | 0 | 45.34714351173895 | 207.47795424069088 | 70.42304432002192 | 16.299050793315175 | 51.59063903897577 | 0 | 65.78038477990967 | 0 | 14.53505668968577 | 5.917906046161393 | 266.39511478354075 | 0 | 33.53583752032567 | 0 | 19.508588774805197 | 0 | 0 | 0 | 45.34714351173895 | 14.53505668968577 | 19.386399651764595 | 19.76538044554264 | 254.56434411579738 | 12.13273413692322 | 39.941830042975916 | 30.71 | 0 | 0 | 0 | 0 | 0 | 25.30430569792599 | 266.8112253600107 | 0 | 22.673571755869474 | 80.91582873872778 | 0 | 5.820060585550491 | 7.9990320751238695 | 16.166194769389268 | 0 | 5.658465668378193 | 0.7302150224581514 | 5.182065751988706 | 46.260317658340824 | 14.909246201578782 | 0.75 | 63 | 0 | 3 | 0 | 5 | 5 | 0 | 0 | 0 | 7 | 0 | 7 | 38 | 0 | 0 | 5 | 21.04534000000001 | 288.2259999999996 | 0 | 0
191 | CC1=C(CCCCCCCCCCCCC)C(SC2=C3SC4=C2SC(C5=CC=C(C)S5)=C4CCCCCCCCCCCCC)=C3S1 | 2.3910383536215836 | 2.3910383536215836 | 1.2438405193876805 | 1.2438405193876805 | 0.052539585422530746 | 12.170212765957446 | 727.2929999999993 | 664.7969999999999 | 726.3455069840002 | 260 | 0.0650632972031578 | -0.139758505 | 0.13975850505047596 | 0.0650632972031578 | 0.3829787234042553 | 0.7872340425531915 | 1.2553191489361701 | 32.14184831878347 | 10.03053033622712 | 2.2367840781253174 | -2.044461056 | 2.5436467607508035 | -1.869471777 | 7.44987377005677 | 0.5494997665291087 | 3.8633541232672344 | 1.1842514197538994 | 1600.1749122492167 | 32.848513447058465 | 30.166504739175693 | 34.248987643814324 | 23.11772350057976 | 19.57324539840191 | 23.65572830304054 | 14.206774704072222 | 19.781282855661534 | 10.170724891162243 | 16.945966619479865 | 7.322882547072419 | 14.482845725643706 | -0.72 | 49240059810.35628 | 37.53320480567374 | 20.209549989820257 | 10.406335455351924 | 306.95368647592903 | 0 | 0 | 0 | 0 | 0 | 0 | 0 | 0 | 0 | 56.683929389673686 | 142.2639068579015 | 62.7903980114025 | 19.508588774805197 | 28.199519498814603 | 0 | 84.88344888848829 | 0 | 0 | 0 | 181.7946677489868 | 0 | 33.01393150771981 | 0 | 9.754294387402599 | 0 | 0 | 0 | 56.683929389673686 | 0 | 12.841643245852019 | 13.847474399381248 | 175.98674747455013 | 12.13273413692322 | 37.9538138862172 | 0 | 0 | 0 | 0 | 0 | 0 | 0 | 163.8540133376269 | 49.08071686961119 | 11.336785877934737 | 85.17482644742466 | 0 | 9.619956626334396 | 10.454840584613226 | 6.079250176134213 | 0 | 3.340836346031023 | 0 | 4.707262669039209 | 33.689065519037165 | 9.275454745477443 | 0.6666666666666666 | 47 | 0 | 0 | 0 | 5 | 5 | 0 | 0 | 0 | 5 | 0 | 5 | 25 | 0 | 0 | 5 | 17.44453999999998 | 223.58499999999916 | 0 | 0
192 | CC1=CC=C(C2=C(CCCCCCCCCCCCC)C(SC3=C4SC5=C3SC(C6=CC=C(C)S6)=C5CCCCCCCCCCCCC)=C4S2)S1 | 2.3934422719403767 | 2.3934422719403767 | 1.2306405482962952 | 1.2306405482962952 | 0.047895441852263 | 12.153846153846153 | 809.4199999999993 | 744.9079999999998 | 808.3332280480001 | 284 | 0.06506371818133477 | -0.139758505 | 0.13975850505047596 | 0.06506371818133477 | 0.3269230769230769 | 0.6346153846153846 | 0.9423076923076923 | 32.143041957520005 | 10.029869868936421 | 2.2523004626488707 | -2.044799428 | 2.5600951443083306 | -1.870220941 | 7.456477831303066 | 0.549650291683133 | 3.9874355313158394 | 1.1533128526711152 | 1774.8096592768507 | 36.124534328997356 | 32.729453568018805 | 37.62843305358516 | 25.584049995768545 | 21.14217729138873 | 26.041156776955088 | 15.390009217541184 | 22.04829432561732 | 10.932957894871167 | 18.973438091939208 | 7.908156493946118 | 16.16860337666679 | -1.02 | 698570746851.3501 | 40.63745919822077 | 21.327646862493992 | 10.632453525077 | 339.6511439524045 | 0 | 0 | 0 | 0 | 0 | 0 | 0 | 0 | 0 | 68.02071526760842 | 142.2639068579015 | 74.92313214832572 | 29.262883162207793 | 28.199519498814603 | 0 | 96.22023476642303 | 0 | 0 | 0 | 181.7946677489868 | 0 | 45.14666564464303 | 0 | 19.508588774805197 | 0 | 0 | 0 | 68.02071526760842 | 0 | 12.841643245852019 | 13.847474399381248 | 175.98674747455013 | 24.26546827384644 | 47.70810827361979 | 0 | 0 | 0 | 0 | 0 | 0 | 0 | 173.6083077250295 | 49.08071686961119 | 22.673571755869474 | 97.3075605843479 | 0 | 9.549747663119481 | 12.481176209296857 | 8.97521842615231 | 0 | 3.316978130032655 | 0 | 9.436297944703671 | 33.41371064314748 | 9.16020431688088 | 0.6086956521739131 | 52 | 0 | 0 | 0 | 6 | 6 | 0 | 0 | 0 | 6 | 0 | 6 | 26 | 0 | 0 | 6 | 19.17304 | 246.89799999999906 | 0 | 0
193 | CC1=CC=C(C2=C(CCCCCCCCCCCCC)C(SC3=C4SC5=C3SC(C6=CC=C(C7=CC=C(C)S7)S6)=C5CCCCCCCCCCCCC)=C4S2)S1 | 2.430201531199636 | 2.430201531199636 | 1.2111919833765001 | 1.2111919833765001 | 0.045144079461936985 | 12.140350877192983 | 891.5469999999992 | 825.0189999999998 | 890.3209491120002 | 308 | 0.0650637181874351 | -0.139770144 | 0.1397701442361036 | 0.0650637181874351 | 0.2982456140350877 | 0.6140350877192983 | 1.0175438596491229 | 32.14418429658583 | 10.029845631873698 | 2.255904330816204 | -2.045321325 | 2.5640661740623063 | -1.870230845 | 7.457300838216745 | 0.5496502929456356 | 4.071149626587651 | 1.0944202801067906 | 2234.504955154978 | 39.40055521093625 | 35.292402396861924 | 41.007878463356 | 28.05037649095733 | 22.71110918437555 | 28.426585250869632 | 16.55390616371274 | 24.295968228275708 | 11.781804991370599 | 21.10331271477086 | 8.510893023266727 | 17.86769620823208 | -1.32 | 9773282438769.426 | 43.75901204661186 | 22.501433010759367 | 11.339749961260994 | 372.3486014288798 | 0 | 0 | 0 | 0 | 0 | 0 | 0 | 0 | 0 | 79.35750114554315 | 142.2639068579015 | 87.05586628524894 | 39.01717754961039 | 28.199519498814603 | 0 | 107.55702064435778 | 0 | 0 | 0 | 181.7946677489868 | 0 | 57.27939978156625 | 0 | 29.262883162207793 | 0 | 0 | 0 | 79.35750114554315 | 0 | 12.841643245852019 | 13.847474399381248 | 175.98674747455013 | 36.39820241076966 | 57.46240266102239 | 0 | 0 | 0 | 0 | 0 | 0 | 0 | 183.3626021124321 | 49.08071686961119 | 34.01035763380421 | 109.44029472127113 | 0 | 9.509651717149548 | 14.441424214245728 | 11.74235091222806 | 0 | 3.302319279843016 | 0 | 14.128792944884657 | 33.24683746725103 | 9.128623464397961 | 0.56 | 57 | 0 | 0 | 0 | 7 | 7 | 0 | 0 | 0 | 7 | 0 | 7 | 27 | 0 | 0 | 7 | 20.901540000000022 | 270.21099999999944 | 0 | 0
194 | CC1=CC=C(C2=C(CCCCCCCCCC)C(SC3=C4SC5=C3SC6=C5SC(C7=CC=C(C)S7)=C6CCCCCCCCCC)=C4S2)S1 | 2.3827432680458966 | 2.3827432680458966 | 1.2262209368104344 | 1.2262209368104344 | 0.06759727814889085 | 12.326530612244898 | 781.3469999999994 | 728.9309999999998 | 780.2113986640002 | 262 | 0.06510715979871075 | -0.139758505 | 0.13975850505047593 | 0.06510715979871075 | 0.3469387755102041 | 0.673469387755102 | 1.0204081632653061 | 32.144538604111844 | 10.038254874274104 | 2.25898724171245 | -2.04244316 | 2.574921644380916 | -1.866573723 | 7.485525248755372 | 0.575966434612116 | 3.9438876174800184 | 1.1865395212253158 | 1945.6130270210042 | 33.74370096144388 | 29.89506117136339 | 35.61053723785747 | 24.06721324336294 | 19.050425581852593 | 24.765901648346677 | 14.028999237061374 | 21.70790507129717 | 10.049539518668361 | 19.5731829633308 | 7.341182540014193 | 17.214001858430667 | -1.06 | 199477946857.2491 | 36.304655162102826 | 17.17844629012453 | 7.98793421487816 | 321.7835190681716 | 0 | 0 | 0 | 0 | 0 | 0 | 0 | 0 | 0 | 79.35750114554315 | 103.73897712034541 | 74.92313214832572 | 29.262883162207793 | 37.5993593317528 | 0 | 116.95686047729598 | 0 | 0 | 0 | 143.26973801143072 | 0 | 45.14666564464303 | 0 | 19.508588774805197 | 0 | 0 | 0 | 79.35750114554315 | 0 | 12.841643245852019 | 13.847474399381248 | 137.46181773699405 | 24.26546827384644 | 57.10794810655799 | 0 | 0 | 0 | 0 | 0 | 0 | 0 | 135.08337798747343 | 58.480556702549386 | 22.673571755869474 | 108.64434646228264 | 0 | 12.626811701849105 | 14.52831792909888 | 8.926869699381593 | 0 | 3.30275116751432 | 0 | 9.396433131745862 | 24.57403069448217 | 9.144785675928075 | 0.5238095238095238 | 49 | 0 | 0 | 0 | 7 | 7 | 0 | 0 | 0 | 7 | 0 | 7 | 20 | 0 | 0 | 7 | 18.047139999999988 | 234.57899999999927 | 0 | 0
195 | CC1=CC(CCCCCC)=C(C2=CC=C(/C=C/C3=CC=C(C4=C(CCCCCC)C=C(C)S4)S3)S2)S1 | 2.415390477781071 | 2.415390477781071 | 1.2118100702371122 | 1.2118100702371122 | 0.1364400861291412 | 11.777777777777779 | 552.9400000000004 | 512.6200000000002 | 552.2012852800001 | 192 | 0.04770855520948079 | -0.139467107 | 0.13946710713643187 | 0.04770855520948079 | 0.5555555555555556 | 1 | 1.4166666666666667 | 32.13875831343984 | 10.061964263707592 | 2.1280012519022047 | -2.016600261 | 2.3988053778861245 | -1.847739242 | 7.231151704379755 | 0.6676376166235605 | 3.648281297980993 | 1.4232331550885562 | 1146.4639923911498 | 25.329851878000298 | 22.322863127237934 | 25.58884945094884 | 17.567213243362943 | 13.641064851363225 | 16.907051175074127 | 9.781509089129765 | 14.52486520554092 | 6.576740367691355 | 11.223239444040754 | 4.699895142858776 | 8.939594292467852 | -1.46 | 185873430.8948586 | 27.57146946932684 | 13.903613300846308 | 7.535777247009397 | 234.3136096174966 | 0 | 0 | 0 | 0 | 0 | 0 | 0 | 0 | 0 | 45.34714351173895 | 52.372404136937305 | 99.20790649891671 | 39.01717754961039 | 0 | 0 | 57.49918372540671 | 0 | 0 | 0 | 91.9031650280226 | 0 | 67.03369416896885 | 0 | 19.508588774805197 | 0 | 0 | 0 | 45.34714351173895 | 0 | 12.841643245852019 | 13.847474399381248 | 95.84953914098853 | 36.39820241076966 | 31.660628988472958 | 0 | 0 | 0 | 0 | 0 | 0 | 0 | 103.2253937788705 | 11.126902983393991 | 45.34714351173895 | 76.24519142319991 | 0 | 0 | 7.779267894911829 | 11.37155159795547 | 0 | 3.093742316550202 | 0 | 14.057414718537203 | 17.63051895586539 | 9.067504516179904 | 0.4375 | 36 | 0 | 0 | 0 | 4 | 4 | 0 | 0 | 0 | 4 | 0 | 4 | 14 | 0 | 0 | 4 | 12.299439999999981 | 169.35799999999952 | 0 | 0
196 | CC1=CC=C(C2=CC(CCCCCCCCCCCC)=C(C3=NC(CCCCCCCCCCCC)=C(C4=C(CCCCCCCCCCCC)N=C(C5=C(CCCCCCCCCCCC)C=C(C6=CC=C(C)S6)S5)S4)S3)S2)S1 | 5.853063409703207 | 5.853063409703207 | 1.0637512792271862 | 1.0637512792271862 | 0.0355879274823289 | 11.825 | 1198.1039999999987 | 1085.2079999999994 | 1196.7149775839998 | 446 | 0.13406811775437474 | -0.239524893 | 0.2395248929429317 | 0.13406811775437474 | 0.2625 | 0.525 | 0.7875 | 32.14230080916754 | 10.03170792828016 | 2.2589430889894855 | -2.050734867 | 2.497447206777362 | -1.932044478 | 7.300637582197916 | 0.5551814208600848 | 4.352112846654744 | 1.3017142502556036 | 2314.6067205887975 | 56.2497976158537 | 51.92071692112887 | 56.81969640669523 | 39.41407979611355 | 33.812625364327516 | 38.71160484989391 | 24.068213476315332 | 30.74655489592491 | 16.707416402197662 | 24.12134255566586 | 11.724633136539218 | 18.659306165083688 | -1.94 | 4.6987956967479846e+17 | 67.18970011901497 | 41.16934938295516 | 24.571453944460835 | 515.2454554540091 | 0 | 10.01524739370553 | 0 | 0 | 0 | 0 | 0 | 0 | 0 | 68.02071526760842 | 258.84452722409895 | 112.739152776953 | 29.262883162207793 | 30.89644476450212 | 0 | 68.02071526760842 | 0 | 9.967957041894417 | 0 | 324.05857460688804 | 0 | 68.66725577126317 | 0 | 49.032424943315924 | 0 | 0 | 0 | 68.02071526760842 | 9.967957041894417 | 25.683286491704038 | 13.847474399381248 | 316.79686707629634 | 36.39820241076966 | 49.032424943315924 | 25.78 | 0 | 0 | 0 | 0 | 0 | 25.683286491704038 | 338.1343432208497 | 0 | 68.02071526760842 | 77.9406256089134 | 0 | 0 | 12.021292576128554 | 25.949838134632977 | 0 | 5.7610001766404775 | 0 | 14.495311084513862 | 59.08096512612333 | 13.827432259026931 | 0.6944444444444444 | 80 | 0 | 2 | 0 | 6 | 6 | 0 | 0 | 0 | 8 | 0 | 8 | 49 | 0 | 0 | 6 | 27.651040000000084 | 368.1400000000014 | 0 | 0
197 | CC1=CC(CCCCCCCC)=C(C2=CC(CCCCCCCC)=C(C3=NC(C=C(SC(C4=C(CCCCCCCC)C=C(C5=C(CCCCCCCC)C=C(C)S5)S4)=N6)C6=C7)=C7S3)S2)S1 | 5.469028011240635 | 5.469028011240635 | 1.1263552971214228 | 1.1263552971214228 | 0.03930697503216098 | 11.969696969696969 | 997.6939999999994 | 917.0539999999997 | 996.4645765600001 | 358 | 0.13443035506366474 | -0.235098299 | 0.23509829880074093 | 0.13443035506366474 | 0.3181818181818182 | 0.6212121212121212 | 0.9545454545454546 | 32.14173074691542 | 10.030541541602574 | 2.2232973994011167 | -2.028270855 | 2.4804700107360573 | -1.871511497 | 7.292977116294669 | 0.607614702884629 | 4.17956994387223 | 1.1543790314610654 | 2278.5306186957837 | 46.09078965524822 | 41.60700842214414 | 46.5059879077105 | 32.38040629130239 | 26.550659236040104 | 31.449638721606462 | 19.249612512729726 | 25.927953932339292 | 13.414907438377616 | 20.658275985747224 | 9.663853125444449 | 16.664788155900762 | -2.2 | 639041188934833.2 | 51.645099793926164 | 27.260317965457524 | 14.43558377417912 | 423.71261648107014 | 0 | 10.01524739370553 | 0 | 0 | 0 | 0 | 0 | 0 | 0 | 68.02071526760842 | 156.11138125728274 | 123.86605576034701 | 29.262883162207793 | 30.18753565557332 | 0 | 88.45395653577916 | 0 | 9.967957041894417 | 0 | 221.32542864007212 | 0 | 68.40630276496024 | 0 | 39.27813055591332 | 0 | 0 | 0 | 68.02071526760842 | 9.967957041894417 | 25.683286491704038 | 13.847474399381248 | 213.80276810317739 | 36.39820241076966 | 59.71137182408405 | 25.78 | 0 | 0 | 0 | 0 | 0 | 23.87504468108454 | 236.5005299557244 | 11.126902983393991 | 68.02071526760842 | 77.94062560891342 | 0 | 2.5242846683169198 | 11.800636049041394 | 22.546553939072624 | 0 | 8.384603684515035 | 0 | 14.81076077196896 | 36.69571609047033 | 13.852281538411958 | 0.5862068965517241 | 66 | 0 | 2 | 0 | 6 | 7 | 0 | 0 | 0 | 8 | 0 | 8 | 32 | 0 | 0 | 7 | 22.04884000000003 | 303.8440000000002 | 0 | 0
198 | CC1=CC=C(C(C=C(C(CCCCCCCC)(CCCCCCCC)C2=C3C=CC(C4=CC=C(N(C5=CC=C(C)C=C5C)C6=CC=C(C)C=C6)C=C4)=C2)C3=C7)=C7C8(CCCCCCCC)CCCCCCCC)C8=C1 | 2.8317833661525387 | 2.8317833661525387 | 0.008896497302570694 | -0.008896497 | 0.038077651174270366 | 13.706666666666667 | 1002.6129999999989 | 902.8209999999993 | 1001.777752 | 400 | 0.04904727231452089 | -0.310237568 | 0.3102375681738523 | 0.04904727231452089 | 0.29333333333333333 | 0.64 | 1.0933333333333333 | 15.141742264171397 | 9.681020138803412 | 2.476729905400158 | -2.347954525 | 2.6127284283053536 | -2.268871382 | 5.912153837375293 | 0.3942263161523562 | 3.8284324805804246 | 1.248342862418802 | 2681.192455219593 | 52.62632356118095 | 48.71585858332615 | 48.71585858332615 | 36.6713679400564 | 31.174997643978042 | 31.174997643978042 | 23.995832453300075 | 23.995832453300075 | 18.167584833163467 | 18.167584833163467 | 13.906966941504978 | 13.906966941504978 | -4.88 | 4.830883408890289e+16 | 56.326831838294794 | 27.43727233644699 | 13.109605545990066 | 458.33284586003265 | 4.899909730850478 | 0 | 0 | 0 | 0 | 0 | 0 | 0 | 0 | 0 | 265.2150599771555 | 163.10713824682642 | 27.892139762844245 | 0 | 0 | 17.062158824050687 | 0 | 0 | 0 | 246.00288397824693 | 4.899909730850478 | 159.7685862343466 | 0 | 33.380708950181976 | 0 | 0 | 0 | 0 | 0 | 10.82998093879356 | 27.694948798762496 | 251.98556617426686 | 115.26097430077064 | 33.380708950181976 | 3.24 | 0 | 0 | 0 | 10.82998093879356 | 0 | 0 | 235.78932470785804 | 38.94416044187897 | 0 | 175.55078162914606 | 0 | 0 | 0 | 2.445436679545586 | 0 | 24.377689923988385 | 0 | 46.47788887267785 | 37.148226099241256 | 18.384091757880253 | 0.5135135135135135 | 75 | 0 | 1 | 0 | 0 | 6 | 0 | 0 | 0 | 1 | 0 | 1 | 32 | 0 | 0 | 8 | 23.592480000000037 | 329.9130000000004 | 0 | 0
199 | CCCCCCCCC)C3=C4SC(C5=CC6=C(C=C(C)S6)S5)=C3)C4=C7)=C7C2(CCCCCCCCCCCCCCCC)CCCCCCCCCCCCCCCC)S1 | 14.840829137153356 | 14.840829137153356 | 0.03454417023143308 | -0.038842884 | 0.02881344079368456 | 13.18918918918919 | 1100.8739999999991 | 999.0659999999996 | 1099.6435864720002 | 412 | 0.2625873933974663 | -0.273984644 | 0.27398464416367235 | 0.2625873933974663 | 0.36486486486486486 | 0.7297297297297297 | 1.1891891891891893 | 32.14091168815554 | 9.931162687743553 | 2.42113563167947 | -2.230669912 | 2.505606690430193 | -2.346771009 | 7.33606151985334 | 0.062129323401206464 | 4.260343772487834 | 1.151002956379574 | 2319.3538604797914 | 52.33343034236749 | 47.768867440970446 | 51.85135034560906 | 36.269120505970726 | 31.032610958382786 | 35.115093863021436 | 22.615150665063936 | 28.315971277307586 | 16.202838940221305 | 22.427235609655845 | 11.561379033320458 | 17.692560280154062 | -2.1 | 2.1020325025450884e+16 | 61.11793625213703 | 34.71119858597336 | 19.073308287747572 | 472.08043482928014 | 0 | 0 | 0 | 0 | 0 | 0 | 14.48898409899412 | 0 | 0 | 56.683929389673686 | 233.16124073239493 | 93.68268144033914 | 50.08462659475986 | 16.00405017709529 | 9.589074368143644 | 77.8981286813149 | 0 | 4.899909730850478 | 5.917906046161393 | 285.53364486933214 | 6.544756405912575 | 56.27356862803702 | 0 | 29.262883162207793 | 0 | 0 | 0 | 56.683929389673686 | 23.259025595466067 | 12.841643245852019 | 19.76538044554264 | 300.44170194643306 | 24.26546827384644 | 38.66272299514599 | 37.38 | 0 | 0 | 0 | 11.814359458703011 | 23.58956543546796 | 35.43758087910663 | 262.53410966632737 | 21.80014710048221 | 45.34714351173895 | 65.80789147199017 | 0 | 2.750471486839233 | 9.43438714559397 | 41.27002645315167 | 0 | 4.31381300336021 | 0.3009843701533481 | 9.85354553837973 | 49.58026815258093 | 14.163170516607583 | 0.696969696969697 | 74 | 0 | 3 | 0 | 5 | 5 | 0 | 0 | 0 | 7 | 0 | 8 | 43 | 0 | 0 | 6 | 24.185540000000046 | 334.2880000000006 | 0 | 0
200 | CC1=CC=C(C2=CC3=C(C(SC(C4=CC=C(C5=CC=C(C6=CC7=C(C(SC(C)=C8)=C8[Si]7(CCCCCCCC)CCCCCCCC)S6)S5)S4)=C9)=C9[Si]3(CCCCCCCC)CCCCCCCC)S2)C%10=NSN=C%101 | 4.899563668857597 | 4.899563668857597 | 1.0755386785146384 | -2.051762608 | 0.031020646037355753 | 14.106666666666667 | 1162.0309999999988 | 1077.3589999999995 | 1160.4218007480001 | 400 | 0.12163165787812068 | -0.172635124 | 0.1726351240709898 | 0.12163165787812068 | 0.3333333333333333 | 0.68 | 1.12 | 32.14452021190775 | 10.08617582465619 | 2.4873296936431166 | -2.288671716 | 2.5121549117596444 | -2.540398081 | 7.343652383296737 | 0.6161775113065739 | 4.367670593312284 | 0.949852032561169 | 3062.231318196982 | 51.7810240995602 | 46.324657789366505 | 54.04013385586058 | 36.816327230199256 | 29.79594428139989 | 40.25364763505269 | 22.614732275148185 | 38.20678104962785 | 17.177840215342542 | 36.536554765125814 | 12.999934599674518 | 34.71085133060501 | -2.326233766 | 9.443849603301517e+16 | 55.96711931639443 | 26.29845669194377 | 11.944425220074795 | 481.81799579346074 | 0 | 27.181146036298756 | 0 | 0 | 0 | 0 | 0 | 0 | 0 | 68.02071526760842 | 193.92740188591003 | 112.86514812918688 | 64.08921781611258 | 11.728187345198613 | 0 | 127.67695123185564 | 0 | 8.747079962832899 | 0 | 219.81852525603395 | 0 | 71.1042693700144 | 0 | 59.212070622411275 | 0 | 0 | 0 | 79.74890261280703 | 24.894824563899135 | 0 | 13.847474399381248 | 192.2352664343851 | 60.6636706846161 | 70.2454720576438 | 25.78 | 0 | 0 | 0 | 0 | 0 | 11.033401435232523 | 240.1483699360932 | 29.882040066180117 | 33.047023047244394 | 147.5532373944988 | 0 | 9.660424958640927 | 13.863063123962014 | 18.205977606695363 | 0 | 4.670942898654759 | 0 | 30.94434649120918 | 33.01904833259162 | 13.942454060627279 | 0.53125 | 75 | 0 | 2 | 0 | 7 | 8 | 0 | 0 | 0 | 9 | 0 | 11 | 32 | 0 | 0 | 10 | 21.87394000000003 | 349.5430000000011 | 0 | 0
201 | CC1=CC=C(C2=CC(OCCCCCCCCCCCC)=C(C3=C(OCCCCCCCCCCCC)C=C(C)S3)S2)C(C(N4CCCCCCCCCCCC)=O)=C1C4=O | 14.192218852743647 | 14.192218852743647 | 0.13793686243624204 | -0.148250433 | 0.04276833333626904 | 12.573770491803279 | 876.4109999999996 | 790.7309999999999 | 875.5920022 | 342 | 0.2617164091618627 | -0.492015233 | 0.49201523311759615 | 0.2617164091618627 | 0.45901639344262296 | 0.8524590163934426 | 1.3278688524590163 | 32.13639359897047 | 9.970875313530449 | 2.388054450428419 | -2.133995361 | 2.505607443520416 | -2.304354372 | 7.241212321016666 | 0.06511658885914998 | 3.921709474476592 | 1.425886996958988 | 1672.935012761969 | 43.49693152811355 | 39.54062819419767 | 41.173621356053125 | 29.904615863015025 | 25.410489277023718 | 27.04348243887917 | 18.039279523004694 | 20.347801350883103 | 12.568780387688939 | 14.914359025232903 | 8.80463212268384 | 11.03197455536151 | -2.64 | 26805690711120.832 | 50.99914164636769 | 30.445154995941564 | 17.453398321641927 | 380.7281398240876 | 9.473725907600098 | 11.49902366656781 | 0 | 0 | 0 | 0 | 14.48898409899412 | 0 | 0 | 22.673571755869474 | 206.26612955499743 | 50.806124896779494 | 21.86250228501217 | 34.09496129982243 | 19.06280027574374 | 34.487931214572484 | 0 | 4.899909730850478 | 0 | 227.2433346862335 | 19.75852033493841 | 45.83296994263873 | 0 | 31.693916739368703 | 0 | 0 | 0 | 22.673571755869474 | 36.4727895244919 | 0 | 13.847474399381248 | 244.5524363237882 | 24.26546827384644 | 20.194893072800895 | 55.84 | 0 | 0 | 0 | 11.814359458703011 | 30.885423318332403 | 69.36147634569575 | 170.2975974977021 | 22.673571755869474 | 19.056471336613843 | 39.827682935685715 | 0 | 13.21525839505654 | 3.428646748975943 | 33.94665991144059 | 0 | 2.8424608321892864 | 1.4995036140805467 | 8.37567159487331 | 38.06157843661645 | 12.796887133434009 | 0.7037037037037037 | 61 | 0 | 5 | 0 | 2 | 3 | 0 | 0 | 0 | 6 | 0 | 7 | 37 | 0 | 0 | 4 | 17.876739999999973 | 264.430999999999 | 0 | 0
202 | CC1=CC(CCCCCCCC)=C(C)[Se]1 | 2.4319209026203072 | 2.4319209026203072 | 0.6920078682490749 | 0.6920078682490749 | 0.5131319205895203 | 10.866666666666667 | 271.306 | 247.11399999999998 | 272.1043221 | 86 | 0.2602140147847158 | -0.306526173 | 0.3065261729661969 | 0.2602140147847158 | 1 | 1.6666666666666667 | 2.2666666666666666 | 32.13475012431059 | 9.926947004262646 | 2.497501413505446 | -2.293750183 | 2.500350319842057 | -2.343046791 | 7.162422915071185 | -0.12411314 | 4.121855478746625 | 2.12074543157689 | 272.8661094898646 | 11.096011838247808 | 10.435346027959323 | 12.148418081055102 | 7.236382105218448 | 6.29625873143331 | 8.009330784529089 | 4.456241628578114 | 7.520371013719822 | 2.94345099982869 | 5.058734207611905 | 2.027463611285296 | 4.075667214909842 | -0.000519481 | 2713.5055616213263 | 13.066149495029457 | 7.3020360594577935 | 5.039638445012721 | 100.83820026938001 | 0 | 0 | 0 | 0 | 0 | 0 | 0 | 0 | 0 | 0 | 0 | 0 | 0 | 0 | 0 | 14.503560511427388 | 0 | 0 | 0 | 65.71696295955394 | 0 | 20.50457003809148 | 0 | 0 | 0 | 0 | 0 | 0 | 14.503560511427388 | 6.4208216229260096 | 13.847474399381248 | 59.886869906876555 | 6.06636706846161 | 0 | 0 | 0 | 0 | 0 | 0 | 14.503560511427388 | 0 | 44.94575136048208 | 14.43820296962987 | 0 | 26.83757866753348 | 0 | 3.286612200563319 | 0.6920078682490749 | 0 | 0 | 1.6555477082808434 | 0 | 2.4319209026203072 | 9.80938934466374 | 6.874521975622716 | 0.7142857142857143 | 15 | 0 | 0 | 0 | 1 | 1 | 0 | 0 | 0 | 0 | 0 | 1 | 7 | 0 | 0 | 1 | 4.263440000000004 | 69.93600000000005 | 0 | 0
203 | CC1=CC(CCCCCCCCCC)=C(C2=CC=C(C3=C(CCCCCCCCCC)C=C(C)S3)[Se]2)S1 | 2.485253703680552 | 2.485253703680552 | 0.4411130026463651 | 0.4411130026463651 | 0.08900021239458222 | 11.567567567567568 | 603.8840000000005 | 551.4680000000003 | 604.267565 | 206 | 0.04770855520948079 | -0.139467107 | 0.13946710713643187 | 0.04770855520948079 | 0.5135135135135135 | 0.8648648648648649 | 1.2432432432432432 | 32.13475257872666 | 9.926944154817752 | 2.498945873386684 | -2.293823687 | 2.510547125748227 | -2.343048688 | 7.1629507197655595 | -0.12411314 | 2.7387734986250107 | 1.5242265646482225 | 926.3566651159244 | 26.296471683180688 | 24.262068009507946 | 27.608133224459177 | 18.117723500579764 | 15.411449355853444 | 18.757514570804673 | 11.036469620468951 | 15.822962244397198 | 7.517305734193513 | 12.703072613385954 | 5.40290985785412 | 10.335365528657608 | -0.600519481 | 238152659.30004278 | 30.93415555624784 | 17.882130362223158 | 10.82455138007649 | 242.6124205950904 | 0 | 0 | 0 | 0 | 0 | 0 | 0 | 0 | 0 | 0 | 13.847474399381248 | 0 | 0 | 0 | 0 | 37.17713226729686 | 0 | 0 | 0 | 143.26973801143072 | 0 | 45.14666564464303 | 0 | 18.629045865335474 | 0 | 0 | 0 | 22.673571755869474 | 14.503560511427388 | 12.841643245852019 | 13.847474399381248 | 137.46181773699402 | 24.26546827384644 | 18.629045865335474 | 0 | 0 | 0 | 0 | 0 | 14.503560511427388 | 0 | 125.32908360007082 | 29.755948848729467 | 22.673571755869474 | 51.960417072608934 | 0 | 3.248607277121402 | 4.519627306598409 | 6.169747524089535 | 0 | 3.2458857464038258 | 0 | 9.901008155656974 | 24.960408148801847 | 9.204715841328007 | 0.6470588235294118 | 37 | 0 | 0 | 0 | 3 | 3 | 0 | 0 | 0 | 2 | 0 | 3 | 20 | 0 | 0 | 3 | 12.183839999999982 | 172.10999999999953 | 0 | 0
204 | CC1=CC(C(N(CC(CC)CCCC)C2=O)=O)=C(C2=C(C3=CC(OCCCCCCCCCCCC)=C(C4=C(OCCCCCCCCCCCC)C=C(C)S4)S3)C=C5C(N6CC(CC)CCCC)=O)C5=C1C6=O | 15.426024053275041 | 15.426024053275041 | 0.15069320614334458 | -0.363882317 | 0.03279184500524749 | 14.27027027027027 | 1051.5979999999993 | 956.8459999999995 | 1050.655331 | 408 | 0.26155897935730427 | -0.492015233 | 0.49201523311759615 | 0.26155897935730427 | 0.43243243243243246 | 0.8378378378378378 | 1.3108108108108107 | 32.13639539986965 | 9.804455560613508 | 2.432599126121276 | -2.354196563 | 2.5224517454832722 | -2.458295095 | 7.241383917624568 | 0.05585761736294692 | 3.994279443543239 | 1.400280981998107 | 2448.5086294054527 | 52.98597716963361 | 47.251932127818044 | 48.8849252896735 | 36.02153802579536 | 29.89700595120348 | 31.52999911305893 | 21.902873384618022 | 24.211395212496434 | 15.940918712129022 | 18.28649734967298 | 11.299405506117827 | 13.517632122150411 | -4.02 | 1.51167659426445e+16 | 59.228324350884066 | 30.651765564667205 | 15.12923967574204 | 454.676503758964 | 9.473725907600098 | 11.49902366656781 | 0 | 0 | 0 | 0 | 28.97796819798824 | 0 | 0 | 22.673571755869474 | 195.64214214836807 | 81.19549274895152 | 50.306610103248325 | 34.09496129982243 | 28.651874643887382 | 57.074739102205086 | 0 | 9.799819461700956 | 11.835812092322787 | 235.1729030394534 | 26.303276740850986 | 56.959872926032716 | 0 | 31.693916739368703 | 0 | 0 | 0 | 22.673571755869474 | 59.73181511995796 | 0 | 25.68328649170403 | 273.1979820285457 | 24.26546827384644 | 30.967341501730488 | 93.22 | 0 | 0 | 9.589074368143644 | 35.46453100972881 | 70.45643411996254 | 108.05747191648514 | 112.53296542851714 | 22.673571755869474 | 19.056471336613843 | 60.59889453475758 | 0 | 13.507443274107349 | 3.26330938317066 | 66.8962476535837 | 0 | 2.8331300508996935 | 0.48694187943190914 | 7.904013775778844 | 32.59875476657301 | 18.970963138011054 | 0.65625 | 74 | 0 | 8 | 0 | 2 | 4 | 0 | 0 | 0 | 8 | 0 | 10 | 38 | 0 | 0 | 6 | 19.137839999999983 | 312.0720000000001 | 0 | 0
205 | CC1=C(C)C=C(N=C(C2=CC=C(C3=NC(C)C(C)N3C4=O)C5=C4C=CC6=C25)N7C6=O)C7=C1 | 13.705483644074913 | 13.705483644074913 | 0.004877703034129599 | -0.104695872 | 0.35089866188218743 | 18.5 | 420.4720000000002 | 400.31200000000024 | 420.1586259 | 156 | 0.2642708791405662 | -0.287454921 | 0.28745492107244774 | 0.2642708791405662 | 0.8125 | 1.4375 | 2.21875 | 16.142201675211716 | 9.961730944762959 | 2.2689747682945374 | -2.149818061 | 2.3434343731562985 | -2.332002232 | 6.2485411542042515 | 0.5001021718239013 | 3.2816249653680525 | 1.8050129210307257 | 1980.1477893257593 | 22.049159094905647 | 18.22415311644457 | 18.22415311644457 | 15.363081100704118 | 10.927602067095771 | 10.927602067095771 | 9.181589461990693 | 9.181589461990693 | 7.454664476030728 | 7.454664476030728 | 5.4456866632968755 | 5.4456866632968755 | -3.8 | 40153392.073499516 | 17.837529496255264 | 5.512206988580674 | 1.8749969572802145 | 181.30670218907213 | 0 | 11.134884172225497 | 0 | 0 | 0 | 0 | 23.54927335483246 | 0 | 0 | 0 | 0 | 75.22005419292614 | 32.31734528678877 | 23.117083093528443 | 0 | 48.99792394278903 | 0 | 13.951772775000357 | 4.992404732635669 | 39.77863045705841 | 0 | 73.72042050386908 | 0 | 0 | 0 | 0 | 0 | 0 | 19.99361360414832 | 0 | 13.847474399381248 | 31.016218211923203 | 50.979681511548975 | 48.99792394278903 | 68.72999999999999 | 0 | 0 | 0 | 23.202215448399937 | 21.90733260115509 | 43.705201276485695 | 0 | 21.10052839097637 | 45.036679872918306 | 6.923737199690624 | 0 | 3.518708180548007 | 0 | 36.818811664626054 | 0 | 5.0816886308028515 | 0 | 11.760788472595554 | 0 | 8.159174074775141 | 0.23076923076923078 | 32 | 0 | 6 | 0 | 3 | 6 | 0 | 0 | 0 | 6 | 0 | 6 | 0 | 0 | 0 | 7 | 3.8252400000000026 | 127.32800000000006 | 0 | 0
206 | O=C1C2=CC=C3C4=C(C5=NC6=CC=CC=C6N5C3=O)C=CC(C7=NC8=CC=CC=C8N71)=C24CCCC | 16.821153879835425 | 16.821153879835425 | 0.15002064120205527 | -4.004189021 | 0.028107193399103194 | 16.095890410958905 | 1081.5459999999996 | 993.8499999999997 | 1080.553393 | 396 | 0.7311853660573994 | -0.399398289 | 0.7311853660573994 | 0.39939828924490633 | 0.4931506849315068 | 0.9726027397260274 | 1.4931506849315068 | 32.140479146396714 | 9.807451439602474 | 2.5640033215048668 | -2.374970665 | 2.4939415466890886 | -2.560636246 | 7.28524759602592 | -0.455070046 | 4.2478386956037335 | 1.0254194464910316 | 2664.7782779382173 | 50.99656704918402 | 45.357948281591916 | 49.44043118623053 | 35.67573482217491 | 29.24840294939499 | 33.33088585403363 | 21.79450779905726 | 27.470489600922626 | 15.657037331219888 | 21.930583070722438 | 11.503502582971958 | 17.35893373962517 | -2.885064935 | 1.9499561117601456e+16 | 56.321906900941244 | 28.47761228398393 | 14.989676914138778 | 460.10772417048224 | 17.595969314854763 | 12.256441408683276 | 0 | 0 | 0 | 0 | 0 | 0 | 0 | 56.683929389673686 | 168.45010892637018 | 135.93292590662978 | 54.46539993186144 | 11.49101057623066 | 13.117856656867854 | 75.44168309914124 | 0 | 4.47811265798691 | 0 | 232.78225993861687 | 0 | 108.76303853934611 | 0 | 29.262883162207793 | 0 | 0 | 0 | 56.683929389673686 | 28.19114153620852 | 19.26246486877803 | 13.847474399381248 | 235.52335108605422 | 66.87016729460144 | 34.83598769227706 | 7.9399999999999995 | 0 | 0 | 8.631317787192485 | 5.917906046161393 | 0 | 40.97009607909405 | 230.92724145044426 | 23.74823002908313 | 58.337247779891186 | 82.30190545328927 | 0 | 36.38993624120355 | 9.522324783394339 | 13.279422480806396 | 0 | 5.536511536413398 | -0.150020641 | 20.28226101844869 | 43.424780612704595 | 7.0481173015644245 | 0.5714285714285714 | 73 | 0 | 2 | 0 | 6 | 6 | 0 | 0 | 0 | 6 | 0 | 10 | 34 | 0 | 0 | 8 | 22.160540000000022 | 323.9594000000006 | 0 | 0
207 | CC1=CC2=C(C(C=C(C3=CC=C(C)C4=NSN=C34)C=C5)=C5C2(CO)CO)C=C1 | 10.254506920281631 | 10.254506920281631 | 0.12789367425370313 | -0.763888613 | 0.5512874067074176 | 14.285714285714286 | 388.49200000000013 | 368.33200000000016 | 388.1245488799999 | 140 | 0.11238173621467211 | -0.395002943 | 0.39500294261062857 | 0.11238173621467211 | 0.7857142857142857 | 1.5357142857142858 | 2.3214285714285716 | 32.14068257468671 | 9.788450755256322 | 2.422619232392956 | -2.272965005 | 2.4978224944182155 | -2.335676478 | 6.99661823456766 | 0.1458742317811901 | 3.2981145138742374 | 1.7761054396393023 | 1224.7348990416538 | 19.465890847321376 | 15.730118388353802 | 16.546614969281528 | 13.585683970028212 | 9.288675626338422 | 10.018972369678643 | 7.5991942332100395 | 8.127641921065695 | 5.983958343201401 | 6.512406031057059 | 4.399756337229087 | 5.019157128186561 | -2.6 | 4836658.549680458 | 17.49519181822389 | 6.205625743162904 | 2.239931626018742 | 166.99644219640138 | 10.213054789681411 | 11.033401435232523 | 0 | 0 | 0 | 0 | 0 | 0 | 0 | 0 | 48.02802097092827 | 53.294550418024826 | 5.563451491696996 | 30.35694174362123 | 10.213054789681411 | 22.761588780431133 | 0 | 8.747079962832899 | 0 | 19.26246486877803 | 13.213763929025836 | 70.78474251448087 | 0 | 22.253805966787983 | 0 | 0 | 0 | 11.728187345198613 | 32.17389868154015 | 5.41499046939678 | 13.847474399381248 | 22.253805966787983 | 48.53093654769288 | 33.287207402020506 | 66.24000000000001 | 0 | 0 | 0 | 13.213763929025836 | 0 | 55.541013368808485 | 11.728187345198613 | 0 | 19.913841467842857 | 51.211649442064164 | 0 | 8.953420527793048 | 1.2323705701799132 | 0 | 0 | 9.557471140621846 | 0 | 16.672046445893173 | 0 | 3.82567747494876 | 0.21739130434782608 | 28 | 0 | 4 | 0 | 1 | 4 | 0 | 0 | 0 | 5 | 0 | 5 | 3 | 0 | 0 | 5 | 4.226240000000004 | 112.71260000000002 | 0 | 0
208 | CC1=CC2=C(C(SC(C3=CC=C(C)C4=NSN=C34)=C5)=C5[Si]2(CCC(CO)CCCC)CCC(CO)CCCC)S1 | 10.28842585907795 | 10.28842585907795 | 0.2873858766311801 | -2.098501639 | 0.133481532163099 | 15.45 | 613.0030000000003 | 568.6510000000003 | 612.2334182 | 216 | 0.12163784850120964 | -0.396088372 | 0.39608837181114515 | 0.12163784850120964 | 0.775 | 1.375 | 2 | 32.14126684731357 | 10.003319934010218 | 2.476001255175072 | -2.315712894 | 2.4626509493729025 | -2.546738806 | 7.301855915398934 | 0.21025048375305888 | 3.7348138438096874 | 1.586431345374143 | 1404.919156839627 | 28.277445635193 | 24.46298224276774 | 27.912471985550912 | 19.44938727518448 | 15.147508307376503 | 19.92501177494526 | 11.88587090885535 | 18.964404256152136 | 9.11432236770408 | 17.52358928904483 | 6.6245526060131255 | 16.728277338333786 | -1.423116883 | 1455768251.6665168 | 30.048369591600018 | 13.258632670708469 | 5.769664960586754 | 252.40240346975745 | 10.213054789681411 | 19.10727373576564 | 0 | 0 | 0 | 0 | 0 | 0 | 0 | 22.673571755869474 | 64.50513827386054 | 78.68275821138414 | 38.28580419552803 | 11.728187345198613 | 10.213054789681411 | 63.882484128208645 | 0 | 8.747079962832899 | 11.835812092322787 | 91.14971333600351 | 13.213763929025836 | 34.70606695924474 | 0 | 20.194893072800895 | 0 | 0 | 0 | 34.40175910106809 | 40.24777098207326 | 0 | 25.68328649170403 | 75.65464606818763 | 24.26546827384644 | 31.228294508033414 | 66.24000000000001 | 0 | 0 | 0 | 13.213763929025836 | 11.835812092322787 | 36.71668792693656 | 80.1351571489348 | 10.373451291374916 | 22.673571755869474 | 56.333957054025376 | 0 | 9.31687519597039 | 5.2216196066920855 | 5.691877271608062 | 0 | 4.439645670478779 | 0.7522186398791734 | 11.82512922150108 | 9.131207527703115 | 9.437922045669659 | 0.5625 | 40 | 0 | 4 | 0 | 3 | 4 | 0 | 0 | 0 | 7 | 0 | 8 | 15 | 0 | 0 | 5 | 8.019140000000009 | 177.58659999999952 | 0 | 0
209 | CC1=CC2=C(C(SC(C3=CC=C(C4=CC=C(C5=CC=C(C)S5)C6=NSN=C46)S3)=C7)=C7[Si]2(CCC(CO)CCCC)CCC(CO)CCCC)S1 | 10.414493912705296 | 10.414493912705296 | 0.2829406789790374 | -2.13523662 | 0.09055368760625973 | 14.76 | 777.2569999999995 | 728.8729999999998 | 776.2088603060001 | 264 | 0.12163849194119324 | -0.396088372 | 0.39608837181114515 | 0.12163849194119324 | 0.6 | 1.16 | 1.74 | 32.14233850569602 | 10.003331835647751 | 2.4762536380125253 | -2.315520123 | 2.479418985200079 | -2.546706797 | 7.317868806287367 | 0.21024992446617788 | 3.9692139418554824 | 1.2521462506730638 | 2030.498360488949 | 34.829487399070786 | 29.58887990045396 | 34.671362805092585 | 24.38204026556205 | 18.285372093350137 | 24.695868722774357 | 14.190726873814436 | 23.640938279316785 | 10.767253485764575 | 21.491515141470583 | 7.882734298088091 | 19.92177421209963 | -2.023116883 | 293745940226.48285 | 36.33999147878336 | 15.92074075010685 | 7.035535761201871 | 317.7973184227084 | 10.213054789681411 | 19.10727373576564 | 0 | 0 | 0 | 0 | 0 | 0 | 0 | 45.34714351173895 | 64.50513827386054 | 97.38477499353358 | 63.35784446203021 | 11.728187345198613 | 10.213054789681411 | 86.55605588407812 | 0 | 8.747079962832899 | 11.835812092322787 | 91.14971333600351 | 13.213763929025836 | 58.28523093509548 | 0 | 40.38978614560178 | 0 | 0 | 0 | 57.07533085693756 | 40.24777098207326 | 0 | 25.68328649170403 | 74.96834177019193 | 48.53093654769288 | 51.4231875808343 | 66.24000000000001 | 0 | 0 | 0 | 13.213763929025836 | 11.835812092322787 | 42.28013941863357 | 94.08029443204299 | 10.373451291374916 | 45.34714351173895 | 76.22588534645537 | 0 | 9.544308905441829 | 8.950975478716483 | 10.883760404741034 | 0 | 4.321042415774919 | 0.7324382120771068 | 20.888225980472676 | 9.097867000715283 | 9.491122659474822 | 0.45 | 50 | 0 | 4 | 0 | 5 | 6 | 0 | 0 | 0 | 9 | 0 | 10 | 17 | 0 | 0 | 7 | 11.476139999999983 | 224.21259999999936 | 0 | 0
210 | CC1=CC(C(OCCCCCCCC)=C(SC(C2=C(SC(C(OCCCCCCCCCCCC)=O)=C3)C3=C(C)S2)=C4)C4=C5OCCCCCCCC)=C5 | 15.99069589264769 | 15.99069589264769 | 0.025059188662358567 | 0.025059188662358567 | 0.035716074655250014 | 14.061855670103093 | 1390.3149999999996 | 1257.2589999999987 | 1388.917165 | 534 | 0.2609106157866564 | -0.30604325 | 0.30604324970500346 | 0.2609106157866564 | 0.26804123711340205 | 0.5463917525773195 | 0.9278350515463918 | 32.13884947259886 | 9.894727814394624 | 2.490948826608291 | -2.253287708 | 2.5141101608691976 | -2.305612551 | 7.320315295437515 | -0.123710113 | 1.5577866436616725 | 1.007966941090248 | 3104.7264572261547 | 67.75158684803732 | 61.798667619710216 | 65.06465394342112 | 47.914079796113576 | 40.893475991353334 | 44.15946231506425 | 29.623125558059186 | 33.95823338400648 | 21.52866356398511 | 26.299878800553465 | 15.646287458962615 | 20.267532046194876 | -4.08 | 1.5130826523121925e+26 | 78.63653736119402 | 47.170311359962916 | 26.675087952868072 | 608.3460939331877 | 9.799819461700956 | 0 | 0 | 0 | 0 | 0 | 9.589074368143644 | 0 | 0 | 45.34714351173895 | 383.7164141379747 | 78.62338235526447 | 41.99794141956854 | 32.2945820736528 | 9.589074368143644 | 77.95542142949182 | 0 | 9.799819461700956 | 11.835812092322787 | 342.31520832213675 | 13.08951281182515 | 117.96237654292695 | 0 | 30.635491758199187 | 0 | 0 | 0 | 45.34714351173895 | 34.70369173222912 | 9.589074368143644 | 11.835812092322787 | 352.06950270953934 | 108.20808215552434 | 51.42941021724905 | 40.620000000000005 | 0 | 0 | 9.589074368143644 | 11.814359458703011 | 30.153627918125082 | 52.74956555137969 | 328.97230462280766 | 22.673571755869474 | 22.673571755869474 | 134.55664135584925 | 0 | 2.6197278831259214 | 7.245971193294604 | 43.12857021971308 | 0 | 5.446374125462815 | 1.4604336617583127 | 35.11545750690635 | 65.62065514598329 | 10.529476930422259 | 0.6404494382022472 | 97 | 0 | 4 | 0 | 4 | 6 | 0 | 0 | 0 | 6 | 0 | 8 | 58 | 0 | 0 | 8 | 30.32050000000011 | 431.3810000000018 | 0 | 0
211 | CC1=CC=C2C(C(CCCCCC)(CCCCCC)C3=C2C=CC(C4=CC=C(N(C5=CC=C(C)C=C5)C6=CC=C(/C=C/C7=CC=C(/C=C(C#N)/C#N)C7)C=C6)C=C4)=C3)=C1 | 9.123983049328432 | 9.123983049328432 | 0.05856981721893817 | 0.05856981721893817 | 0.0698632462853153 | 13.59322033898305 | 772.093 | 714.6369999999998 | 771.4552488239999 | 296 | 0.12945900460654455 | -0.310504887 | 0.3105048869696838 | 0.12945900460654455 | 0.576271186440678 | 1.1016949152542372 | 1.7118644067796611 | 15.138654570802347 | 9.697799833260525 | 2.4204871247949993 | -2.331898834 | 2.550351003527691 | -2.254281644 | 5.849726956691918 | 0.4006672743223457 | 3.8266083777143707 | 1.1710455757884548 | 2431.4995900038707 | 41.1934484297497 | 35.39887157091327 | 35.39887157091327 | 28.848366760750842 | 21.78534794629454 | 21.78534794629454 | 16.59708658035546 | 16.59708658035546 | 12.312687369784982 | 12.312687369784982 | 9.097334188183535 | 9.097334188183535 | -6.16 | 23079020284873.402 | 41.01544865819624 | 19.062222626886545 | 9.273327387890378 | 352.9231935154101 | 4.899909730850478 | 17.711547155653815 | 0 | 0 | 0 | 0 | 0 | 0 | 0 | 0 | 167.37506854659657 | 131.74089835624196 | 22.477149293447464 | 0 | 0 | 23.138178930884568 | 0 | 0 | 0 | 103.7389771203454 | 4.899909730850478 | 178.03525870833727 | 0 | 34.39224859237253 | 0 | 0 | 0 | 0 | 0 | 5.41499046939678 | 36.50970013444277 | 112.29376971005235 | 150.2180012498523 | 28.329826073621863 | 50.82 | 0 | 0 | 0 | 10.988094999466046 | 6.4208216229260096 | 33.77181937588622 | 103.15237667113908 | 11.639471598530877 | 24.29048283925231 | 153.94150597558973 | 0 | 0 | 0 | 2.333347502198512 | 0 | 17.815150667349968 | 0 | 45.01372199818723 | 23.323722879757213 | 9.01609085385023 | 0.2857142857142857 | 59 | 0 | 3 | 0 | 0 | 5 | 0 | 0 | 0 | 3 | 0 | 3 | 17 | 0 | 0 | 7 | 15.890799999999958 | 248.89499999999927 | 0 | 0
212 | C(N(C5=CC=C(C)C=C5)C6=CC=C(/C=C/C7=CC=C(/C=C8C(N(CC)C(N(CC)C/8=O)=S)=O)C7)C=C6)C=C4)=C3)=C | 15.319669631585286 | 15.319669631585286 | 0.005050030220357327 | 0.005050030220357327 | 0.043933640518827054 | 16.054794520547944 | 1053.6669999999992 | 968.9949999999997 | 1052.5415639280002 | 390 | 0.2609203550861132 | -0.305764629 | 0.3057646291191302 | 0.2609203550861132 | 0.4520547945205479 | 0.9178082191780822 | 1.4246575342465753 | 32.13806853758375 | 9.700335320322901 | 2.500937899482935 | -2.328615165 | 2.5776669105027334 | -2.340671947 | 7.2605972747418095 | -0.124093857 | 4.278163673679972 | 1.131431756857813 | 2935.771359266446 | 51.226464145639774 | 45.742682912535706 | 49.00866923624661 | 35.56711077576422 | 29.00283020662556 | 32.268816530336466 | 22.142504494295686 | 26.88586061070685 | 16.877231540482885 | 21.28353532855433 | 12.65586254629407 | 16.76055519025674 | -3.82 | 2.207691212267386e+16 | 53.98647891290564 | 24.451534799041394 | 11.078220878086015 | 454.93610658860433 | 9.799819461700956 | 0 | 0 | 0 | 0 | 0 | 9.589074368143644 | 0 | 0 | 45.34714351173895 | 157.11721241081196 | 145.05649806374177 | 47.412931888965325 | 32.2945820736528 | 9.589074368143644 | 88.72786985842143 | 0 | 9.799819461700956 | 11.835812092322787 | 202.06296377129408 | 13.08951281182515 | 102.44537150295386 | 0 | 20.881197370796592 | 0 | 0 | 0 | 45.34714351173895 | 34.70369173222912 | 15.004064837540422 | 25.68328649170403 | 213.43599066071522 | 71.80987974475464 | 52.44756425877604 | 40.620000000000005 | 0 | 0 | 9.589074368143644 | 17.22934992809979 | 36.07153396428647 | 72.51494599692235 | 140.69928274103117 | 33.800474739263464 | 32.47339121757043 | 116.0535682821411 | 0 | 2.7421490354249953 | 7.3162298130638925 | 41.797313601759846 | 0 | 9.00850836256215 | 0.7469758509992047 | 24.00770424428494 | 26.885225103375934 | 19.32611987113591 | 0.5384615384615384 | 73 | 0 | 4 | 0 | 4 | 6 | 0 | 0 | 0 | 6 | 0 | 8 | 29 | 0 | 0 | 9 | 20.530140000000006 | 320.3940000000006 | 0 | 0
213 | CC1=CC(CCCCCCCCCCCC)=C(C2=CC(SC(C3=C(CCCCCCCCCCCC)C=C(C)S3)=C4)=C4S2)S1 | 2.503842900006317 | 2.503842900006317 | 1.2398442732745583 | 1.2398442732745583 | 0.06518881908097669 | 11.818181818181818 | 669.1880000000004 | 608.7080000000003 | 668.3577859200001 | 244 | 0.0477610529858911 | -0.13946622 | 0.13946621961901828 | 0.0477610529858911 | 0.38636363636363635 | 0.7045454545454546 | 1.0454545454545454 | 32.13953318209639 | 10.032342544851746 | 2.170114399986915 | -2.041063274 | 2.4653855231874577 | -1.86577978 | 7.330207594756667 | 0.5563035804685094 | 3.7710566318620193 | 1.249579676930651 | 1199.5438060356007 | 30.986706127492667 | 28.49874342471799 | 31.764729748428895 | 21.58404999576855 | 18.313714582173585 | 21.579700905884486 | 13.236588596941747 | 17.91678848302573 | 9.118364698707362 | 13.957229193485333 | 6.5876166466889545 | 11.383907185187754 | -0.94 | 8631559253.650696 | 35.90580723023775 | 20.329199281806208 | 11.695632536692028 | 286.2772041193181 | 0 | 0 | 0 | 0 | 0 | 0 | 0 | 0 | 0 | 45.34714351173895 | 129.42226361204948 | 74.92313214832573 | 38.66272299514599 | 0 | 0 | 54.74698334467715 | 0 | 0 | 0 | 168.95302450313477 | 0 | 45.14666564464303 | 0 | 19.508588774805197 | 0 | 0 | 0 | 45.34714351173895 | 0 | 12.841643245852019 | 13.847474399381248 | 163.14510422869807 | 24.26546827384644 | 28.908428607743396 | 0 | 0 | 0 | 0 | 0 | 0 | 0 | 170.16650431211565 | 20.881197370796592 | 45.34714351173895 | 51.96041707260894 | 0 | 2.9571843055707525 | 8.071520481357656 | 8.9965115111715 | 0 | 3.183061211723948 | 0 | 9.954683648424236 | 30.64500203991777 | 9.192036801834139 | 0.65 | 44 | 0 | 0 | 0 | 4 | 4 | 0 | 0 | 0 | 4 | 0 | 4 | 24 | 0 | 0 | 4 | 15.96343999999996 | 206.89799999999926 | 0 | 0
214 | CC1=C2C(C(N1CC(CCCCCCCCCC)CCCCCCCC)=O)=C(C3=CC=C(C4=CC5=C(C(SC(C6=CC=C(C)S6)=C7)=C7C8=CSC=C85)S4)S3)N(CC(CCCCCCCC)CCCCCCCCCC)C2=O | 15.459061837191221 | 15.459061837191221 | 0.06597725179282499 | 0.06597725179282499 | 0.036098925376431876 | 14.883116883116884 | 1133.8629999999994 | 1037.0949999999993 | 1132.607535 | 420 | 0.26059549977871427 | -0.31123382 | 0.3112338195181276 | 0.26059549977871427 | 0.38961038961038963 | 0.7662337662337663 | 1.1948051948051948 | 32.140283538572696 | 9.927499245258918 | 2.4800557387416333 | -2.288097538 | 2.5160921789115247 | -2.342907556 | 7.325537165618345 | -0.12451238 | 4.380775025743009 | 1.0977878678937645 | 2844.0300036507974 | 53.935724637939444 | 48.5672984764858 | 52.64978138112443 | 37.75228375356512 | 31.370863576288087 | 35.57965894158106 | 23.367793749864422 | 28.58743953848343 | 17.164814288233124 | 22.82691146749348 | 12.584983213383708 | 18.032791347168267 | -3.08 | 1.511661606412446e+17 | 60.0265702894225 | 31.21710161048713 | 15.68395310704261 | 485.76146613899215 | 9.799819461700956 | 0 | 0 | 0 | 0 | 0 | 9.589074368143644 | 0 | 0 | 45.34714351173895 | 207.47795424069085 | 98.52490093510957 | 64.71718495124667 | 31.120235399833867 | 9.589074368143644 | 105.14006485222991 | 0 | 9.799819461700956 | 11.835812092322787 | 247.00871513177617 | 13.08951281182515 | 73.75587071229845 | 0 | 19.508588774805197 | 0 | 0 | 0 | 56.683929389673686 | 34.70369173222912 | 9.589074368143644 | 18.75954929201341 | 249.83927231948812 | 64.00157632489585 | 56.150364778658414 | 40.620000000000005 | 0 | 0 | 9.589074368143644 | 11.814359458703011 | 29.5267775583739 | 48.49926871742959 | 235.11347810123223 | 22.673571755869474 | 34.01035763380421 | 98.50057061154618 | 0 | 2.7435155388308807 | 9.325351167116239 | 42.69513024678116 | 0 | 3.1637379824182457 | 0.9845964588246876 | 13.92663239070555 | 41.012902124119236 | 14.915437287820719 | 0.6176470588235294 | 77 | 0 | 4 | 0 | 5 | 6 | 0 | 0 | 0 | 7 | 0 | 9 | 39 | 0 | 0 | 8 | 23.560820000000042 | 344.4200000000009 | 0 | 0
215 | CC1=C2C(C(N1CC(CCCCCCCCCC)CCCCCCCC)=O)=C(C3=CC=C(C4=CC5=C(C(SC(C6=CC=C(C)S6)=C7)=C7C8=C(CCCCCCCCCCCC)SC(CCCCCCCCCCCC)=C85)S4)S3)N(CC(CCCCCCCC)CCCCCCCCCC)C2=O | 15.86855102121111 | 15.86855102121111 | 0.08315062968352427 | 0.08315062968352427 | 0.03571578025554432 | 14.217821782178218 | 1470.5109999999993 | 1325.3589999999986 | 1468.9831368479997 | 564 | 0.26059549977871427 | -0.31123382 | 0.3112338195181276 | 0.26059549977871427 | 0.3069306930693069 | 0.6138613861386139 | 0.9702970297029703 | 32.140315894023686 | 9.927498365658552 | 2.4816256357827027 | -2.288097699 | 2.539115400779208 | -2.342907594 | 7.326410923797851 | -0.124513202 | 1.5649868940713199 | 1.1586642641622058 | 3355.311213266823 | 71.23256080004965 | 65.96894712421057 | 70.05143002884924 | 49.64966056353259 | 43.35167742033092 | 47.43416032496957 | 31.731034230506225 | 37.39683267624377 | 23.03005318980257 | 29.257876182050463 | 16.839457939553807 | 22.841793768990964 | -3.08 | 7.561470530950343e+28 | 83.55677163611321 | 48.26863460519828 | 26.09795507138396 | 638.5200768845111 | 9.799819461700956 | 0 | 0 | 0 | 0 | 0 | 9.589074368143644 | 0 | 0 | 56.683929389673686 | 336.90021785274 | 113.4480618858818 | 74.47147933864926 | 31.120235399833867 | 9.589074368143644 | 105.14006485222991 | 0 | 9.799819461700956 | 11.835812092322787 | 402.1142652355291 | 13.08951281182515 | 72.75003955876923 | 0 | 19.508588774805197 | 0 | 0 | 0 | 56.683929389673686 | 34.70369173222912 | 22.43071761399566 | 18.75954929201341 | 401.8574735647916 | 53.24145078396403 | 56.150364778658414 | 40.620000000000005 | 0 | 0 | 9.589074368143644 | 11.814359458703011 | 29.5267775583739 | 54.9200903403556 | 359.1782837537485 | 20.526742816332188 | 45.34714351173895 | 112.92470534793033 | 0 | 2.899459431978494 | 10.011175126118047 | 47.10182930356812 | 0 | 3.239330964597583 | 1.001099443295469 | 14.583173551812209 | 70.56499170327459 | 19.72849690648131 | 0.717391304347826 | 101 | 0 | 4 | 0 | 5 | 6 | 0 | 0 | 0 | 7 | 0 | 9 | 61 | 0 | 0 | 8 | 32.48762000000013 | 455.5160000000017 | 0 | 0
216 | CC1=CC=C(C2=C3C(C(N2CC(CCCCCCCCCC)CCCCCCCC)=O)=C(C4=CC=C(C5=CC=C(C)C=C5)S4)N(CC(CCCCCCCC)CCCCCCCCCC)C3=O)S1 | 15.629693347065665 | 15.629693347065665 | 0.05241301816523469 | 0.05241301816523469 | 0.05346606496757156 | 14.911764705882353 | 965.5959999999992 | 868.8279999999997 | 964.6913223119999 | 378 | 0.26092035638571687 | -0.305764448 | 0.30576444777582273 | 0.26092035638571687 | 0.38235294117647056 | 0.7058823529411765 | 1.0588235294117647 | 32.13475012431059 | 9.926947004262646 | 2.497501413505446 | -2.293750183 | 2.500350319842057 | -2.343046791 | 7.162422915071185 | -0.12411314 | 4.121855478746625 | 1.484221700692187 | 1949.5801466363957 | 48.35030267924206 | 44.34255360509421 | 45.97554676694966 | 33.30279401078195 | 28.672278872046377 | 30.30527203390183 | 21.0909810819983 | 23.46265914020387 | 15.075952703433922 | 17.2243992327191 | 10.887618490395827 | 12.887546984496181 | -2.96 | 976712368270329.5 | 55.96050353868112 | 32.100620664546824 | 17.712960596981176 | 424.7953827325521 | 9.799819461700956 | 0 | 0 | 0 | 0 | 0 | 9.589074368143644 | 0 | 0 | 22.673571755869474 | 237.30687400623432 | 81.19549274895151 | 22.84380719922775 | 32.2945820736528 | 9.589074368143644 | 45.882009840684155 | 0 | 9.799819461700956 | 11.835812092322787 | 247.00871513177617 | 13.08951281182515 | 79.87203868063231 | 0 | 10.440598685398296 | 0 | 0 | 0 | 22.673571755869474 | 34.70369173222912 | 9.589074368143644 | 25.68328649170403 | 253.3561338051958 | 59.67714560783141 | 21.83467731150996 | 40.620000000000005 | 0 | 0 | 9.589074368143644 | 11.814359458703011 | 36.07153396428647 | 46.83165950521831 | 200.66420281272494 | 22.673571755869474 | 0 | 99.87317920753759 | 0 | 0 | 3.4922584789309346 | 39.995651301438485 | 0 | 5.550195195138209 | 0.9270016137198753 | 17.58483637729569 | 40.92276289337061 | 14.860627473439529 | 0.6774193548387096 | 68 | 0 | 4 | 0 | 2 | 3 | 0 | 0 | 0 | 4 | 0 | 6 | 39 | 0 | 0 | 5 | 19.69543999999999 | 298.23399999999964 | 0 | 0
217 | CC1=CC=C(C2=C3C(C(N2CC(CCCCCCCC)CCCCCCCCCC)=O)=C(C4=CC=C(C5=C(OCCCCCCCC)C=C(C)C(OCCCCCCCC)=C5)S4)N(CC(CCCCCCCCCC)CCCCCCCC)C3=O)S1 | 16.12029991283642 | 16.12029991283642 | 0.03235692588642669 | 0.03235692588642669 | 0.05286170587618349 | 14.232558139534884 | 1222.025999999999 | 1093.0019999999993 | 1220.9315525759998 | 486 | 0.26092035638585565 | -0.493294164 | 0.49329416379576463 | 0.26092035638585565 | 0.36046511627906974 | 0.6744186046511628 | 1.0348837209302326 | 32.13475257872666 | 9.926944154817752 | 2.498945873386684 | -2.293823687 | 2.510547125748227 | -2.343048688 | 7.1629507197655595 | -0.12411314 | 2.7387734986250107 | 1.5888606731027581 | 2356.842621694187 | 61.404498154232954 | 56.903844584254315 | 58.53683774610977 | 42.20017082074942 | 36.90542432740628 | 38.53841748926175 | 26.57127752050936 | 28.942955578714937 | 18.793386946282496 | 20.926044417985878 | 13.41748896546981 | 15.432957964155737 | -3.36 | 1.7537006200951914e+19 | 73.37690903401771 | 44.98052502922733 | 25.85802234155319 | 536.8615470219113 | 19.273545369301054 | 11.49902366656781 | 0 | 0 | 0 | 0 | 9.589074368143644 | 0 | 0 | 22.673571755869474 | 285.53364486933214 | 106.16987013172677 | 28.407258690924746 | 45.50834600267863 | 19.06280027574374 | 45.882009840684155 | 0 | 9.799819461700956 | 11.835812092322787 | 337.90604900626926 | 26.303276740850986 | 67.73930454370908 | 0 | 21.939622351966104 | 0 | 0 | 0 | 22.673571755869474 | 47.91745566125495 | 9.589074368143644 | 25.68328649170403 | 344.25346767968887 | 47.544411470908194 | 21.83467731150996 | 59.080000000000005 | 0 | 0 | 9.589074368143644 | 11.814359458703011 | 49.285297893312304 | 87.17637659473343 | 248.86836886488976 | 22.673571755869474 | 0 | 101.58791946999561 | 0 | 13.46404856784359 | 3.4727401782692136 | 40.84850216502065 | 0 | 5.156983220544186 | 2.612889271591081 | 13.302515669101883 | 55.02443800977238 | 20.78454958452367 | 0.7435897435897436 | 86 | 0 | 6 | 0 | 2 | 3 | 0 | 0 | 0 | 6 | 0 | 8 | 55 | 0 | 0 | 5 | 25.174040000000044 | 375.97600000000125 | 0 | 0
218 | CC1=CC=C2C(/C(C(N2CC(CCCCCCCCCCCC)CCCCCCCCCC)=O)=C3C(OC4=C\3C=CC5=C4C=CC(/C6=C7C(N(CC(CCCCCCCCCC)CCCCCCCCCCCC)C8=C\7C=CC(C(S9)=CC(CCCCCCCCCCCC)=C9C%10=C(C=C(C)S%10)CCCCCCCCCCCC)=C8)=O)=C5OC6=O)=O)=C1 | 16.32786198905341 | 16.32786198905341 | 0.13567627748977418 | -0.552923874 | 0.016345170109062612 | 15.40983606557377 | 1700.701999999999 | 1533.3739999999982 | 1699.2187330319996 | 672 | 0.34466984575955517 | -0.421557974 | 0.4215579738139458 | 0.34466984575955517 | 0.29508196721311475 | 0.6147540983606558 | 0.9918032786885246 | 32.13640158867719 | 9.913803587352575 | 2.4511571135717958 | -2.25001204 | 2.5456605876097993 | -2.322449238 | 7.238055570799915 | -0.12742819 | 1.5569775522176572 | 0.9744585755270015 | 4199.8252969318055 | 85.88905057061257 | 78.4981512793046 | 80.13114444116006 | 59.92051751136166 | 51.577745163756084 | 53.21073832561155 | 38.08354849949377 | 40.39207032737221 | 27.703059921582796 | 30.186436084636707 | 20.359244148590694 | 22.830067707306224 | -6.1 | 5.361218241561198e+38 | 98.08410116403772 | 55.489341333370064 | 29.484719700257582 | 750.5377399179437 | 19.273545369301054 | 11.49902366656781 | 0 | 0 | 0 | 0 | 9.589074368143644 | 0 | 0 | 22.673571755869474 | 412.0293435332297 | 148.33751756635758 | 65.62435598234792 | 33.66719066964419 | 28.651874643887382 | 90.86618088904997 | 0 | 0 | 11.835812092322787 | 453.480838218937 | 22.889332273526108 | 116.61771245711964 | 0 | 31.693916739368703 | 0 | 0 | 0 | 22.673571755869474 | 36.842482846431864 | 32.0197919821393 | 25.683286491704035 | 470.613028209284 | 72.79640482153933 | 53.25975962200755 | 93.22 | 0 | 0 | 14.383611552215466 | 22.960568518841548 | 69.46990904317786 | 97.83679474541522 | 364.5182161503515 | 0 | 51.838949760566386 | 108.82074387606836 | 0 | 12.979925760507175 | 3.936981754422191 | 71.69455439888577 | 0 | 10.91206888089727 | -0.026302208 | 25.653666412782524 | 78.93271464705936 | 19.35180521171343 | 0.6607142857142857 | 122 | 0 | 8 | 0 | 2 | 6 | 0 | 0 | 0 | 8 | 0 | 10 | 68 | 0 | 0 | 10 | 35.10924000000006 | 527.9880000000021 | 0 | 0
219 | CC1=CC=C2C(/C(C(N2CC(CCCCCCCCCCCC)CCCCCCCCCC)=O)=C3C(OC4=C\3C=CC5=C4C=CC(/C6=C7C(N(CC(CCCCCCCCCC)CCCCCCCCCCCC)C8=C\7C=CC(C(S9)=CC(CCCCCCCCCCCC)=C9C%10=C(C=C(C)S%10)CCCCCCCCCCCC)=C8)=O)=C5OC6=O)=O)=C1CCCCCCCCC)CCCCCCCCCCCC)C8=C\7C=CC(C(S9)=C(CCCCCCCCCCCC)C=C9C%10=CC(CCCCCCCCCCCC)=C(C)S%10)=C8)=O)=C5OC6=O)=O)=C1 | 15.276988836357129 | 15.276988836357129 | 0.04684730555612271 | 0.04684730555612271 | 0.04179561249263547 | 14.767123287671232 | 1102.6799999999992 | 995.8319999999997 | 1102.686094 | 410 | 0.2609106130064298 | -0.306043461 | 0.3060434605669121 | 0.2609106130064298 | 0.3 | 0.7123287671232876 | 1.0547945205479452 | 32.134754425964076 | 9.891812721718507 | 2.491282775743173 | -2.243751152 | 2.497607343714857 | -2.488612008 | 7.163441576134835 | -0.123698786 | 1.5680539800788338 | 1.0208888234995042 | 2866.032438464755 | 51.88583658517479 | 47.838742044298094 | 51.184807259249325 | 35.802794010781945 | 31.169843559987275 | 34.51590877493852 | 22.70888131969135 | 27.782674041988788 | 16.329719608327785 | 20.92337538944342 | 11.893986246789177 | 15.939991518901238 | -2.180519481 | 1.094255901724179e+16 | 61.67037455464897 | 36.77936696125726 | 21.28879199368656 | 462.7424114248486 | 0 | 0 | 0 | 0 | 0 | 0 | 0 | 0 | 0 | 0 | 220.31959748654288 | 5.917906046161393 | 0 | 0 | 9.589074368143644 | 60.38557035211154 | 0 | 9.799819461700956 | 11.835812092322787 | 285.53364486933214 | 13.08951281182515 | 66.61322879097852 | 0 | 9.314522932667737 | 0 | 0 | 0 | 22.673571755869474 | 49.2072522436565 | 9.589074368143644 | 25.68328649170403 | 290.7549877900212 | 47.544411470908194 | 20.708601558779403 | 40.620000000000005 | 0 | 0 | 9.589074368143644 | 11.814359458703011 | 38.73928238339107 | 58.667471597541095 | 236.9369810448199 | 22.673571755869474 | 0 | 87.74044507061436 | 0 | 2.8441522205702174 | 3.8457865064001897 | 39.2927222013449 | 0 | 3.112557617861027 | 1.6493737687566656 | 13.364578817031726 | 50.50242555563667 | 14.971736645731939 | 0.7272727272727273 | 73 | 0 | 4 | 0 | 3 | 3 | 0 | 0 | 0 | 4 | 0 | 7 | 45 | 0 | 0 | 5 | 21.093040000000002 | 322.87600000000015 | 0 | 0
220 | F[B-]([N+]1=CC(C2=CC=C(C3=C(CCCCCCCCCCCC)C=C(C4=CC(CCCCCCCCCCCC)=C(C5=CC=C(C)S5)S4)S3)S2)=CC1C6C7=CC=C(CCCCCCCC)S7)(F)N8C6=CC(C)=C8 | 16.821153879835425 | 16.821153879835425 | 0.15002064120205527 | -4.004189021 | 0.028107193399103194 | 16.095890410958905 | 1081.5459999999996 | 993.8499999999997 | 1080.553393 | 396 | 0.7311853660573994 | -0.399398289 | 0.7311853660573994 | 0.39939828924490633 | 0.4931506849315068 | 0.9726027397260274 | 1.4931506849315068 | 32.140479146396714 | 9.807451439602474 | 2.5640033215048668 | -2.374970665 | 2.4939415466890886 | -2.560636246 | 7.28524759602592 | -0.455070046 | 4.2478386956037335 | 1.0254194464910316 | 2664.7782779382173 | 50.99656704918402 | 45.357948281591916 | 49.44043118623053 | 35.67573482217491 | 29.24840294939499 | 33.33088585403363 | 21.79450779905726 | 27.470489600922626 | 15.657037331219888 | 21.930583070722438 | 11.503502582971958 | 17.35893373962517 | -2.885064935 | 1.9499561117601456e+16 | 56.321906900941244 | 28.47761228398393 | 14.989676914138778 | 460.10772417048224 | 17.595969314854763 | 12.256441408683276 | 0 | 0 | 0 | 0 | 0 | 0 | 0 | 56.683929389673686 | 168.45010892637018 | 135.93292590662978 | 54.46539993186144 | 11.49101057623066 | 13.117856656867854 | 75.44168309914124 | 0 | 4.47811265798691 | 0 | 232.78225993861687 | 0 | 108.76303853934611 | 0 | 29.262883162207793 | 0 | 0 | 0 | 56.683929389673686 | 28.19114153620852 | 19.26246486877803 | 13.847474399381248 | 235.52335108605422 | 66.87016729460144 | 34.83598769227706 | 7.9399999999999995 | 0 | 0 | 8.631317787192485 | 5.917906046161393 | 0 | 40.97009607909405 | 230.92724145044426 | 23.74823002908313 | 58.337247779891186 | 82.30190545328927 | 0 | 36.38993624120355 | 9.522324783394339 | 13.279422480806396 | 0 | 5.536511536413398 | -0.150020641 | 20.28226101844869 | 43.424780612704595 | 7.0481173015644245 | 0.5714285714285714 | 73 | 0 | 2 | 0 | 6 | 6 | 0 | 0 | 0 | 6 | 0 | 10 | 34 | 0 | 0 | 8 | 22.160540000000022 | 323.9594000000006 | 0 | 0
221 | F[B-]([N+]1=CC(C2=CC=C(C3=CC(CCCCCCCCCCCC)=C(C4=C(CCCCCCCCCCCC)C=C(C5=CC=C(C)S5)S4)S3)S2)=CC1C6C7=CC=C(CCCCCCCC)S7)(F)N8C6=CC(C)=C8 | 16.80299080401177 | 16.80299080401177 | 0.14982464511548188 | -4.00278745 | 0.028107193399103194 | 16.095890410958905 | 1081.5459999999998 | 993.8499999999997 | 1080.553393 | 396 | 0.7311853660573994 | -0.399398289 | 0.7311853660573994 | 0.39939828924490633 | 0.4931506849315068 | 0.9726027397260274 | 1.4931506849315068 | 32.14047915127836 | 9.80745184919847 | 2.563981233046653 | -2.374970685 | 2.497802844286034 | -2.560636254 | 7.285598309668031 | -0.455070047 | 4.247867045981239 | 1.0341992497841412 | 2664.7782779382173 | 50.99656704918402 | 45.357948281591916 | 49.44043118623053 | 35.67573482217492 | 29.248402949394986 | 33.330885854033625 | 21.79450779905726 | 27.470489600922626 | 15.658533097255814 | 21.932078836758365 | 11.491556019851284 | 17.3469871765045 | -2.885064935 | 1.9518487062312236e+16 | 56.321906900941244 | 28.47761228398393 | 14.989676914138778 | 460.10772417048224 | 17.595969314854763 | 12.256441408683276 | 0 | 0 | 0 | 0 | 0 | 0 | 0 | 56.683929389673686 | 168.45010892637018 | 135.93292590662978 | 54.46539993186144 | 11.49101057623066 | 13.117856656867854 | 75.44168309914124 | 0 | 4.47811265798691 | 0 | 232.78225993861687 | 0 | 108.76303853934611 | 0 | 29.262883162207793 | 0 | 0 | 0 | 56.683929389673686 | 28.19114153620852 | 19.26246486877803 | 13.847474399381248 | 235.52335108605422 | 66.87016729460144 | 34.83598769227706 | 7.9399999999999995 | 0 | 0 | 8.631317787192485 | 5.917906046161393 | 0 | 40.97009607909405 | 230.92724145044426 | 23.74823002908313 | 58.337247779891186 | 82.30190545328927 | 0 | 36.348906232587524 | 9.53308414158479 | 13.294049734568398 | 0 | 5.5830891211666405 | -0.149824645 | 20.21064809080969 | 43.465931938823175 | 7.047448718908589 | 0.5714285714285714 | 73 | 0 | 2 | 0 | 6 | 6 | 0 | 0 | 0 | 6 | 0 | 10 | 34 | 0 | 0 | 8 | 22.160540000000022 | 323.9594000000006 | 0 | 0
222 | CC1=CC2=C(C=C(C3=C(CCCCCCCCCCCCCC)C=C(/C=C/C4=CC(CCCCCCCCCCCCCC)=C(C)S4)S3)S2)S1 | 2.515822077360033 | 2.515822077360033 | 1.2112936820098994 | 1.2112936820098994 | 0.04849090757045474 | 12 | 751.3340000000001 | 680.7740000000003 | 750.4360362400001 | 278 | 0.04812054277322913 | -0.140962636 | 0.14096263623787178 | 0.04812054277322913 | 0.42 | 0.84 | 1.34 | 32.138837406435655 | 10.027404417746682 | 2.1455667841036377 | -2.0387255 | 2.4316675025387298 | -1.865416108 | 7.308843632609552 | 0.5437460030662373 | 3.8704265603849706 | 1.2175868626675732 | 1441.402492617086 | 35.229346814611944 | 32.48187108784342 | 35.74785741155432 | 24.567213243362943 | 20.974398184696543 | 24.24038450840745 | 15.041034239252872 | 19.78439035566403 | 10.432945338135669 | 15.022306938906077 | 7.3473044299690375 | 11.896637913492233 | -1.2 | 157573010902.9214 | 41.55431195122314 | 24.93271604938271 | 15.415976030301314 | 323.77725377351345 | 0 | 0 | 0 | 0 | 0 | 0 | 0 | 0 | 0 | 45.34714351173895 | 155.10555010375353 | 87.07517236199348 | 38.66272299514599 | 0 | 0 | 66.89902355834491 | 0 | 0 | 0 | 194.63631099483882 | 0 | 54.900960032045624 | 0 | 9.754294387402599 | 0 | 0 | 0 | 45.34714351173895 | 0 | 12.841643245852019 | 13.847474399381248 | 198.58268510780474 | 24.26546827384644 | 31.30617443400856 | 0 | 0 | 0 | 0 | 0 | 0 | 0 | 205.6040851912223 | 11.126902983393991 | 45.34714351173895 | 64.1124572862767 | 0 | 2.914929662933529 | 7.93753669324663 | 8.765441797101552 | 0 | 3.1505435729938416 | 0 | 9.836625384931995 | 41.2130353355917 | 9.181887553200749 | 0.6521739130434783 | 50 | 0 | 0 | 0 | 4 | 4 | 0 | 0 | 0 | 4 | 0 | 4 | 29 | 0 | 0 | 4 | 18.02723999999998 | 235.29999999999913 | 0 | 0
223 | CC1=C(CCCCCCCCCCCCCC)C2=C(C(CCCCCCCCCCCCCC)=C(C3=CC=C(/C=C/C4=CC=C(C)S4)S3)S2)S1 | 2.4056381481919606 | 2.4056381481919606 | 1.2383967680326013 | 1.2383967680326013 | 0.04849090757045474 | 12 | 751.3340000000005 | 680.7740000000003 | 750.4360362400001 | 278 | 0.04954145224318544 | -0.141262186 | 0.14126218637487406 | 0.04954145224318544 | 0.42 | 0.84 | 1.32 | 32.13883820324155 | 10.016847923769213 | 2.20693221632339 | -2.048272503 | 2.477560820966665 | -1.870143897 | 7.315196819814837 | 0.5438828384044966 | 3.8981559488421977 | 1.3072862849293312 | 1472.902492617086 | 35.229346814611944 | 32.48187108784343 | 35.74785741155433 | 24.600886748174155 | 20.986364312983945 | 24.25235063669485 | 14.966727352506108 | 19.64692723859011 | 10.496996277065694 | 15.32164708493737 | 7.4042096137431 | 12.16259774278721 | -1.2 | 170253196847.38742 | 41.55431195122314 | 24.93271604938271 | 14.67135418846133 | 323.77725377351345 | 0 | 0 | 0 | 0 | 0 | 0 | 0 | 0 | 0 | 45.34714351173895 | 155.10555010375353 | 87.07517236199348 | 38.66272299514599 | 0 | 0 | 66.89902355834491 | 0 | 0 | 0 | 194.63631099483882 | 0 | 54.900960032045624 | 0 | 9.754294387402599 | 0 | 0 | 0 | 45.34714351173895 | 0 | 12.841643245852019 | 13.847474399381248 | 198.5826851078047 | 24.26546827384644 | 31.30617443400856 | 0 | 0 | 0 | 0 | 0 | 0 | 0 | 186.44995097088147 | 30.28103720373479 | 22.673571755869474 | 86.78602904214617 | 0 | 3.2482639942826492 | 8.095848035420383 | 8.72404191608062 | 0 | 3.339257892493336 | 0 | 9.214951255513412 | 41.15707624704273 | 9.220560659166875 | 0.6521739130434783 | 50 | 0 | 0 | 0 | 4 | 4 | 0 | 0 | 0 | 4 | 0 | 4 | 29 | 0 | 0 | 4 | 18.02723999999998 | 235.29999999999916 | 0 | 0
224 | O=C1C2=C(C)SC(C3=C(CCCCCCCCCCCC)C=C(C4=CC5=C(C=C(C6=CC(CCCCCCCCCCCC)=C(C)S6)S5)S4)S3)=C2C(N1CC(CCCCCCCC)CCCCCCCCCC)=O | 14.840829137153356 | 14.840829137153356 | 0.03454417023143308 | -0.038842884 | 0.02881344079368456 | 13.18918918918919 | 1100.8739999999991 | 999.0659999999996 | 1099.6435864720002 | 412 | 0.2625873933974663 | -0.273984644 | 0.27398464416367235 | 0.2625873933974663 | 0.36486486486486486 | 0.7297297297297297 | 1.1891891891891893 | 32.14091168815554 | 9.931162687743553 | 2.42113563167947 | -2.230669912 | 2.505606690430193 | -2.346771009 | 7.33606151985334 | 0.062129323401206464 | 4.260343772487834 | 1.151002956379574 | 2319.3538604797914 | 52.33343034236749 | 47.768867440970446 | 51.85135034560906 | 36.269120505970726 | 31.032610958382786 | 35.115093863021436 | 22.615150665063936 | 28.315971277307586 | 16.202838940221305 | 22.427235609655845 | 11.561379033320458 | 17.692560280154062 | -2.1 | 2.1020325025450884e+16 | 61.11793625213703 | 34.71119858597336 | 19.073308287747572 | 472.08043482928014 | 0 | 0 | 0 | 0 | 0 | 0 | 14.48898409899412 | 0 | 0 | 56.683929389673686 | 233.16124073239493 | 93.68268144033914 | 50.08462659475986 | 16.00405017709529 | 9.589074368143644 | 77.8981286813149 | 0 | 4.899909730850478 | 5.917906046161393 | 285.53364486933214 | 6.544756405912575 | 56.27356862803702 | 0 | 29.262883162207793 | 0 | 0 | 0 | 56.683929389673686 | 23.259025595466067 | 12.841643245852019 | 19.76538044554264 | 300.44170194643306 | 24.26546827384644 | 38.66272299514599 | 37.38 | 0 | 0 | 0 | 11.814359458703011 | 23.58956543546796 | 35.43758087910663 | 262.53410966632737 | 21.80014710048221 | 45.34714351173895 | 65.80789147199017 | 0 | 2.750471486839233 | 9.43438714559397 | 41.27002645315167 | 0 | 4.31381300336021 | 0.3009843701533481 | 9.85354553837973 | 49.58026815258093 | 14.163170516607583 | 0.696969696969697 | 74 | 0 | 3 | 0 | 5 | 5 | 0 | 0 | 0 | 7 | 0 | 8 | 43 | 0 | 0 | 6 | 24.185540000000046 | 334.2880000000006 | 0 | 0
225 | O=C1C2=C(C)SC(C3=CC(CCCCCCCCCCCC)=C(C4=CC5=C(C=C(C6=C(CCCCCCCCCCCC)C=C(C)S6)S5)S4)S3)=C2C(N1CCCCCCCCCCCC)=O | 14.164823748427512 | 14.164823748427512 | 0.07223679927735405 | -0.073908757 | 0.029619873705827165 | 12.833333333333334 | 988.6579999999992 | 902.9779999999998 | 987.5183859600002 | 364 | 0.2625773863312588 | -0.274266165 | 0.2742661648333914 | 0.2625773863312588 | 0.3787878787878788 | 0.7575757575757576 | 1.2272727272727273 | 32.140909093930524 | 10.027637119839596 | 2.4078428595723995 | -2.141276922 | 2.5048853527452493 | -2.306705426 | 7.336411331942672 | 0.06510722490733348 | 4.163105949445994 | 1.1216021370630025 | 2160.477316885429 | 46.51343938605859 | 41.94887648466155 | 46.031359389300164 | 32.3372688533926 | 27.100759305804647 | 31.18324221044328 | 19.67148499952239 | 25.372305611766034 | 13.956545091252849 | 20.16515270310561 | 10.063744404965487 | 16.251305377865993 | -2.1 | 467295101096807.3 | 53.2554066493793 | 29.167833824086472 | 15.449620750477301 | 421.16089791410747 | 0 | 0 | 0 | 0 | 0 | 0 | 14.48898409899412 | 0 | 0 | 56.683929389673686 | 194.13339541807423 | 81.34395377125173 | 50.08462659475986 | 16.00405017709529 | 9.589074368143644 | 77.8981286813149 | 0 | 4.899909730850478 | 0 | 240.08497793208554 | 6.544756405912575 | 56.27356862803702 | 0 | 29.262883162207793 | 0 | 0 | 0 | 56.683929389673686 | 23.259025595466067 | 12.841643245852019 | 13.847474399381248 | 254.9930350091865 | 24.26546827384644 | 38.66272299514599 | 37.38 | 0 | 0 | 0 | 11.814359458703011 | 17.671659389306566 | 33.893906449881925 | 225.55285435799607 | 21.80014710048221 | 52.27088071142958 | 51.960417072608934 | 0 | 2.772270762787728 | 9.407602366308781 | 39.78399804114768 | 0 | 4.291846223635446 | -0.146145557 | 9.787990571117675 | 41.71413862534381 | 11.721632299735164 | 0.6551724137931034 | 66 | 0 | 3 | 0 | 5 | 5 | 0 | 0 | 0 | 7 | 0 | 8 | 36 | 0 | 0 | 6 | 21.208840000000016 | 297.4219999999999 | 0 | 0
226 | CC(SC(C4=CC=CC=C4)=C5)=C5S3)S2)=C6C(N(CCCCC(CCCCCCCCCC)CCCCCC)C(C7=CC=C(C8=CC=CC=C8)S7)=C61=O | 15.490687718709166 | 15.490687718709166 | 0.05145853907466624 | 0.05145853907466624 | 0.03336681866413413 | 15.514285714285714 | 989.617999999999 | 892.8499999999996 | 988.6913223 | 386 | 0.2602140147847158 | -0.306526173 | 0.3065261729661969 | 0.2602140147847158 | 0.4142857142857143 | 0.8 | 1.2428571428571429 | 32.13475386126605 | 9.92951359600716 | 2.449150589516554 | -2.249950236 | 2.5353940965525488 | -2.339496339 | 7.182720731517964 | -0.114435599 | 4.081425600462267 | 1.300779153406621 | 2210.397187643327 | 49.50500321762132 | 45.34255360509422 | 46.97554676694967 | 34.269120505970726 | 29.410312743758958 | 31.043305905614407 | 21.915362263877803 | 24.22388409175622 | 15.777403238324974 | 18.025469264517717 | 11.520219170935407 | 13.778281849772766 | -3.22 | 2972744605341878.5 | 56.082484504019554 | 30.72856983 | 16.394888922584798 | 435.4367660676783 | 9.799819461700956 | 0 | 0 | 0 | 0 | 0 | 9.589074368143644 | 0 | 0 | 22.673571755869474 | 243.37324107469593 | 85.9015741094195 | 22.84380719922775 | 32.275275996908256 | 9.589074368143644 | 67.78136125300773 | 0 | 0 | 11.835812092322787 | 247.00871513177617 | 22.889332273526108 | 68.72582962049377 | 0 | 10.440598685398296 | 0 | 0 | 0 | 22.673571755869474 | 24.90387227052816 | 9.589074368143644 | 25.68328649170403 | 253.3561338051958 | 48.53093654769288 | 32.359256174466424 | 40.620000000000005 | 0 | 0 | 9.589074368143644 | 11.814359458703011 | 22.98202115246132 | 47.060222994446896 | 224.27829448750654 | 22.673571755869474 | 0 | 99.87317920753759 | 0 | 0 | 3.4516847695366017 | 39.56114339413598 | 0 | 5.84897791949864 | 1.0067208053203087 | 18.056339992137467 | 41.247443636626656 | 15.012194014099364 | 0.65625 | 70 | 0 | 4 | 0 | 2 | 4 | 0 | 0 | 0 | 4 | 0 | 6 | 37 | 0 | 0 | 6 | 20.64584 | 309.994 | 0 | 0
227 | O=C1N(CCCC(CCCCCCCC)CCCCCCCCCC)C(C2=CC=C(C3=CC(SC(C4=CC=CC=C4)=C5)=C5S3)S2)=C6C(N(CCCCC(CCCCCCCCCC)CCCCCCCC)C(C7=CC=C(C8=CC=CC=C8)S7)=C61)=O | 15.817218029756965 | 15.817218029756965 | 0.017360530467641633 | 0.017360530467641633 | 0.035747060411357535 | 14.352941176470589 | 1221.9909999999988 | 1113.126999999999 | 1220.729365 | 462 | 0.2609106157866564 | -0.30604325 | 0.30604324970500346 | 0.2609106157866564 | 0.3058823529411765 | 0.6235294117647059 | 1.0588235294117647 | 32.13884640661996 | 9.895111640336626 | 2.4904147030859924 | -2.253274379 | 2.512732701880492 | -2.30561249 | 7.320274945604381 | -0.123710113 | 1.6922026334588876 | 1.0594243798432046 | 2884.5218322233277 | 59.266305473798745 | 53.31338624547166 | 56.57937256918257 | 41.914079796113576 | 34.89347599135334 | 38.15946231506427 | 25.380484870939906 | 29.71559269688721 | 18.52866356398511 | 23.299878800553465 | 13.524967115402978 | 18.146211702635217 | -4.08 | 2.9149594833634217e+20 | 66.86386326886631 | 37.69106367007349 | 20.218009037122275 | 531.966788560428 | 9.799819461700956 | 0 | 0 | 0 | 0 | 0 | 9.589074368143644 | 0 | 0 | 45.34714351173895 | 306.6665546628629 | 78.62338235526447 | 41.99794141956854 | 32.2945820736528 | 9.589074368143644 | 77.95542142949182 | 0 | 9.799819461700956 | 11.835812092322787 | 265.26534884702494 | 13.08951281182515 | 117.96237654292695 | 0 | 30.635491758199187 | 0 | 0 | 0 | 45.34714351173895 | 34.70369173222912 | 9.589074368143644 | 11.835812092322787 | 275.0196432344275 | 108.20808215552434 | 51.42941021724905 | 40.620000000000005 | 0 | 0 | 9.589074368143644 | 11.814359458703011 | 30.153627918125082 | 57.62671274508099 | 247.04529795399455 | 22.673571755869474 | 22.673571755869474 | 134.55664135584925 | 0 | 2.6114421533307994 | 7.209396959956552 | 42.71132715233172 | 0 | 5.407250821861005 | 1.4528410810829355 | 34.94396939367751 | 48.32714207291713 | 10.503297031509014 | 0.5844155844155844 | 85 | 0 | 4 | 0 | 4 | 6 | 0 | 0 | 0 | 6 | 0 | 8 | 46 | 0 | 0 | 8 | 25.63930000000006 | 375.9770000000013 | 0 | 0
228 | O=C1N(CCCC(CCCCCCCCCC)CCCCCCCCCC)C(C2=CC=C(C3=CC(SC(C4=CC=CC=C4)=C5)=C5S3)S2)=C6C(N(CCCCC(CCCCCCCCCC)CCCCCCCCCC)C(C7=CC=C(C8=CC=CC=C8)S7)=C61)=O | 15.887504331981727 | 15.887504331981727 | 0.020581411503425517 | 0.020581411503425517 | 0.035723120238196716 | 13.640449438202246 | 1278.0989999999988 | 1161.170999999999 | 1276.791965 | 486 | 0.2609106157866564 | -0.30604325 | 0.30604324970500346 | 0.2609106157866564 | 0.29213483146067415 | 0.5955056179775281 | 1.0112359550561798 | 32.13884742814996 | 9.894820363592292 | 2.490590837607866 | -2.253285512 | 2.5131866782408436 | -2.305612545 | 7.320288355152545 | -0.123710113 | 1.563386319138256 | 1.0462720842339621 | 2917.7202020873315 | 62.09473259854493 | 56.14181337021785 | 59.40779969392875 | 43.914079796113576 | 36.89347599135335 | 40.15946231506427 | 26.794698433313 | 31.12980625926031 | 19.52866356398511 | 24.29987880055346 | 14.232073896589522 | 18.85331848382177 | -4.08 | 5.714857637339629e+22 | 70.78168621293273 | 40.80132445287099 | 22.29914695906404 | 557.4265570180147 | 9.799819461700956 | 0 | 0 | 0 | 0 | 0 | 9.589074368143644 | 0 | 0 | 45.34714351173895 | 332.34984115456683 | 78.62338235526447 | 41.99794141956854 | 32.2945820736528 | 9.589074368143644 | 77.95542142949182 | 0 | 9.799819461700956 | 11.835812092322787 | 290.9486353387289 | 13.08951281182515 | 117.96237654292695 | 0 | 30.635491758199187 | 0 | 0 | 0 | 45.34714351173895 | 34.70369173222912 | 9.589074368143644 | 11.835812092322787 | 300.70292972613146 | 108.20808215552434 | 51.42941021724905 | 40.620000000000005 | 0 | 0 | 9.589074368143644 | 11.814359458703011 | 30.153627918125082 | 52.74956555137969 | 277.60573163939983 | 22.673571755869474 | 22.673571755869474 | 134.55664135584925 | 0 | 2.6147229969664743 | 7.224053208698262 | 42.88063970926537 | 0 | 5.423453659573008 | 1.4564870290959082 | 35.01144352795399 | 54.04280160490314 | 10.513064930210538 | 0.6049382716049383 | 89 | 0 | 4 | 0 | 4 | 6 | 0 | 0 | 0 | 6 | 0 | 8 | 50 | 0 | 0 | 8 | 27.199700000000078 | 394.44500000000147 | 0 | 0
229 | O=C1N(CCCC(CCCCCCCCCCCC)CCCCCCCCCC)C(C2=CC=C(C3=CC(SC(C4=CC=CC=C4)=C5)=C5S3)S2)=C6C(N(CCCCC(CCCCCCCCCC)CCCCCCCCCCCC)C(C7=CC=C(C8=CC=CC=C8)S7)=C61)=O | 15.944112393783591 | 15.944112393783591 | 0.023074114627962716 | 0.023074114627962716 | 0.03571743431515458 | 14.150537634408602 | 1334.2069999999992 | 1209.2149999999988 | 1332.854565 | 510 | 0.2609106157866564 | -0.30604325 | 0.30604324970500346 | 0.2609106157866564 | 0.27956989247311825 | 0.5698924731182796 | 0.967741935483871 | 32.138848450142845 | 9.894746590588746 | 2.4907685401771666 | -2.253287391 | 2.513644255352473 | -2.30561255 | 7.320301805034967 | -0.123710113 | 1.5562586019170466 | 1.0285597274395946 | 3031.122482684315 | 64.9231597232911 | 58.97024049496403 | 62.236226818674936 | 45.914079796113576 | 38.89347599135334 | 42.15946231506426 | 28.20891199568609 | 32.544019821633405 | 20.52866356398511 | 25.29987880055346 | 14.93918067777607 | 19.560425265008327 | -4.08 | 4.255611460557101e+24 | 74.70617015430568 | 43.962462568020236 | 24.45273342158685 | 582.8863254756011 | 9.799819461700956 | 0 | 0 | 0 | 0 | 0 | 9.589074368143644 | 0 | 0 | 45.34714351173895 | 358.03312764627077 | 78.62338235526447 | 41.99794141956854 | 32.2945820736528 | 9.589074368143644 | 77.95542142949182 | 0 | 9.799819461700956 | 11.835812092322787 | 316.6319218304328 | 13.08951281182515 | 117.96237654292695 | 0 | 30.635491758199187 | 0 | 0 | 0 | 45.34714351173895 | 34.70369173222912 | 9.589074368143644 | 11.835812092322787 | 326.3862162178354 | 108.20808215552434 | 51.42941021724905 | 40.620000000000005 | 0 | 0 | 9.589074368143644 | 11.814359458703011 | 30.153627918125082 | 52.74956555137969 | 303.2890181311037 | 22.673571755869474 | 22.673571755869474 | 134.55664135584925 | 0 | 2.617440426889581 | 7.236016293094682 | 43.016741187347876 | 0 | 5.436150935159509 | 1.4588170950580486 | 35.06773924949888 | 59.81192426005156 | 10.52183721956655 | 0.6235294117647059 | 93 | 0 | 4 | 0 | 4 | 6 | 0 | 0 | 0 | 6 | 0 | 8 | 54 | 0 | 0 | 8 | 28.760100000000094 | 412.91300000000166 | 0 | 0
230 | O=C1N(CCCC(CCCCCCCCCCCCCC)CCCCCCCCCC)C(C2=CC=C(C3=CC(SC(C4=CC=CC=C4)=C5)=C5S3)S2)=C6C(N(CCCCC(CCCCCCCCCC)CCCCCCCCCCCCCC)C(C7=CC=C(C8=CC=CC=C8)S7)=C61)=O | 15.99069589264769 | 15.99069589264769 | 0.025059188662358567 | 0.025059188662358567 | 0.035716074655250014 | 14.061855670103093 | 1390.3149999999996 | 1257.2589999999987 | 1388.917165 | 534 | 0.2609106157866564 | -0.30604325 | 0.30604324970500346 | 0.2609106157866564 | 0.26804123711340205 | 0.5463917525773195 | 0.9278350515463918 | 32.13884947259886 | 9.894727814394624 | 2.490948826608291 | -2.253287708 | 2.5141101608691976 | -2.305612551 | 7.320315295437515 | -0.123710113 | 1.5577866436616725 | 1.007966941090248 | 3104.7264572261547 | 67.75158684803732 | 61.798667619710216 | 65.06465394342112 | 47.914079796113576 | 40.893475991353334 | 44.15946231506425 | 29.623125558059186 | 33.95823338400648 | 21.52866356398511 | 26.299878800553465 | 15.646287458962615 | 20.267532046194876 | -4.08 | 1.5130826523121925e+26 | 78.63653736119402 | 47.170311359962916 | 26.675087952868072 | 608.3460939331877 | 9.799819461700956 | 0 | 0 | 0 | 0 | 0 | 9.589074368143644 | 0 | 0 | 45.34714351173895 | 383.7164141379747 | 78.62338235526447 | 41.99794141956854 | 32.2945820736528 | 9.589074368143644 | 77.95542142949182 | 0 | 9.799819461700956 | 11.835812092322787 | 342.31520832213675 | 13.08951281182515 | 117.96237654292695 | 0 | 30.635491758199187 | 0 | 0 | 0 | 45.34714351173895 | 34.70369173222912 | 9.589074368143644 | 11.835812092322787 | 352.06950270953934 | 108.20808215552434 | 51.42941021724905 | 40.620000000000005 | 0 | 0 | 9.589074368143644 | 11.814359458703011 | 30.153627918125082 | 52.74956555137969 | 328.97230462280766 | 22.673571755869474 | 22.673571755869474 | 134.55664135584925 | 0 | 2.6197278831259214 | 7.245971193294604 | 43.12857021971308 | 0 | 5.446374125462815 | 1.4604336617583127 | 35.11545750690635 | 65.62065514598329 | 10.529476930422259 | 0.6404494382022472 | 97 | 0 | 4 | 0 | 4 | 6 | 0 | 0 | 0 | 6 | 0 | 8 | 58 | 0 | 0 | 8 | 30.32050000000011 | 431.3810000000018 | 0 | 0
231 | CC1=CC(N(CC(CCCCCC)CCCCCCCC)C(/C2=C3C(SC(C4=CC(C=C(C)C=C5)=C5C=C4)=C6)=C6N(CC(CCCCCC)CCCCCCCC)C\3=O)=O)=C2S1 | 15.282590136962968 | 15.282590136962968 | 0.04059090828952949 | 0.04059090828952949 | 0.04027323238558131 | 15.96774193548387 | 877.4019999999992 | 796.7619999999998 | 876.5661218 | 338 | 0.2602140147847158 | -0.306526173 | 0.3065261729661969 | 0.2602140147847158 | 0.46774193548387094 | 0.9032258064516129 | 1.4193548387096775 | 32.134752809989635 | 9.932053415201795 | 2.4486792029225795 | -2.249646378 | 2.534733356125974 | -2.339486565 | 7.182697652785495 | -0.114435586 | 3.989330180869081 | 1.3548190925374999 | 2070.419896747019 | 43.848148968128946 | 39.68569935560184 | 41.31869251745729 | 30.269120505970736 | 25.410312743758958 | 27.04330590561441 | 19.086935139131622 | 21.395456967010027 | 13.77740323832497 | 16.025469264517717 | 10.106005608562315 | 12.364068287399679 | -3.22 | 61883097282192.02 | 48.240925034226606 | 24.73597437307991 | 12.521771262026029 | 384.5172291525056 | 9.799819461700956 | 0 | 0 | 0 | 0 | 0 | 9.589074368143644 | 0 | 0 | 22.673571755869474 | 192.00666809128782 | 85.9015741094195 | 22.84380719922775 | 32.275275996908256 | 9.589074368143644 | 67.78136125300773 | 0 | 0 | 11.835812092322787 | 195.64214214836804 | 22.889332273526108 | 68.72582962049377 | 0 | 10.440598685398296 | 0 | 0 | 0 | 22.673571755869474 | 24.90387227052816 | 9.589074368143644 | 25.68328649170403 | 201.98956082178768 | 48.53093654769288 | 32.359256174466424 | 40.620000000000005 | 0 | 0 | 9.589074368143644 | 11.814359458703011 | 22.98202115246132 | 53.481044617372895 | 166.49089988117242 | 22.673571755869474 | 0 | 99.87317920753759 | 0 | 0 | 3.423786142806202 | 39.0555198792563 | 0 | 5.7967761443230845 | 0.9907862107247463 | 17.942748345854476 | 30.054882220118994 | 14.929723823268631 | 0.6071428571428571 | 62 | 0 | 4 | 0 | 2 | 4 | 0 | 0 | 0 | 4 | 0 | 6 | 29 | 0 | 0 | 6 | 17.525039999999972 | 273.05799999999925 | 0 | 0
232 | CC1=CC(N(CC(CCCCCCCCCC)CCCCCCCC)C(/C2=C3C(SC(C4=CC(C=C(C)C=C5)=C5C=C4)=C6)=C6N(CC(CCCCCCCCCC)CCCCCCCC)C\3=O)=O)=C2S1 | 15.490687718709166 | 15.490687718709166 | 0.05145853907466624 | 0.05145853907466624 | 0.03336681866413413 | 15.514285714285714 | 989.617999999999 | 892.8499999999996 | 988.6913223 | 386 | 0.2602140147847158 | -0.306526173 | 0.3065261729661969 | 0.2602140147847158 | 0.4142857142857143 | 0.8 | 1.2428571428571429 | 32.13475386126605 | 9.92951359600716 | 2.449150589516554 | -2.249950236 | 2.5353940965525488 | -2.339496339 | 7.182720731517964 | -0.114435599 | 4.081425600462267 | 1.300779153406621 | 2210.397187643327 | 49.50500321762132 | 45.34255360509422 | 46.97554676694967 | 34.269120505970726 | 29.410312743758958 | 31.043305905614407 | 21.915362263877803 | 24.22388409175622 | 15.777403238324974 | 18.025469264517717 | 11.520219170935407 | 13.778281849772766 | -3.22 | 2972744605341878.5 | 56.082484504019554 | 30.72856983 | 16.394888922584798 | 435.4367660676783 | 9.799819461700956 | 0 | 0 | 0 | 0 | 0 | 9.589074368143644 | 0 | 0 | 22.673571755869474 | 243.37324107469593 | 85.9015741094195 | 22.84380719922775 | 32.275275996908256 | 9.589074368143644 | 67.78136125300773 | 0 | 0 | 11.835812092322787 | 247.00871513177617 | 22.889332273526108 | 68.72582962049377 | 0 | 10.440598685398296 | 0 | 0 | 0 | 22.673571755869474 | 24.90387227052816 | 9.589074368143644 | 25.68328649170403 | 253.3561338051958 | 48.53093654769288 | 32.359256174466424 | 40.620000000000005 | 0 | 0 | 9.589074368143644 | 11.814359458703011 | 22.98202115246132 | 47.060222994446896 | 224.27829448750654 | 22.673571755869474 | 0 | 99.87317920753759 | 0 | 0 | 3.4516847695366017 | 39.56114339413598 | 0 | 5.84897791949864 | 1.0067208053203087 | 18.056339992137467 | 41.247443636626656 | 15.012194014099364 | 0.65625 | 70 | 0 | 4 | 0 | 2 | 4 | 0 | 0 | 0 | 4 | 0 | 6 | 37 | 0 | 0 | 6 | 20.64584 | 309.994 | 0 | 0
233 | CC1=CC(N(CC(CCCCCCCCCC)CCCCCCCCCCCC)C(/C2=C3C(SC(C4=CC(C=C(C)C=C5)=C5C=C4)=C6)=C6N(CC(CCCCCCCCCC)CCCCCCCCCCCC)C\3=O)=O)=C2S1 | 15.650632413161546 | 15.650632413161546 | 0.059246959549884126 | 0.059246959549884126 | 0.03269224272282835 | 15.153846153846153 | 1101.833999999999 | 988.9379999999993 | 1100.816523 | 434 | 0.2602140147847158 | -0.306526173 | 0.3065261729661969 | 0.2602140147847158 | 0.3717948717948718 | 0.717948717948718 | 1.1153846153846154 | 32.13475491347415 | 9.928758092905285 | 2.4495995394138825 | -2.250002 | 2.5360357692781355 | -2.339496975 | 7.182743955170475 | -0.1144356 | 4.379813785193198 | 1.2531010992727318 | 2351.442803990106 | 55.161857467113684 | 50.99940785458658 | 52.63240101644203 | 38.269120505970726 | 33.41031274375895 | 35.04330590561441 | 24.743789388623988 | 27.052311216502407 | 17.777403238324972 | 20.02546926451772 | 12.9344327333085 | 15.19249541214586 | -3.22 | 1.6961451252675898e+17 | 63.95502877209142 | 36.99521253802777 | 20.642773871589412 | 486.3563029828511 | 9.799819461700956 | 0 | 0 | 0 | 0 | 0 | 9.589074368143644 | 0 | 0 | 22.673571755869474 | 294.73981405810383 | 85.9015741094195 | 22.84380719922775 | 32.275275996908256 | 9.589074368143644 | 67.78136125300773 | 0 | 0 | 11.835812092322787 | 298.3752881151841 | 22.889332273526108 | 68.72582962049377 | 0 | 10.440598685398296 | 0 | 0 | 0 | 22.673571755869474 | 24.90387227052816 | 9.589074368143644 | 25.68328649170403 | 304.7227067886038 | 48.53093654769288 | 32.359256174466424 | 40.620000000000005 | 0 | 0 | 9.589074368143644 | 11.814359458703011 | 22.98202115246132 | 34.21857974859488 | 288.48651071676653 | 22.673571755869474 | 0 | 99.87317920753759 | 0 | 0 | 3.4729159954518574 | 39.946375853716134 | 0 | 5.8873505917192235 | 1.016169856397453 | 18.14607891186604 | 52.63920655670746 | 15.068671132768776 | 0.6944444444444444 | 78 | 0 | 4 | 0 | 2 | 4 | 0 | 0 | 0 | 4 | 0 | 6 | 45 | 0 | 0 | 6 | 23.766640000000034 | 346.93000000000075 | 0 | 0
234 | CC1=CC(C=C(C(CCCCCCCC)(CCCCCCCC)C2=C3C=C4C(C=C(C5=CC=C(C(N(CC(CCCC)CC)C6=O)=C7C6=C(C8=CC=C(C)S8)N(CC(CCCC)CC)C7=O)S5)S4)=C2)C3=C9)=C9S1 | 15.319669631585286 | 15.319669631585286 | 0.005050030220357327 | 0.005050030220357327 | 0.043933640518827054 | 16.054794520547944 | 1053.6669999999992 | 968.9949999999997 | 1052.5415639280002 | 390 | 0.2609203550861132 | -0.305764629 | 0.3057646291191302 | 0.2609203550861132 | 0.4520547945205479 | 0.9178082191780822 | 1.4246575342465753 | 32.13806853758375 | 9.700335320322901 | 2.500937899482935 | -2.328615165 | 2.5776669105027334 | -2.340671947 | 7.2605972747418095 | -0.124093857 | 4.278163673679972 | 1.131431756857813 | 2935.771359266446 | 51.226464145639774 | 45.742682912535706 | 49.00866923624661 | 35.56711077576422 | 29.00283020662556 | 32.268816530336466 | 22.142504494295686 | 26.88586061070685 | 16.877231540482885 | 21.28353532855433 | 12.65586254629407 | 16.76055519025674 | -3.82 | 2.207691212267386e+16 | 53.98647891290564 | 24.451534799041394 | 11.078220878086015 | 454.93610658860433 | 9.799819461700956 | 0 | 0 | 0 | 0 | 0 | 9.589074368143644 | 0 | 0 | 45.34714351173895 | 157.11721241081196 | 145.05649806374177 | 47.412931888965325 | 32.2945820736528 | 9.589074368143644 | 88.72786985842143 | 0 | 9.799819461700956 | 11.835812092322787 | 202.06296377129408 | 13.08951281182515 | 102.44537150295386 | 0 | 20.881197370796592 | 0 | 0 | 0 | 45.34714351173895 | 34.70369173222912 | 15.004064837540422 | 25.68328649170403 | 213.43599066071522 | 71.80987974475464 | 52.44756425877604 | 40.620000000000005 | 0 | 0 | 9.589074368143644 | 17.22934992809979 | 36.07153396428647 | 72.51494599692235 | 140.69928274103117 | 33.800474739263464 | 32.47339121757043 | 116.0535682821411 | 0 | 2.7421490354249953 | 7.3162298130638925 | 41.797313601759846 | 0 | 9.00850836256215 | 0.7469758509992047 | 24.00770424428494 | 26.885225103375934 | 19.32611987113591 | 0.5384615384615384 | 73 | 0 | 4 | 0 | 4 | 6 | 0 | 0 | 0 | 6 | 0 | 8 | 29 | 0 | 0 | 9 | 20.530140000000006 | 320.3940000000006 | 0 | 0
235 | CC1=CC(C=C(C(CC(CCCCCC)CCCC)(CC(CCCC)CCCCCC)C2=C3C=C4C(C=C(C5=CC=C(C(N(CC(CCCC)CC)C6=O)=C7C6=C(C8=CC=C(C)S8)N(CC(CCCC)CC)C7=O)S5)S4)=C2)C3=C9)=C9S1 | 15.463833595112675 | 15.463833595112675 | 0.008630064676042215 | -0.047653386 | 0.03721848830960666 | 17.65432098765432 | 1165.8829999999991 | 1065.0829999999994 | 1164.6667644400002 | 438 | 0.2609203550861132 | -0.305764629 | 0.3057646291191302 | 0.2609203550861132 | 0.4074074074074074 | 0.8395061728395061 | 1.308641975308642 | 32.138070584969704 | 9.642293710690105 | 2.505469365030433 | -2.390212523 | 2.5954518863129334 | -2.340671961 | 7.260622397038337 | -0.124093857 | 3.0169075910410306 | 1.180290287561423 | 3109.2319526185884 | 57.209591808765204 | 51.725810575661136 | 54.99179689937204 | 39.430814080920484 | 32.86653351178183 | 36.13251983549275 | 25.230397349521127 | 29.973753465932305 | 19.100994977514365 | 23.5072987655858 | 14.488832927030309 | 18.593525570992966 | -3.82 | 2.6035724747451274e+18 | 61.73215520565788 | 28.84332805294851 | 13.505212280895039 | 505.8556435037771 | 9.799819461700956 | 0 | 0 | 0 | 0 | 0 | 9.589074368143644 | 0 | 0 | 45.34714351173895 | 196.6479733018973 | 156.89231015606455 | 47.412931888965325 | 32.2945820736528 | 9.589074368143644 | 88.72786985842143 | 0 | 9.799819461700956 | 23.671624184645573 | 241.5937246623794 | 13.08951281182515 | 102.44537150295386 | 0 | 20.881197370796592 | 0 | 0 | 0 | 45.34714351173895 | 34.70369173222912 | 15.004064837540422 | 37.51909858402682 | 252.96675155180054 | 71.80987974475464 | 52.44756425877604 | 40.620000000000005 | 0 | 0 | 9.589074368143644 | 17.22934992809979 | 47.90734605660925 | 72.51494599692235 | 166.3825692327352 | 33.800474739263464 | 27.573481486719952 | 134.80095241237282 | 0 | 2.7700489798635397 | 7.384515616812777 | 42.15382327523244 | 0 | 9.097878724599909 | 2.1256057062376446 | 24.430070031400952 | 32.25004809166529 | 24.247464376757367 | 0.589041095890411 | 81 | 0 | 4 | 0 | 4 | 6 | 0 | 0 | 0 | 6 | 0 | 8 | 35 | 0 | 0 | 9 | 23.362740000000038 | 357.1900000000013 | 0 | 0
236 | CC1=CC(C=C(C(CC(CCCCCC)CCCC)(CC(CCCC)CCCCCC)C2=C3C=C4C(C=C(C5=CC=C(C(N(CC(CCCCCCCCCC)CCCCCCCC)C6=O)=C7C6=C(C8=CC=C(C)S8)N(CC(CCCCCCCC)CCCCCCCCCC)C7=O)S5)S4)=C2)C3=C9)=C9S1 | 16.41757264620375 | 16.41757264620375 | 0.059213010036210934 | -0.05921301 | 0.03571591863803986 | 16.36190476190476 | 1502.5309999999993 | 1353.3469999999986 | 1501.0423659759997 | 582 | 0.2609203564014297 | -0.305764448 | 0.30576444777579803 | 0.2609203564014297 | 0.3047619047619048 | 0.6285714285714286 | 1.019047619047619 | 32.13807672983291 | 9.64229335759731 | 2.5084306014657507 | -2.390212926 | 2.5980488943386235 | -2.343044991 | 7.260694202214168 | -0.12411314 | 1.5561110834686558 | 1.1478765255729748 | 3555.164513665962 | 74.18015455724237 | 68.69637332413825 | 71.96235964784917 | 51.430814080920456 | 44.866533511781824 | 48.13251983549276 | 33.76942563083504 | 38.51278174724626 | 24.878146091713244 | 29.28444987978468 | 18.86851443991074 | 22.973207083873376 | -3.82 | 7.007665453233032e+30 | 85.1864558256236 | 46.11617941816328 | 24.098261515480313 | 658.614254249296 | 9.799819461700956 | 0 | 0 | 0 | 0 | 0 | 9.589074368143644 | 0 | 0 | 45.34714351173895 | 337.90604900626926 | 169.73395340191658 | 47.412931888965325 | 32.2945820736528 | 9.589074368143644 | 88.72786985842143 | 0 | 9.799819461700956 | 23.671624184645573 | 395.6934436126031 | 13.08951281182515 | 102.44537150295386 | 0 | 20.881197370796592 | 0 | 0 | 0 | 45.34714351173895 | 34.70369173222912 | 15.004064837540422 | 37.51909858402682 | 407.0664705020243 | 71.80987974475464 | 52.44756425877604 | 40.620000000000005 | 0 | 0 | 9.589074368143644 | 17.22934992809979 | 47.90734605660925 | 46.83165950521831 | 346.1655746746632 | 22.463688861328727 | 34.01035763380421 | 139.7008621432233 | 0 | 2.7997773934398698 | 7.56156689239865 | 44.53232255165045 | 0 | 9.368393998019199 | 2.2604528356379974 | 24.958387844072206 | 64.24556748991591 | 24.70426619555618 | 0.6907216494845361 | 105 | 0 | 4 | 0 | 4 | 6 | 0 | 0 | 0 | 6 | 0 | 8 | 59 | 0 | 0 | 9 | 32.72514000000011 | 467.99800000000187 | 0 | 0
237 | C(C=C(CCCCCCCCCCCCCCCC)C%10=C%11SC(C%12=C(CCCCCCCCCCCCCCCC)C=C(C)S%12)=C%10)=C%11C=C9CCCCCCCCCCCCCCCC)S8)S7)S6)=C4)=C5C=C3CCCCCCCCCCCCCCCC)S2)S1 | 14.912676631733511 | 14.912676631733511 | 0.23446013342481575 | -0.302042104 | 0.06352783785537292 | 14.181818181818182 | 769.1489999999994 | 700.6049999999999 | 768.4899796560002 | 300 | 0.26155896003167695 | -0.274061108 | 0.27406110797162014 | 0.26155896003167695 | 0.4909090909090909 | 0.9090909090909091 | 1.3272727272727274 | 32.13356222470814 | 9.803228499258593 | 2.4291879636740132 | -2.356823879 | 2.453744802532303 | -2.459110076 | 7.150441712923335 | 0.055618505529603325 | 3.613383953291624 | 1.56530289497469 | 1782.8528715045225 | 39.484187937450024 | 34.95611944456102 | 35.77261602548874 | 26.657834720639084 | 22.09492860285675 | 22.911425183784477 | 16.694222818511506 | 17.98212392023026 | 12.222092461573782 | 13.256059669606826 | 9.064915562702769 | 9.954905478456961 | -3.32 | 1301720951956.741 | 42.81512972321311 | 20.7291429625992 | 9.98350090788613 | 335.37265045071564 | 0 | 0 | 0 | 0 | 0 | 0 | 28.97796819798824 | 0 | 0 | 11.336785877934737 | 130.4280947655787 | 81.19549274895151 | 50.306610103248325 | 11.126902983393991 | 19.178148736287287 | 45.73795322427035 | 0 | 9.799819461700956 | 11.835812092322787 | 169.95885565666399 | 13.08951281182515 | 56.959872926032716 | 0 | 10.440598685398296 | 0 | 0 | 0 | 11.336785877934737 | 46.51805119093213 | 0 | 25.683286491704035 | 207.98393464575636 | 24.26546827384644 | 21.21304711432789 | 74.76 | 0 | 0 | 0 | 35.46453100972881 | 57.242670190936714 | 86.80415386251474 | 61.16639244510904 | 11.336785877934737 | 38.11294267322769 | 27.694948798762496 | 0 | 0 | 1.5945112068508114 | 63.88447122077113 | 0 | 3.2010362864281534 | -0.715597159 | 7.790459259647988 | 22.489932213481367 | 13.604606627741687 | 0.625 | 55 | 0 | 6 | 0 | 1 | 3 | 0 | 0 | 0 | 5 | 0 | 7 | 25 | 0 | 0 | 5 | 13.491139999999975 | 229.48499999999913 | 0 | 0
238 | CC1=CC(CCCCCCCCCCCC)=C(C2=CC(C(C=C(CCCCCCCCCCCC)C3=C4C=C(C5=C(CCCCCCCCCCCC)C=C(C6=CC(CCCCCCCCCCCC)=C(C7=CC(C(C=C(CCCCCCCCCCCC)C8=C9C=C(C%10=C(CCCCCCCCCCCC)C=C(C)S%10)S8)=C9C=C%11CCCCCCCCCCCC)=C%11S7)S6)S5)S3)=C4C=C%12CCCCCCCCCCCC)=C%12S2)S1 | 2.816974855984715 | 2.816974855984715 | 1.1626790716199253 | 1.1626790716199253 | 0.03334074892414781 | 12.146666666666667 | 2181.841999999999 | 1962.0979999999972 | 2179.4824249759995 | 834 | 0.04814380534297869 | -0.139466724 | 0.1394667239197836 | 0.04814380534297869 | 0.12 | 0.26 | 0.4266666666666667 | 32.143993709273346 | 9.932610895537607 | 2.276016600418568 | -2.118110904 | 2.549367497890728 | -1.91530736 | 7.309698539751281 | 0.5563009024248895 | 1.5737226945871043 | 0.9709739441548972 | 5233.097203521878 | 104.84274098221529 | 98.41958629840266 | 104.95155894582453 | 74.0741393968036 | 65.42947092822494 | 71.96144357564674 | 47.55549845314985 | 56.3813374741997 | 34.12795055752194 | 44.42636665823453 | 24.904591432967358 | 34.93415178744539 | -3.96 | 1.0120495295548555e+51 | 124.57383467817382 | 75.20043014152617 | 42.27257150650923 | 953.6940947143888 | 0 | 0 | 0 | 0 | 0 | 0 | 0 | 0 | 0 | 90.6942870234779 | 517.6890544481969 | 255.42953397917194 | 98.87034284815117 | 0 | 0 | 152.5837604050727 | 0 | 0 | 0 | 634.2696748143949 | 0 | 127.05831114251792 | 0 | 48.77147193701298 | 0 | 0 | 0 | 90.6942870234779 | 0 | 51.36657298340809 | 13.847474399381248 | 623.3175337525842 | 72.79640482153933 | 110.66094531860773 | 0 | 0 | 0 | 0 | 0 | 0 | 12.841643245852019 | 612.7527339791061 | 104.36077723211675 | 0 | 232.72806384192353 | 0 | 6.3662482662354325 | 17.38044543855095 | 18.472226670323806 | 0 | 12.981862300217541 | 0 | 33.182891026538144 | 119.59394599482866 | 23.675913010966337 | 0.6901408450704225 | 150 | 0 | 0 | 0 | 8 | 12 | 0 | 0 | 0 | 8 | 0 | 8 | 93 | 0 | 0 | 12 | 53.75683999999965 | 695.5320000000025 | 0 | 0
239 | CC1=CC(CCCCCCCCCCCCCCCC)=C(C2=CC(C(C=C(CCCCCCCCCCCCCCCC)C3=C4C=C(C5=C(CCCCCCCCCCCCCCCC)C=C(C6=CC(CCCCCCCCCCCCCCCC)=C(C7=CC(C(C=C(CCCCCCCCCCCCCCCC)C8=C9C=C(C%10=C(CCCCCCCCCCCCCCCC)C=C(C)S%10)S8)=C9C=C%11CCCCCCCCCCCCCCCC)=C%11S7)S6)S5)S3)=C4C=C%12CCCCCCCCCCCCCCCC)=C%12S2)S1 | 2.8522229138326374 | 2.8522229138326374 | 1.1662173210085311 | 1.1662173210085311 | 0.033340748922793366 | 12.12087912087912 | 2630.706 | 2346.449999999996 | 2627.983227 | 1026 | 0.04814380534297869 | -0.139466724 | 0.1394667239197836 | 0.04814380534297869 | 0.0989010989010989 | 0.21428571428571427 | 0.3516483516483517 | 32.1440106019841 | 9.932555178681058 | 2.2865980107839765 | -2.11820497 | 2.5567259205139417 | -1.915498493 | 7.309970398275533 | 0.5353936612557066 | 1.5703150389152425 | 0.9459004956270719 | 5838.327712830199 | 127.47015798018496 | 121.04700329637234 | 127.5789759437942 | 90.07413939680359 | 81.42947092822493 | 87.9614435756467 | 58.869206952134675 | 67.6950459731845 | 42.12795055752196 | 52.426366658234556 | 30.56144568245983 | 40.591006036937806 | -3.96 | 4.770870550272778e+66 | 156.15394848175129 | 101.8986445560198 | 61.543923291295926 | 1157.372242375081 | 0 | 0 | 0 | 0 | 0 | 0 | 0 | 0 | 0 | 90.6942870234779 | 723.1553463818302 | 255.42953397917194 | 98.87034284815117 | 0 | 0 | 152.5837604050727 | 0 | 0 | 0 | 839.7359667480282 | 0 | 127.05831114251792 | 0 | 48.77147193701298 | 0 | 0 | 0 | 90.6942870234779 | 0 | 51.36657298340809 | 13.847474399381248 | 828.7838256862174 | 72.79640482153933 | 110.66094531860773 | 0 | 0 | 0 | 0 | 0 | 0 | 0 | 790.0071835259268 | 145.41426286478114 | 0 | 232.72806384192353 | 0 | 6.42023969543897 | 17.560541317645836 | 18.626868054050206 | 0 | 13.089015230955255 | 0 | 33.576003704127935 | 166.57242633235367 | 23.69981885560383 | 0.7471264367816092 | 182 | 0 | 0 | 0 | 8 | 12 | 0 | 0 | 0 | 8 | 0 | 8 | 125 | 0 | 0 | 12 | 66.24003999999952 | 843.2760000000038 | 0 | 0
240 | CC1=CC(CCCCCCCCCCCC)=C(C)S1 | 2.38266912131433 | 2.38266912131433 | 1.298287037037037 | 1.298287037037037 | 0.38967686883515773 | 11.105263157894736 | 280.5209999999999 | 248.26499999999996 | 280.222472 | 110 | 0.004898525720286179 | -0.145723924 | 0.1457239239779467 | 0.004898525720286179 | 0.7894736842105263 | 1.3157894736842106 | 1.7894736842105263 | 32.133559460547644 | 10.037864217602698 | 2.0163567005597143 | -2.023498519 | 2.2222852476165795 | -1.861209536 | 7.115398394162799 | 0.5561026046529169 | 2.701071850686105 | 1.8994828247923834 | 324.4313156689976 | 13.924438962994 | 13.263773152705514 | 14.08026973363324 | 9.236382105218448 | 8.29625873143331 | 9.112755312361037 | 5.87045519095121 | 7.330902322738316 | 3.94345099982869 | 4.9516523207992 | 2.7345703924718436 | 3.7107997556098966 | -0.3 | 20012.241341733352 | 16.753475935828874 | 10.483027883369788 | 7.767403728035037 | 124.180955991461 | 0 | 0 | 0 | 0 | 0 | 0 | 0 | 0 | 0 | 11.336785877934737 | 64.71113180602472 | 38.31893620539187 | 9.754294387402599 | 0 | 0 | 11.336785877934737 | 0 | 0 | 0 | 91.40024945125799 | 0 | 21.384112947561206 | 0 | 0 | 0 | 0 | 0 | 11.336785877934737 | 0 | 6.4208216229260096 | 13.847474399381248 | 86.44969930805034 | 6.06636706846161 | 0 | 0 | 0 | 0 | 0 | 0 | 0 | 0 | 80.38333223958873 | 5.563451491696996 | 11.336785877934737 | 26.83757866753348 | 0 | 0 | 1.950517131518699 | 3.007410555554981 | 0 | 1.5991348309268238 | 0 | 2.38266912131433 | 15.61612039487355 | 6.777481299144949 | 0.7777777777777778 | 19 | 0 | 0 | 0 | 1 | 1 | 0 | 0 | 0 | 1 | 0 | 1 | 11 | 0 | 0 | 1 | 6.828340000000006 | 89.34100000000007 | 0 | 0
241 | O=C1/C(C(C=CC(C2=CC=C(C3=CC=C(C)S3)S2)=C4)=C4N1CCC(CCCCCCCCCC)CCCCCCCCCC)=C5C(C=CC(C)=C6)=C6N(CCC(CCCCCCCCCC)CCCCCCCCCC)C\5=O | 15.602231673007534 | 15.602231673007534 | 0.013868168922279267 | 0.013868168922279267 | 0.0327099712496925 | 14.35897435897436 | 1099.8179999999986 | 988.9379999999992 | 1098.800873 | 432 | 0.2593152860037216 | -0.307677575 | 0.30767757514039806 | 0.2593152860037216 | 0.358974358974359 | 0.7051282051282052 | 1.1025641025641026 | 32.13639503683181 | 9.908172727753103 | 2.4225142780333964 | -2.229179245 | 2.4906774100740585 | -2.310129137 | 7.234382824450554 | -0.11433655 | 4.2695531997318525 | 1.2459295423347636 | 2311.530889888846 | 55.16185746711367 | 50.73989483059273 | 52.37288799244818 | 38.26912050597072 | 33.07697941042562 | 34.70997257228108 | 24.35390276776729 | 26.72558082597288 | 17.69860560770754 | 20.02938939965458 | 12.791717408015552 | 14.751937463933324 | -3.48 | 1.5873975914345405e+17 | 63.69877789878101 | 36.78780656142539 | 20.499302760295098 | 486.0018484283866 | 9.799819461700956 | 0 | 0 | 0 | 0 | 0 | 9.589074368143644 | 0 | 0 | 22.673571755869474 | 283.10999549794525 | 86.05003513171971 | 43.72500457002434 | 22.52098160950566 | 9.589074368143644 | 57.00891282407814 | 0 | 0 | 11.835812092322787 | 285.53364486933214 | 22.889332273526108 | 82.2311723534084 | 0 | 20.194893072800895 | 0 | 0 | 0 | 22.673571755869474 | 24.90387227052816 | 9.589074368143644 | 25.68328649170403 | 293.2536721387432 | 60.6636706846161 | 31.341102132939426 | 40.620000000000005 | 0 | 0 | 9.589074368143644 | 11.814359458703011 | 36.07153396428647 | 46.47022176200713 | 250.65816720014166 | 0 | 22.673571755869474 | 112.00591334446081 | 0 | 0 | 3.6844051495461048 | 40.36233092483723 | 0 | 7.378955522513614 | 1.2307611506294143 | 22.178457807224287 | 49.89604681405075 | 14.935709297865248 | 0.6666666666666666 | 78 | 0 | 4 | 0 | 2 | 4 | 0 | 0 | 0 | 4 | 0 | 6 | 44 | 0 | 0 | 6 | 23.50024000000003 | 345.62600000000066 | 0 | 0
242 | O=C1/C(C(C=CC(C2=CC=C(/C=C/C3=CC=C(C)S3)S2)=C4)=C4N1CCCCCCC(CCCCCCCCCC)CCCCCCCCCC)=C5C(C=CC(C)=C6)=C6N(CCCCCCC(CCCCCCCCCC)CCCCCCCCCC)C\5=O | 15.358914635058209 | 15.358914635058209 | 0.0006847958045752556 | -0.005360148 | 0.032651166442208016 | 14.181818181818182 | 1238.0719999999988 | 1109.0479999999989 | 1236.9417233359998 | 490 | 0.2593151203690833 | -0.307688213 | 0.3076882133520412 | 0.2593151203690833 | 0.3522727272727273 | 0.6818181818181818 | 1.0568181818181819 | 32.13475480913996 | 9.891906791872481 | 2.4187237446288004 | -2.1894221 | 2.484475580207252 | -2.297745344 | 7.161551127970402 | -0.114307194 | 2.262420448186867 | 1.1008698722921557 | 2538.5939938314173 | 62.232925278979124 | 57.551449618464346 | 59.18444278031979 | 43.25228375356511 | 37.73766301294858 | 39.37065617480404 | 27.591899539748923 | 30.02673382828167 | 19.875470311439486 | 21.940962151797155 | 14.39374647778867 | 16.080780053326187 | -3.74 | 1.0978723139257328e+20 | 73.31291753556731 | 44.7057866430748 | 26.466252253887657 | 548.9616665401684 | 9.799819461700956 | 0 | 0 | 0 | 0 | 0 | 9.589074368143644 | 0 | 0 | 22.673571755869474 | 334.4765684813531 | 98.20207534538747 | 43.72500457002434 | 22.52098160950566 | 9.589074368143644 | 69.16095303774591 | 0 | 0 | 11.835812092322787 | 336.90021785274 | 22.889332273526108 | 91.985466740811 | 0 | 10.440598685398296 | 0 | 0 | 0 | 22.673571755869474 | 24.90387227052816 | 9.589074368143644 | 25.68328649170403 | 354.3745395095536 | 60.6636706846161 | 33.73884795920459 | 40.620000000000005 | 0 | 0 | 9.589074368143644 | 11.814359458703011 | 24.235721871963687 | 71.14767710018194 | 289.1830969376976 | 11.336785877934737 | 16.236695608785215 | 119.25804382727809 | 0 | 0 | 3.6171968085120194 | 39.637398014325775 | 0 | 7.25182620562449 | 1.7067022122244868 | 21.89126303037237 | 66.64870661130398 | 14.913573784303559 | 0.6829268292682927 | 88 | 0 | 4 | 0 | 2 | 4 | 0 | 0 | 0 | 4 | 0 | 6 | 53 | 0 | 0 | 6 | 27.124440000000067 | 392.4960000000016 | 0 | 0
243 | C4N1CCCC(CCCCCCCCCC)CCCCCCCCCC)=C5C(C=CC(C)=C6)=C6N(CCCC(CCCCCCCCCC)CCCCCCCCCC)C\5=O | 15.777442117608448 | 15.777442117608448 | 0.046138983158083846 | 0.046138983158083846 | 0.04135326995271729 | 14.5 | 1220.0599999999997 | 1101.1159999999993 | 1218.807615 | 468 | 0.2609107786814583 | -0.306032822 | 0.306032822381194 | 0.2609107786814583 | 0.32142857142857145 | 0.6071428571428571 | 0.9642857142857143 | 32.13808762223188 | 9.90703006251023 | 2.491826463126677 | -2.27013436 | 2.5014148465174504 | -2.315367396 | 7.227365768557289 | -0.123787277 | 1.7830513730399973 | 1.248630273615136 | 2511.8074434513596 | 59.404498154232954 | 54.384818536266636 | 57.65080485997754 | 41.252283753565116 | 35.39945905549704 | 38.66544537920796 | 25.696561475471434 | 30.50307382220978 | 18.422877075092085 | 22.734446517672758 | 13.240833214801487 | 17.016310540732075 | -3.04 | 4.83589568471717e+19 | 70.05243837589572 | 41.99067690038619 | 24.498693985241044 | 530.8229058200141 | 9.799819461700956 | 0 | 0 | 0 | 0 | 0 | 9.589074368143644 | 0 | 0 | 45.34714351173895 | 284.5278137158029 | 99.2079064989167 | 42.35239597403294 | 32.2945820736528 | 9.589074368143644 | 80.70762181022138 | 0 | 9.799819461700956 | 11.835812092322787 | 311.2169313610361 | 13.08951281182515 | 88.94002877003923 | 0 | 9.754294387402599 | 0 | 0 | 0 | 45.34714351173895 | 34.70369173222912 | 9.589074368143644 | 25.68328649170403 | 326.6323401238625 | 59.67714560783141 | 33.30041322718203 | 40.620000000000005 | 0 | 0 | 9.589074368143644 | 11.814359458703011 | 36.07153396428647 | 33.990016259366286 | 286.0957480792481 | 22.673571755869474 | 22.673571755869474 | 112.02521942120535 | 0 | 0 | 7.157313132921349 | 45.33477149767117 | 0 | 3.095302286368336 | 1.2450992922385804 | 17.74031857716993 | 59.8651507537802 | 14.89537779318377 | 0.6842105263157895 | 84 | 0 | 4 | 0 | 4 | 4 | 0 | 0 | 0 | 6 | 0 | 8 | 51 | 0 | 0 | 6 | 25.889840000000063 | 375.5280000000014 | 0 | 0
244 | CC1=CC=C(C2=CC(CCCCCCCCCCCC)=C(C3=CC=C(C4=CC=C(C5=CC=C(C6=C(CCCCCCCCCCCC)C=C(C7=CC=C(C8=C9C(C(N8CC(CCCCCCCCCC)CCCCCCCCCCCC)=O)=C(C%10=CC=C(C)S%10)N(CC(CCCCCCCCCCCC)CCCCCCCCCC)C9=O)S7)S6)S5)C%11=NSN=C%114)S3)S2)S1 | 16.616542936150367 | 16.616542936150367 | 0.058358413353921446 | 0.058358413353921446 | 0.03563895629887351 | 13.625 | 1883.1599999999992 | 1713.8159999999984 | 1881.093298615999 | 704 | 0.2609203564014297 | -0.305764448 | 0.30576444777579803 | 0.2609203564014297 | 0.2578125 | 0.5078125 | 0.8203125 | 32.144994125699654 | 9.926241363747026 | 2.5018512290689428 | -2.293728521 | 2.536936498375076 | -2.34304572 | 7.282037271913654 | -0.124113142 | 1.5490084317117794 | 0.9086953985673737 | 4647.69213830701 | 89.54590482010502 | 81.3637755896115 | 87.89574823703337 | 63.0318032966933 | 53.12327037852054 | 59.56904318835489 | 38.707581280182595 | 47.167559723582755 | 27.78918447465664 | 36.760959318684414 | 20.09639694543848 | 28.4702312060966 | -4.64 | 1.0143292618605012e+41 | 103.8489533191142 | 59.964305382857205 | 32.844554436907075 | 811.0043215175523 | 9.799819461700956 | 11.033401435232523 | 0 | 0 | 0 | 0 | 9.589074368143644 | 0 | 0 | 79.35750114554315 | 400.3995249730711 | 160.97316728004546 | 82.74218211963473 | 44.02276941885141 | 9.589074368143644 | 125.327528010789 | 0 | 18.546899424533855 | 11.835812092322787 | 453.480838218937 | 13.08951281182515 | 126.71083977680033 | 0 | 59.89837492040697 | 0 | 0 | 0 | 91.08568849074177 | 43.450771695062016 | 22.43071761399566 | 25.68328649170403 | 457.4272123319029 | 96.0753480186011 | 82.32585498175116 | 66.4 | 0 | 0 | 9.589074368143644 | 11.814359458703011 | 36.07153396428647 | 82.69097730092585 | 440.08949740563514 | 11.336785877934737 | 68.02071526760842 | 150.11885601768853 | 0 | 10.270223801375884 | 14.626122717680303 | 55.54060817615821 | 0 | 10.386471066684429 | 0.8339516066273315 | 32.96847826722346 | 80.37049870819025 | 19.670312322726787 | 0.6491228070175439 | 128 | 0 | 6 | 0 | 8 | 9 | 0 | 0 | 0 | 12 | 0 | 14 | 74 | 0 | 0 | 11 | 40.390239999999935 | 573.8040000000018 | 0 | 0
245 | CC=C(C5=CC=C(C6=C(CCCCCCCCCCCC)C=C(C7=CC=C(C8=C9C(C(N8CCCCC(CCCCCCCCCC)CCCCCCCCCCCC)=O)=C(C%10=CC=C(C)S%10)N(CCCCC(CCCCCCCCCCCC)CCCCCCCCCC)C9=O)S7)S6)S5)C%11=NSN=C%114)S3)S2)S1 | 15.425884432159215 | 15.425884432159215 | 0.027149546537878377 | 0.027149546537878377 | 0.041346998245185375 | 14.23404255319149 | 1360.3300000000002 | 1221.225999999999 | 1358.9641156559999 | 528 | 0.2609106130064206 | -0.306043461 | 0.30604346057244125 | 0.2609106130064206 | 0.2872340425531915 | 0.5425531914893617 | 0.8723404255319149 | 32.138090182264044 | 9.89137702249116 | 2.4890747761670453 | -2.242674796 | 2.498983440602406 | -2.303470115 | 7.227395176894447 | -0.123698642 | 1.557338174354734 | 1.0723771827743516 | 2691.2883822081517 | 66.47556596609842 | 61.45588634813209 | 64.721872671843 | 46.25228375356511 | 40.39945905549703 | 43.66544537920795 | 29.232095381404168 | 34.03860772814254 | 20.88915424182562 | 25.200723684406295 | 15.084006092715287 | 18.859483418645887 | -3.04 | 1.1103939221324003e+25 | 79.94086930413032 | 50.308003703018635 | 30.606548157485015 | 594.4723269639807 | 9.799819461700956 | 0 | 0 | 0 | 0 | 0 | 9.589074368143644 | 0 | 0 | 45.34714351173895 | 348.73602994506274 | 99.2079064989167 | 42.35239597403294 | 32.2945820736528 | 9.589074368143644 | 80.70762181022138 | 0 | 9.799819461700956 | 11.835812092322787 | 375.4251475902959 | 13.08951281182515 | 88.94002877003923 | 0 | 9.754294387402599 | 0 | 0 | 0 | 45.34714351173895 | 34.70369173222912 | 9.589074368143644 | 25.68328649170403 | 390.84055635312234 | 59.67714560783141 | 33.30041322718203 | 40.620000000000005 | 0 | 0 | 9.589074368143644 | 11.814359458703011 | 24.235721871963687 | 58.667471597541095 | 337.462321062656 | 22.673571755869474 | 32.47339121757043 | 102.22539995950439 | 0 | 0 | 7.114546904935609 | 44.46274403386149 | 0 | 3.0226074174240645 | 1.8100411443719182 | 17.630528040771104 | 75.39792625042085 | 14.894939541548318 | 0.7209302325581395 | 94 | 0 | 4 | 0 | 4 | 4 | 0 | 0 | 0 | 6 | 0 | 8 | 61 | 0 | 0 | 6 | 29.790840000000106 | 421.6980000000018 | 0 | 0
246 | CC1=CC=C(C2=C3C(C(N2CCCCC(CCCCCCCC)CCCCCCCCCC)=O)=C(C4=CC=C(C5=CC=C(C)S5)S4)N(CCCCC(CCCCCCCC)CCCCCCCCCC)C3=O)S1 | 15.269787190266594 | 15.269787190266594 | 0.03773272222278923 | 0.03773272222278923 | 0.052936159704432724 | 14.767123287671232 | 1055.786999999999 | 948.9389999999996 | 1054.741644 | 410 | 0.2609106130114384 | -0.306043459 | 0.3060434591227409 | 0.2609106130114384 | 0.3287671232876712 | 0.589041095890411 | 0.9178082191780822 | 32.13717423376324 | 9.894941544248487 | 2.488600138380383 | -2.249091102 | 2.4966763819987032 | -2.304369853 | 7.222519143499365 | -0.123702631 | 4.2405733453008345 | 1.3010057117430391 | 2032.2941301377439 | 51.88583658517479 | 47.838742044298094 | 50.28823178708127 | 35.802794010781945 | 31.169843559987275 | 33.61933330277046 | 22.70888131969135 | 26.36846047961569 | 16.329719608327785 | 19.625553476165617 | 11.893986246789177 | 14.846293750855352 | -2.48 | 1.094255901724179e+16 | 61.37424152399655 | 36.5339849983049 | 21.113520507262386 | 460.6253986893431 | 9.799819461700956 | 0 | 0 | 0 | 0 | 0 | 9.589074368143644 | 0 | 0 | 34.01035763380421 | 258.84452722409895 | 74.9231321483257 | 32.59810158663034 | 32.2945820736528 | 9.589074368143644 | 57.21879571861889 | 0 | 9.799819461700956 | 11.835812092322787 | 285.53364486933214 | 13.08951281182515 | 67.05300024571339 | 0 | 9.754294387402599 | 0 | 0 | 0 | 34.01035763380421 | 34.70369173222912 | 9.589074368143644 | 25.68328649170403 | 291.194759244756 | 47.544411470908194 | 21.148373013514266 | 40.620000000000005 | 0 | 0 | 9.589074368143644 | 11.814359458703011 | 24.235721871963687 | 58.667471597541095 | 237.81652395428964 | 22.673571755869474 | 16.236695608785215 | 82.84053533976387 | 0 | 0 | 5.303309023695717 | 41.713665647664676 | 0 | 3.0681329228286933 | 1.6241174856878822 | 13.166285658170384 | 50.40751522403185 | 14.883640704587481 | 0.7272727272727273 | 73 | 0 | 4 | 0 | 3 | 3 | 0 | 0 | 0 | 5 | 0 | 7 | 45 | 0 | 0 | 5 | 22.097540000000016 | 323.8130000000002 | 0 | 0
247 | CC1=CC=C(C2=C3C(C(N2CCCCC(CCCCCCCC)CCCCCCCCCC)=O)=C(C4=CC=C(C5=CC=C(C)[Se]5)S4)N(CCCCC(CCCCCCCC)CCCCCCCCCC)C3=O)S1 | 15.276988836357129 | 15.276988836357129 | 0.04684730555612271 | 0.04684730555612271 | 0.04179561249263547 | 14.767123287671232 | 1102.6799999999992 | 995.8319999999997 | 1102.686094 | 410 | 0.2609106130064298 | -0.306043461 | 0.3060434605669121 | 0.2609106130064298 | 0.3 | 0.7123287671232876 | 1.0547945205479452 | 32.134754425964076 | 9.891812721718507 | 2.491282775743173 | -2.243751152 | 2.497607343714857 | -2.488612008 | 7.163441576134835 | -0.123698786 | 1.5680539800788338 | 1.0208888234995042 | 2866.032438464755 | 51.88583658517479 | 47.838742044298094 | 51.184807259249325 | 35.802794010781945 | 31.169843559987275 | 34.51590877493852 | 22.70888131969135 | 27.782674041988788 | 16.329719608327785 | 20.92337538944342 | 11.893986246789177 | 15.939991518901238 | -2.180519481 | 1.094255901724179e+16 | 61.67037455464897 | 36.77936696125726 | 21.28879199368656 | 462.7424114248486 | 0 | 0 | 0 | 0 | 0 | 0 | 0 | 0 | 0 | 0 | 220.31959748654288 | 5.917906046161393 | 0 | 0 | 9.589074368143644 | 60.38557035211154 | 0 | 9.799819461700956 | 11.835812092322787 | 285.53364486933214 | 13.08951281182515 | 66.61322879097852 | 0 | 9.314522932667737 | 0 | 0 | 0 | 22.673571755869474 | 49.2072522436565 | 9.589074368143644 | 25.68328649170403 | 290.7549877900212 | 47.544411470908194 | 20.708601558779403 | 40.620000000000005 | 0 | 0 | 9.589074368143644 | 11.814359458703011 | 38.73928238339107 | 58.667471597541095 | 236.9369810448199 | 22.673571755869474 | 0 | 87.74044507061436 | 0 | 2.8441522205702174 | 3.8457865064001897 | 39.2927222013449 | 0 | 3.112557617861027 | 1.6493737687566656 | 13.364578817031726 | 50.50242555563667 | 14.971736645731939 | 0.7272727272727273 | 73 | 0 | 4 | 0 | 3 | 3 | 0 | 0 | 0 | 4 | 0 | 7 | 45 | 0 | 0 | 5 | 21.093040000000002 | 322.87600000000015 | 0 | 0
248 | O=C(N1CCCCC(CCCCCCCC)CCCCCCCCCC)C(C2=C1C3=CC=CS3)=C(C4=CC=C(C5=CC=C(C6=CC=C(C)S6)S5)S4)N(CCCCC(CCCCCCCC)CCCCCCCCCC)C2=O | 15.34487033026919 | 15.34487033026919 | 0.030190084577754073 | 0.030190084577754073 | 0.04138538874733236 | 14.61038961038961 | 1123.886999999999 | 1017.0389999999993 | 1122.7137146320001 | 428 | 0.26091061172606395 | -0.306043639 | 0.30604363897607273 | 0.26091061172606395 | 0.35064935064935066 | 0.6623376623376623 | 1.0129870129870129 | 32.138964628264844 | 9.89494186400844 | 2.4881615622892896 | -2.248865233 | 2.499564200750816 | -2.304325227 | 7.263015540413089 | -0.12370263 | 4.449944618583069 | 1.1749253036982508 | 2291.4909435713475 | 54.29161397911061 | 49.47904114233085 | 52.74502746604175 | 37.87527365585338 | 32.3150117668762 | 35.64415432091428 | 23.43978309997136 | 27.842932307662647 | 16.959381877545148 | 21.405423527421153 | 12.348229506428401 | 16.253681728511538 | -2.78 | 1.1570292723982032e+17 | 63.40313363422631 | 37.27451718631588 | 20.926413595228066 | 486.95791405142205 | 9.799819461700956 | 0 | 0 | 0 | 0 | 0 | 9.589074368143644 | 0 | 0 | 45.34714351173895 | 264.91089429256056 | 79.44582478756261 | 37.47524878033164 | 32.2945820736528 | 9.589074368143644 | 68.55558159655362 | 0 | 9.799819461700956 | 11.835812092322787 | 278.60990766964153 | 13.08951281182515 | 79.68864995940123 | 0 | 19.508588774805197 | 0 | 0 | 0 | 45.34714351173895 | 34.70369173222912 | 9.589074368143644 | 18.75954929201341 | 286.31761205105477 | 65.05720837829733 | 30.90266740091686 | 40.620000000000005 | 0 | 0 | 9.589074368143644 | 11.814359458703011 | 24.235721871963687 | 58.66747159754108 | 242.69367114799093 | 22.673571755869474 | 27.573481486719952 | 93.42959504746239 | 0 | 0 | 7.109064019575011 | 43.21551156220465 | 0 | 3.0300242853522015 | 1.5954729499411555 | 17.615642503745164 | 50.26609518667674 | 12.726729692580808 | 0.6811594202898551 | 77 | 0 | 4 | 0 | 4 | 4 | 0 | 0 | 0 | 6 | 0 | 8 | 46 | 0 | 0 | 6 | 23.51762000000004 | 342.3890000000007 | 0 | 0
249 | CC1=CC=C(C2=C3C(C(N2CCCCC(CCCCCCCC)CCCCCCCCCC)=O)=C(C4=CC=C(C5=CC=C(/C=C/C6=CC=C(C)S6)S5)S4)N(CCCCC(CCCCCCCC)CCCCCCCCCC)C3=O)S1 | 15.4533955221184 | 15.4533955221184 | 0.028837159650903166 | 0.028837159650903166 | 0.041373214238306574 | 14.625 | 1163.9519999999995 | 1053.0719999999994 | 1162.7450147599998 | 444 | 0.2609106130114384 | -0.306043459 | 0.3060434591227409 | 0.2609106130114384 | 0.3375 | 0.6375 | 1.025 | 32.13808659902731 | 9.894941513526634 | 2.4889255496650033 | -2.249091172 | 2.498358108358568 | -2.304369855 | 7.227353393219721 | -0.123702631 | 4.370797577512907 | 1.197200732125499 | 2440.4324942401436 | 56.57607102948677 | 51.55639141152046 | 54.82237773523136 | 39.252283753565116 | 33.39945905549705 | 36.665445379207966 | 24.282347913098345 | 29.088860259836686 | 17.389154241825626 | 21.700723684406295 | 12.609132358562375 | 16.384609684492958 | -3.04 | 4.014543011970519e+17 | 66.10450715879689 | 38.743287361503576 | 22.18201890194761 | 505.3631373624276 | 9.799819461700956 | 0 | 0 | 0 | 0 | 0 | 9.589074368143644 | 0 | 0 | 45.34714351173895 | 258.84452722409895 | 99.2079064989167 | 42.35239597403294 | 32.2945820736528 | 9.589074368143644 | 80.70762181022138 | 0 | 9.799819461700956 | 11.835812092322787 | 285.53364486933214 | 13.08951281182515 | 88.94002877003923 | 0 | 9.754294387402599 | 0 | 0 | 0 | 45.34714351173895 | 34.70369173222912 | 9.589074368143644 | 25.68328649170403 | 300.94905363215855 | 59.67714560783141 | 33.30041322718203 | 40.620000000000005 | 0 | 0 | 9.589074368143644 | 11.814359458703011 | 24.235721871963687 | 58.667471597541095 | 247.57081834169222 | 22.673571755869474 | 27.573481486719952 | 107.12530969035487 | 0 | 0 | 7.108196062033094 | 44.526655422293985 | 0 | 3.0285746786585848 | 1.5825121724688604 | 17.610783064809496 | 54.62189726175107 | 14.854714671318234 | 0.6666666666666666 | 80 | 0 | 4 | 0 | 4 | 4 | 0 | 0 | 0 | 6 | 0 | 8 | 47 | 0 | 0 | 6 | 24.329440000000044 | 357.060000000001 | 0 | 0
250 | CC1=CC2=C(C(SC(C3=CC=C(C)C4=NSN=C34)=C5)=C5C2(CCCCC(CCCC)CC)CCCCC(CCCC)CC)S1 | 4.776010527743656 | 4.776010527743656 | 0.15731532659360048 | 0.15731532659360048 | 0.09455181599033091 | 17.318181818181817 | 649.0920000000002 | 592.6440000000003 | 648.3605628 | 240 | 0.11319914360357253 | -0.172635124 | 0.1726351240622279 | 0.11319914360357253 | 0.6590909090909091 | 1.2272727272727273 | 1.8409090909090908 | 32.14126578626208 | 9.707120474982084 | 2.449175207651491 | -2.318192892 | 2.604635143134515 | -2.247813812 | 7.24117797888978 | 0.35427221469776143 | 3.8108669423805632 | 1.4455061978345414 | 1449.8391690873552 | 31.105872759939185 | 28.396982176514012 | 30.846471919297187 | 21.449387275184478 | 17.92926633771592 | 20.292556242911587 | 13.75143268048606 | 16.588402196220134 | 10.725751673051333 | 13.637235477016214 | 7.894432039357848 | 11.067757414054867 | -1.56 | 10133229090.789072 | 33.79328776686468 | 15.825427813080982 | 7.20475637431976 | 279.9875435207645 | 0 | 11.033401435232523 | 0 | 0 | 0 | 0 | 0 | 0 | 0 | 22.673571755869474 | 129.71918565664987 | 67.34801834957025 | 30.487030735898973 | 11.728187345198613 | 0 | 45.43516053630061 | 0 | 8.747079962832899 | 11.835812092322787 | 149.69055963435673 | 0 | 45.83296994263873 | 0 | 20.194893072800895 | 0 | 0 | 0 | 34.40175910106809 | 8.747079962832899 | 5.41499046939678 | 25.68328649170403 | 151.99559643437098 | 24.26546827384644 | 31.228294508033414 | 25.78 | 0 | 0 | 0 | 5.41499046939678 | 0 | 22.86921352755531 | 135.3425306828114 | 20.881197370796592 | 22.673571755869474 | 70.18143145340662 | 0 | 9.428080778629665 | 5.4044273922449575 | 5.96636608349753 | 0 | 8.094497344798626 | 1.808345327591567 | 9.707018605778838 | 21.710155437096702 | 13.964442363695449 | 0.6410256410256411 | 44 | 0 | 2 | 0 | 3 | 4 | 0 | 0 | 0 | 5 | 0 | 5 | 19 | 0 | 0 | 5 | 13.918239999999969 | 197.8429999999993 | 0 | 0
251 | CC1=CC(C(CC(CCCCCC)CCCC)(CC(CCCCCC)CCCC)C2=C3SC(C4=CC(F)=C(C5=CC(C(CC(CCCCCC)CCCC)(CC(CCCCCC)CCCC)C6=C7SC(C8=C(F)C=C(C)C9=NSN=C98)C6)=C7S5)C%10=NSN=C%104)=C2)=C3S1 | 18.53819200395941 | 18.53819200395941 | 0.07569332715030619 | -0.246920071 | 0.03566348353011509 | 19.02173913043478 | 1362.2179999999987 | 1247.3059999999991 | 1360.7335820879998 | 504 | 0.13437555572370247 | -0.206561992 | 0.2065619923476357 | 0.13437555572370247 | 0.42391304347826086 | 0.8478260869565217 | 1.3695652173913044 | 32.16728249365026 | 9.632419763301263 | 2.531642516829514 | -2.399575195 | 2.6925965308296402 | -2.326144256 | 8.086782486205756 | 0.24438830968226316 | 1.5449014864278743 | 1.1122270582563196 | 3430.896094337145 | 64.78065962063067 | 58.43072666659994 | 63.329706152166295 | 44.89877455036893 | 37.5745351434003 | 42.36427118411883 | 29.128898793375434 | 34.75950098287664 | 22.097805984689032 | 28.210109405599418 | 17.289378668865467 | 24.077237772830134 | -2.87 | 4.926592499413679e+23 | 71.88989496398301 | 34.5634931541522 | 15.978017822753934 | 579.851719983504 | 0 | 33.70124455255683 | 0 | 0 | 0 | 0 | 0 | 0 | 0 | 45.77224258319533 | 260.85618953115744 | 127.78195253782218 | 61.37484162826756 | 29.01982618209422 | 8.78083009534964 | 96.20055665794766 | 0 | 17.494159925665798 | 23.671624184645573 | 322.8876910139442 | 0 | 85.1109334003567 | 0 | 30.63549175819919 | 0 | 0 | 0 | 69.22861727359256 | 17.494159925665798 | 10.82998093879356 | 49.15354026611861 | 335.781787521657 | 35.90493987237732 | 57.607431142554276 | 51.56 | 0 | 0 | 8.78083009534964 | 27.714360650867526 | 40.31522788565582 | 56.693764392423404 | 282.8780426720402 | 22.96660443809334 | 47.42556097341282 | 80.51273600260045 | 0 | 55.42078832723831 | 10.02512272887723 | 9.041445482849381 | 0 | 11.900048826168893 | 2.079869918242932 | 11.234691363639058 | 45.96167130721448 | 23.11950753937445 | 0.675 | 92 | 0 | 4 | 0 | 5 | 7 | 0 | 0 | 0 | 10 | 0 | 12 | 43 | 0 | 0 | 10 | 28.8843400000001 | 404.05000000000155 | 0 | 0
252 | CC1=CC(C(CCCC(CCCCCC)CCCC)(CCCC(CCCCCC)CCCC)C2=C3SC(C4=CC(F)=C(C5=CC(C(CCCC(CCCCCC)CCCC)(CCCC(CCCCCC)CCCC)C6=C7SC(C8=C(F)C=C(C)C9=NSN=C98)C6)=C7S5)C%10=NSN=C%104)=C2)=C3S1 | 18.518665283300344 | 18.518665283300344 | 0.059125733226257804 | -0.230352477 | 0.03557760058279302 | 18.46 | 1474.4339999999984 | 1343.393999999999 | 1472.8587825999996 | 552 | 0.13437555572368134 | -0.206561992 | 0.2065619923476357 | 0.13437555572368134 | 0.39 | 0.79 | 1.29 | 32.16728340495497 | 9.679031690365697 | 2.5132255775501435 | -2.351765859 | 2.68454519695758 | -2.273247029 | 8.086788859268385 | 0.31681943851435773 | 1.5472872672027966 | 1.0426694274298396 | 3573.085684922439 | 70.43751387012307 | 64.0875809160923 | 68.98656040165866 | 48.89877455036892 | 41.5745351434003 | 46.36427118411882 | 31.881316313200056 | 37.511918502701256 | 24.412961901348698 | 30.525265322259084 | 18.713424599207343 | 25.501283703172003 | -2.87 | 1.3730103586045258e+29 | 79.6883702456011 | 40.187544009231026 | 19.272628020945678 | 630.7712568986768 | 0 | 33.70124455255683 | 0 | 0 | 0 | 0 | 0 | 0 | 0 | 45.77224258319533 | 312.2227625145653 | 127.78195253782218 | 61.37484162826756 | 29.01982618209422 | 8.78083009534964 | 96.20055665794766 | 0 | 17.494159925665798 | 23.671624184645573 | 374.2542639973521 | 0 | 85.1109334003567 | 0 | 30.63549175819919 | 0 | 0 | 0 | 69.22861727359256 | 17.494159925665798 | 10.82998093879356 | 49.15354026611861 | 387.1483605050649 | 35.90493987237732 | 57.607431142554276 | 51.56 | 0 | 0 | 8.78083009534964 | 27.714360650867526 | 16.643603701010253 | 93.207031822921 | 321.40297240959615 | 22.96660443809334 | 47.42556097341282 | 80.51273600260045 | 0 | 55.40401126432429 | 10.011537714236031 | 9.018213855653183 | 0 | 11.891799875795519 | 2.6917739942811396 | 11.187737005190453 | 57.46993903582354 | 23.103997928529992 | 0.7045454545454546 | 100 | 0 | 4 | 0 | 5 | 7 | 0 | 0 | 0 | 10 | 0 | 12 | 51 | 0 | 0 | 10 | 32.00514000000013 | 440.98600000000164 | 0 | 0
253 | CC1=CC(C(CCCCC(CCCCCC)CCCC)(CCCCC(CCCCCC)CCCC)C2=C3SC(C4=CC(F)=C(C5=CC(C(CCCCC(CCCCCC)CCCC)(CCCCC(CCCCCC)CCCC)C6=C7SC(C8=C(F)C=C(C)C9=NSN=C98)C6)=C7S5)C%10=NSN=C%104)=C2)=C3S1 | 18.524254841677045 | 18.524254841677045 | 0.05420680383956733 | -0.225433548 | 0.03557374626331992 | 18.21153846153846 | 1530.5419999999988 | 1391.4379999999992 | 1528.9213828559996 | 576 | 0.13437555572368134 | -0.206561992 | 0.2065619923476357 | 0.13437555572368134 | 0.375 | 0.7596153846153846 | 1.2403846153846154 | 32.167283861021794 | 9.683881265802222 | 2.511974908793444 | -2.346054827 | 2.684032935188377 | -2.268945682 | 8.086792526026622 | 0.3343360876327641 | 1.5093382635897357 | 1.0133267798952972 | 3644.428970910738 | 73.26594099486927 | 66.91600804083849 | 71.81498752640488 | 50.89877455036892 | 43.57453514340029 | 48.36427118411882 | 33.29552987557312 | 38.92613206507435 | 25.412961901348694 | 31.52526532225909 | 19.38252657793311 | 26.170385681897763 | -2.87 | 6.464573227366114e+28 | 83.5982451632222 | 43.0797390375333 | 21.014522874094556 | 656.2310253562634 | 0 | 33.70124455255683 | 0 | 0 | 0 | 0 | 0 | 0 | 0 | 45.77224258319533 | 337.90604900626926 | 127.78195253782218 | 61.37484162826756 | 29.01982618209422 | 8.78083009534964 | 96.20055665794766 | 0 | 17.494159925665798 | 23.671624184645573 | 399.93755048905604 | 0 | 85.1109334003567 | 0 | 30.63549175819919 | 0 | 0 | 0 | 69.22861727359256 | 17.494159925665798 | 10.82998093879356 | 49.15354026611861 | 412.8316469967688 | 35.90493987237732 | 57.607431142554276 | 51.56 | 0 | 0 | 8.78083009534964 | 27.714360650867526 | 16.643603701010253 | 93.207031822921 | 347.0862589013001 | 22.96660443809334 | 47.42556097341282 | 80.51273600260045 | 0 | 55.43009298753993 | 10.013949140667926 | 9.0189188615812 | 0 | 11.90306224153529 | 2.8764440314201987 | 11.183440153178196 | 63.24396602145875 | 23.107917774054087 | 0.717391304347826 | 104 | 0 | 4 | 0 | 5 | 7 | 0 | 0 | 0 | 10 | 0 | 12 | 55 | 0 | 0 | 10 | 33.5655400000001 | 459.45400000000177 | 0 | 0
254 | CC1=CC(C(CCCCCC(CCCCCC)CCCC)(CCCCCC(CCCCCC)CCCC)C2=C3SC(C4=CC(F)=C(C5=CC(C(CCCCCC(CCCCCC)CCCC)(CCCCCC(CCCCCC)CCCC)C6=C7SC(C8=C(F)C=C(C)C9=NSN=C98)C6)=C7S5)C%10=NSN=C%104)=C2)=C3S1 | 18.53541458568349 | 18.53541458568349 | 0.05091404322571935 | -0.222140787 | 0.03557284084722414 | 17.98148148148148 | 1586.649999999999 | 1439.481999999999 | 1584.9839831119996 | 600 | 0.13437555572368134 | -0.206561992 | 0.2065619923476357 | 0.13437555572368134 | 0.3611111111111111 | 0.7314814814814815 | 1.1944444444444444 | 32.16728431733159 | 9.685564939439645 | 2.511667677923875 | -2.343917159 | 2.6839924163222673 | -2.267667044 | 8.086796223435641 | 0.34625419138351193 | 1.5450708089433403 | 0.9868434717124943 | 3715.9369618823903 | 76.09436811961545 | 69.74443516558468 | 74.64341465115106 | 52.898774550368906 | 45.57453514340028 | 50.36427118411881 | 34.70974343794622 | 40.34034562744745 | 26.412961901348687 | 32.52526532225909 | 20.089633359119652 | 26.877492463084312 | -2.87 | 5.345492781034656e+32 | 87.51424827541712 | 46.02081642220136 | 22.816657161936277 | 681.6907938138497 | 0 | 33.70124455255683 | 0 | 0 | 0 | 0 | 0 | 0 | 0 | 45.77224258319533 | 363.5893354979732 | 127.78195253782218 | 61.37484162826756 | 29.01982618209422 | 8.78083009534964 | 96.20055665794766 | 0 | 17.494159925665798 | 23.671624184645573 | 425.62083698076 | 0 | 85.1109334003567 | 0 | 30.63549175819919 | 0 | 0 | 0 | 69.22861727359256 | 17.494159925665798 | 10.82998093879356 | 49.15354026611861 | 438.51493348847276 | 35.90493987237732 | 57.607431142554276 | 51.56 | 0 | 0 | 8.78083009534964 | 27.714360650867526 | 16.643603701010253 | 93.207031822921 | 372.769545393004 | 22.96660443809334 | 47.42556097341282 | 80.51273600260045 | 0 | 55.468369537267954 | 10.019069274206538 | 9.022764656533218 | 0 | 11.916248921266936 | 3.01633445952781 | 11.184859820185556 | 69.03462753924022 | 23.114668549693985 | 0.7291666666666666 | 108 | 0 | 4 | 0 | 5 | 7 | 0 | 0 | 0 | 10 | 0 | 12 | 59 | 0 | 0 | 10 | 35.125940000000064 | 477.92200000000184 | 0 | 0
255 | CC1=CC(C(CCCCCCCCCCCC(CCCCCC)CCCC)(CCCCCCCCCCCC(CCCCCC)CCCC)C2=C3SC(C4=CC(F)=C(C5=CC(C(CCCCCCCCCCCC(CCCCCC)CCCC)(CCCCCCCCCCCC(CCCCCC)CCCC)C6=C7SC(C8=C(F)C=C(C)C9=NSN=C98)C6)=C7S5)C%10=NSN=C%104)=C2)=C3S1 | 18.642265350598322 | 18.642265350598322 | 0.045625908523684755 | -0.216852653 | 0.03557256229881227 | 16.893939393939394 | 1923.2979999999995 | 1727.7459999999983 | 1921.3595846479996 | 744 | 0.13437555572368134 | -0.206561992 | 0.2065619923476357 | 0.13437555572368134 | 0.29545454545454547 | 0.5984848484848485 | 0.9924242424242424 | 32.16728706029597 | 9.686383208401079 | 2.513005290740882 | -2.342761345 | 2.685570803280089 | -2.267159521 | 8.08681861902815 | 0.36994752327009756 | 1.537016043816477 | 0.8694755549264672 | 4148.381351679236 | 93.06493086809265 | 86.71499791406185 | 91.61397739962825 | 64.89877455036888 | 57.574535143400276 | 62.3642711841188 | 43.19502481218481 | 48.82562700168606 | 32.4129619013487 | 38.525265322259074 | 24.33227404623894 | 31.12013315020361 | -2.87 | 3.9668417759174435e+43 | 111.10990587674506 | 64.53722215283395 | 34.78422616401475 | 834.4494045593691 | 0 | 33.70124455255683 | 0 | 0 | 0 | 0 | 0 | 0 | 0 | 45.77224258319533 | 517.6890544481969 | 127.78195253782218 | 61.37484162826756 | 29.01982618209422 | 8.78083009534964 | 96.20055665794766 | 0 | 17.494159925665798 | 23.671624184645573 | 579.7205559309842 | 0 | 85.1109334003567 | 0 | 30.63549175819919 | 0 | 0 | 0 | 69.22861727359256 | 17.494159925665798 | 10.82998093879356 | 49.15354026611861 | 592.6146524386971 | 35.90493987237732 | 57.607431142554276 | 51.56 | 0 | 0 | 8.78083009534964 | 27.714360650867526 | 11.080152209313258 | 98.77048331461799 | 526.8692643432277 | 22.96660443809334 | 47.42556097341282 | 80.51273600260045 | 0 | 55.77809358699432 | 10.064120892165292 | 9.05986287071633 | 0 | 11.988050532646698 | 3.431357851302561 | 11.229484663959827 | 104.06139872067898 | 23.163272168986065 | 0.7833333333333333 | 132 | 0 | 4 | 0 | 5 | 7 | 0 | 0 | 0 | 10 | 0 | 12 | 83 | 0 | 0 | 10 | 44.48833999999985 | 588.7300000000025 | 0 | 0
256 | O=C(N(CC(CCCCCC)CCCCCC)C1=O)C2=CC(C3=CC=C(C)S3)=C4C5=C(C(N(CC(CCCCCC)CCCCCC)C4=O)=O)C=C(C)C1=C52 | 14.912676631733511 | 14.912676631733511 | 0.23446013342481575 | -0.302042104 | 0.06352783785537292 | 14.181818181818182 | 769.1489999999994 | 700.6049999999999 | 768.4899796560002 | 300 | 0.26155896003167695 | -0.274061108 | 0.27406110797162014 | 0.26155896003167695 | 0.4909090909090909 | 0.9090909090909091 | 1.3272727272727274 | 32.13356222470814 | 9.803228499258593 | 2.4291879636740132 | -2.356823879 | 2.453744802532303 | -2.459110076 | 7.150441712923335 | 0.055618505529603325 | 3.613383953291624 | 1.56530289497469 | 1782.8528715045225 | 39.484187937450024 | 34.95611944456102 | 35.77261602548874 | 26.657834720639084 | 22.09492860285675 | 22.911425183784477 | 16.694222818511506 | 17.98212392023026 | 12.222092461573782 | 13.256059669606826 | 9.064915562702769 | 9.954905478456961 | -3.32 | 1301720951956.741 | 42.81512972321311 | 20.7291429625992 | 9.98350090788613 | 335.37265045071564 | 0 | 0 | 0 | 0 | 0 | 0 | 28.97796819798824 | 0 | 0 | 11.336785877934737 | 130.4280947655787 | 81.19549274895151 | 50.306610103248325 | 11.126902983393991 | 19.178148736287287 | 45.73795322427035 | 0 | 9.799819461700956 | 11.835812092322787 | 169.95885565666399 | 13.08951281182515 | 56.959872926032716 | 0 | 10.440598685398296 | 0 | 0 | 0 | 11.336785877934737 | 46.51805119093213 | 0 | 25.683286491704035 | 207.98393464575636 | 24.26546827384644 | 21.21304711432789 | 74.76 | 0 | 0 | 0 | 35.46453100972881 | 57.242670190936714 | 86.80415386251474 | 61.16639244510904 | 11.336785877934737 | 38.11294267322769 | 27.694948798762496 | 0 | 0 | 1.5945112068508114 | 63.88447122077113 | 0 | 3.2010362864281534 | -0.715597159 | 7.790459259647988 | 22.489932213481367 | 13.604606627741687 | 0.625 | 55 | 0 | 6 | 0 | 1 | 3 | 0 | 0 | 0 | 5 | 0 | 7 | 25 | 0 | 0 | 5 | 13.491139999999975 | 229.48499999999913 | 0 | 0
257 | O=C(N(CCC(CCCCCC)CCCCCC)C1=O)C2=CC(C3=CC=C(C)S3)=C4C5=C(C(N(CCC(CCCCCC)CCCCCC)C4=O)=O)C=C(C)C1=C52 | 14.828335248644734 | 14.828335248644734 | 0.29699130833055887 | -0.308185748 | 0.05686744448730604 | 14.105263157894736 | 797.2029999999994 | 724.6269999999998 | 796.5212797840002 | 312 | 0.26154930028466405 | -0.274331939 | 0.2743319394250172 | 0.26154930028466405 | 0.47368421052631576 | 0.8947368421052632 | 1.3157894736842106 | 32.13356235594809 | 9.806277388335813 | 2.422513464718992 | -2.344918566 | 2.4517976337458998 | -2.445019809 | 7.1504440158448626 | 0.05776230783930758 | 3.6395508596365245 | 1.4847791925094806 | 1817.1755699738626 | 40.898401499823116 | 36.3703330069341 | 37.18682958786183 | 27.657834720639084 | 23.09492860285675 | 23.911425183784473 | 17.35363831153098 | 18.64153941324973 | 12.862455376584196 | 13.896422584617241 | 9.458602541395226 | 10.34859245714942 | -3.32 | 3462247661062.545 | 44.776849805998374 | 22.161141433202683 | 10.848461901995877 | 348.1025346795088 | 0 | 0 | 0 | 0 | 0 | 0 | 28.97796819798824 | 0 | 0 | 11.336785877934737 | 156.11138125728274 | 68.3538495030995 | 50.306610103248325 | 11.126902983393991 | 19.178148736287287 | 45.73795322427035 | 0 | 9.799819461700956 | 11.835812092322787 | 182.80049890251604 | 13.08951281182515 | 56.959872926032716 | 0 | 10.440598685398296 | 0 | 0 | 0 | 11.336785877934737 | 46.51805119093213 | 0 | 25.683286491704035 | 220.8255778916084 | 24.26546827384644 | 21.21304711432789 | 74.76 | 0 | 0 | 0 | 23.628718917406022 | 69.07848228325949 | 48.27922412495866 | 112.53296542851714 | 11.336785877934737 | 38.11294267322769 | 27.694948798762496 | 0 | 0 | 1.5928880676259856 | 63.490427660259385 | 0 | 3.1820175578577263 | -0.283283882 | 7.772072784965951 | 25.467668965649352 | 13.632659541060082 | 0.64 | 57 | 0 | 6 | 0 | 1 | 3 | 0 | 0 | 0 | 5 | 0 | 7 | 27 | 0 | 0 | 5 | 14.27133999999997 | 238.71899999999906 | 0 | 0
258 | O=C(N(CCCC(CCCCCC)CCCCCC)C1=O)C2=CC(C3=CC=C(C)S3)=C4C5=C(C(N(CCCC(CCCCCC)CCCCCC)C4=O)=O)C=C(C)C1=C52 | 14.776888081315684 | 14.776888081315684 | 0.3000903635585759 | -0.311284803 | 0.0516065438346699 | 14.033898305084746 | 825.2569999999993 | 748.6489999999998 | 824.5525799119999 | 324 | 0.26154913471505187 | -0.274342445 | 0.27434244531461205 | 0.26154913471505187 | 0.4576271186440678 | 0.864406779661017 | 1.2881355932203389 | 32.13356248722273 | 9.807812201404648 | 2.4202912254587554 | -2.34016029 | 2.4509147756571723 | -2.441716851 | 7.150446657176193 | 0.05835344986235915 | 3.6656258541783897 | 1.4154025027293433 | 1851.5710299475184 | 42.31261506219621 | 37.7845465693072 | 38.60104315023493 | 28.657834720639084 | 24.094928602856747 | 24.911425183784473 | 18.060745092717525 | 19.34864619443628 | 13.328732543317736 | 14.362699751350782 | 9.911407501019472 | 10.801397416773664 | -3.32 | 9099349003004.117 | 46.7410656297393 | 23.616854939512162 | 11.74226584642447 | 360.832418908302 | 0 | 0 | 0 | 0 | 0 | 0 | 28.97796819798824 | 0 | 0 | 11.336785877934737 | 156.11138125728274 | 81.19549274895151 | 50.306610103248325 | 11.126902983393991 | 19.178148736287287 | 45.73795322427035 | 0 | 9.799819461700956 | 11.835812092322787 | 195.64214214836807 | 13.08951281182515 | 56.959872926032716 | 0 | 10.440598685398296 | 0 | 0 | 0 | 11.336785877934737 | 46.51805119093213 | 0 | 25.683286491704035 | 233.66722113746042 | 24.26546827384644 | 21.21304711432789 | 74.76 | 0 | 0 | 0 | 23.628718917406022 | 69.07848228325949 | 35.43758087910663 | 138.2162519202212 | 11.336785877934737 | 38.11294267322769 | 27.694948798762496 | 0 | 0 | 1.5920149192292339 | 63.25595049363136 | 0 | 3.1719270825741797 | -0.017039103 | 7.761244017426996 | 28.41662200980876 | 13.676432576115847 | 0.6538461538461539 | 59 | 0 | 6 | 0 | 1 | 3 | 0 | 0 | 0 | 5 | 0 | 7 | 29 | 0 | 0 | 5 | 15.051539999999966 | 247.95299999999898 | 0 | 0
259 | O=C(N(CCCCC(CCCCCC)CCCCCC)C1=O)C2=CC(C3=CC=C(C)S3)=C4C5=C(C(N(CCCCC(CCCCCC)CCCCCC)C4=O)=O)C=C(C)C1=C52 | 14.745162613330983 | 14.745162613330983 | 0.3016951379438908 | -0.312889577 | 0.04772189526324335 | 13.967213114754099 | 853.3109999999991 | 772.6709999999997 | 852.5838800399999 | 336 | 0.26154913339357405 | -0.274342626 | 0.27434262599109643 | 0.26154913339357405 | 0.4426229508196721 | 0.8360655737704918 | 1.2459016393442623 | 32.133562618526746 | 9.808508907453472 | 2.4195259532973985 | -2.338382552 | 2.4505561132624387 | -2.440965364 | 7.150449375996419 | 0.05851387405941517 | 3.6910554822978194 | 1.3550270083934803 | 1886.0389693749792 | 43.7268286245693 | 39.198760131680295 | 40.01525671260802 | 29.657834720639084 | 25.094928602856747 | 25.911425183784473 | 18.767851873904068 | 20.055752975622823 | 13.828732543317736 | 14.862699751350782 | 10.241115247529207 | 11.1311051632834 | -3.32 | 24017732535101.45 | 48.707541000704865 | 25.0948700869012 | 12.663982259449925 | 373.5623031370951 | 0 | 0 | 0 | 0 | 0 | 0 | 28.97796819798824 | 0 | 0 | 11.336785877934737 | 181.7946677489868 | 68.3538495030995 | 50.306610103248325 | 11.126902983393991 | 19.178148736287287 | 45.73795322427035 | 0 | 9.799819461700956 | 11.835812092322787 | 208.4837853942201 | 13.08951281182515 | 56.959872926032716 | 0 | 10.440598685398296 | 0 | 0 | 0 | 11.336785877934737 | 46.51805119093213 | 0 | 25.683286491704035 | 246.50886438331244 | 24.26546827384644 | 21.21304711432789 | 74.76 | 0 | 0 | 0 | 23.628718917406022 | 69.07848228325949 | 48.27922412495866 | 138.2162519202212 | 11.336785877934737 | 38.11294267322769 | 27.694948798762496 | 0 | 0 | 1.5916202727091298 | 63.11346186409653 | 0 | 3.166751101898642 | 0.16120102401408343 | 7.755093661749439 | 31.35218397379309 | 13.718204945614742 | 0.6666666666666666 | 61 | 0 | 6 | 0 | 1 | 3 | 0 | 0 | 0 | 5 | 0 | 7 | 31 | 0 | 0 | 5 | 15.83173999999996 | 257.18699999999893 | 0 | 0
260 | O=C1C(C2=CC=C(C3=CC=C(C)S3)S2)=C4C5=C6N1C(C=CC(OCC(CCCCCCCCCC)CCCCCCCC)=C7)=C7C6=C(C)C(N5C8=C4C=C(OCC(CCCCCCCC)CCCCCCCCCC)C=C8)=O | 15.783365418155444 | 15.783365418155444 | 0.04523453465085092 | -0.056085681 | 0.035921779260919676 | 12.948717948717949 | 1095.6979999999985 | 996.9139999999993 | 1094.696802 | 424 | 0.2645957527539274 | -0.493286495 | 0.49328649460564433 | 0.2645957527539274 | 0.41025641025641024 | 0.782051282051282 | 1.2179487179487178 | 32.136395117393526 | 9.943834036797474 | 2.2945360858347947 | -2.180570279 | 2.4565789314542292 | -2.194395542 | 7.235052984084391 | 0.2239829883261862 | 3.1923454629566805 | 1.128325336263118 | 3148.918347925669 | 54.64283141912598 | 49.31375072440117 | 50.94674388625661 | 38.26912050597071 | 31.877336033545394 | 33.51032919540084 | 23.654484584605594 | 26.026162642811176 | 17.33820156905544 | 19.637407245838897 | 12.727362555701102 | 14.734198892935629 | -4.4 | 6.461139343253987e+17 | 59.714661133311566 | 30.98429058553998 | 15.12655368381076 | 476.96436080197236 | 9.473725907600098 | 11.49902366656781 | 0 | 0 | 0 | 0 | 18.39046358066723 | 0 | 0 | 22.673571755869474 | 207.47795424069085 | 112.0302436680242 | 46.61693712436138 | 40.84401829118788 | 9.473725907600098 | 66.2852714841937 | 0 | 8.801389212523587 | 11.835812092322787 | 247.00871513177617 | 13.213763929025836 | 91.81187752826207 | 0 | 31.693916739368703 | 0 | 0 | 0 | 22.673571755869474 | 22.015153141549423 | 0 | 25.68328649170403 | 243.6018394177932 | 70.25274505275975 | 63.80659280112512 | 61.42000000000001 | 0 | 0 | 9.589074368143644 | 11.118533790104014 | 36.17647900474262 | 64.86501778229464 | 215.220586321035 | 22.673571755869474 | 15.725126412214212 | 95.28235668306922 | 0 | 17.51920995690004 | 3.4465285463628987 | 35.44536745666157 | 0 | 4.450093635940361 | 2.6071197937571076 | 21.171784661490943 | 41.587916923148 | 14.620528346857938 | 0.6 | 78 | 0 | 6 | 0 | 6 | 8 | 0 | 0 | 0 | 8 | 0 | 8 | 40 | 0 | 0 | 8 | 21.874240000000015 | 340.2920000000007 | 0 | 0
261 | CC(OCCCC(CCCCCCCCCC)CCCCCCCC)=C7)=C7C6=C(C)C(N5C8=C4C=C(OCCCC(CCCCCCCC)CCCCCCCCCC)C=C8)=O | 15.946107805125564 | 15.946107805125564 | 0.03392003421701051 | 0.03392003421701051 | 0.041348140584683876 | 14.620253164556962 | 1118.8249999999985 | 1006.9369999999993 | 1117.8179197919999 | 440 | 0.2609203563857952 | -0.305764448 | 0.3057644477758226 | 0.2609203563857952 | 0.3924050632911392 | 0.7468354430379747 | 1.1518987341772151 | 32.13475163314164 | 9.926944557390977 | 2.4985422041102394 | -2.293751928 | 2.5043398355192936 | -2.343047802 | 7.163480437040389 | -0.12411314 | 4.500859946367616 | 1.3727802602153547 | 2437.6951503647806 | 56.03210095511676 | 51.479241321520654 | 53.112234483376106 | 38.734645663360084 | 33.38214341222676 | 35.01513657408223 | 24.415849625825135 | 26.78752768403072 | 17.500803637129437 | 19.633461108832826 | 12.652986804257116 | 14.673653970589351 | -3.56 | 2.822558483242412e+17 | 64.60561794268767 | 36.80764016246265 | 20.09039610947684 | 490.19191918577206 | 9.799819461700956 | 11.033401435232523 | 0 | 0 | 0 | 0 | 9.589074368143644 | 0 | 0 | 22.673571755869474 | 258.63853369193475 | 87.61631437187752 | 28.407258690924746 | 38.83933847956537 | 9.589074368143644 | 56.915411275916675 | 0 | 24.793689300802047 | 11.835812092322787 | 299.0021384749353 | 13.08951281182515 | 67.73930454370908 | 0 | 10.440598685398296 | 0 | 0 | 0 | 22.673571755869474 | 49.6975615713302 | 16.133830774056218 | 25.68328649170403 | 298.80480074244235 | 47.544411470908194 | 32.86807874674248 | 71.33000000000001 | 0 | 0 | 9.589074368143644 | 11.814359458703011 | 36.07153396428647 | 86.8346891463847 | 216.7642607502597 | 22.673571755869474 | 4.796506222499014 | 94.66418227030498 | 0 | 0 | 3.4654961953650476 | 42.43187618259106 | 0 | 7.137826409866825 | 0.8281558078744781 | 13.224145844715338 | 47.92374418793695 | 17.921677363395677 | 0.7142857142857143 | 79 | 0 | 7 | 0 | 3 | 4 | 0 | 0 | 0 | 7 | 0 | 9 | 46 | 0 | 0 | 6 | 21.80064000000001 | 342.69600000000065 | 0 | 0
262 | C=CC(OCC(CCCCCCCCCC)CCCCCCCC)=C7)=C7C6=C(C)C(N5C8=C4C=C(OCC(CCCCCCCC)CCCCCCCCCC)C=C8)=O | 6.957177974575348 | 6.957177974575348 | 0.5232956586298632 | 0.5232956586298632 | 0.04135434099049281 | 13.093333333333334 | 1085.8569999999988 | 972.9609999999994 | 1084.7885938240001 | 424 | 0.24039027470655314 | -0.475833212 | 0.47583321236417814 | 0.24039027470655314 | 0.37333333333333335 | 0.68 | 1.04 | 32.1382036069932 | 9.943115389558164 | 2.1691164231871074 | -2.191441495 | 2.3982312499894336 | -2.275118497 | 7.262047956000485 | 0.20333412213253557 | 4.2141638649454825 | 1.521625316726985 | 2082.1292695752777 | 53.23328975790865 | 49.40765614505042 | 51.857145887833596 | 36.96892135097996 | 32.058113970117276 | 34.50760371290046 | 22.636082398791228 | 26.12311552864724 | 15.668697694267966 | 19.17844693993125 | 10.781006106757832 | 13.780330491182877 | -2.48 | 2.7981834052901084e+16 | 65.04124479316287 | 43.40732494475382 | 29.35130818577166 | 473.78794585408514 | 9.473725907600098 | 10.698252957512668 | 0 | 0 | 0 | 0 | 0 | 0 | 0 | 34.01035763380421 | 264.92054733093283 | 93.84079550101164 | 29.262883162207793 | 13.213763929025836 | 9.473725907600098 | 46.16239784747197 | 0 | 9.967957041894417 | 11.835812092322787 | 298.3752881151841 | 13.213763929025836 | 56.85074975568492 | 0 | 31.268565447675932 | 0 | 0 | 0 | 34.01035763380421 | 23.181720970920253 | 0 | 18.75954929201341 | 301.20584530289614 | 36.39820241076966 | 31.660628988472958 | 44.24000000000001 | 0 | 0 | 0 | 0 | 36.80955269421936 | 10.698252957512668 | 286.0957480792484 | 0 | 34.01035763380421 | 90.09266582258118 | 0 | 13.842399129377977 | 5.594210555852397 | 18.479698480364856 | 0 | 0 | 2.3696973995225723 | 13.591917189764334 | 58.42257881107829 | 14.929088359333711 | 0.7352941176470589 | 75 | 0 | 4 | 0 | 4 | 4 | 0 | 0 | 0 | 7 | 0 | 7 | 49 | 0 | 0 | 4 | 22.606320000000018 | 336.01600000000064 | 0 | 0
263 | C=CC(OCCCC(CCCCCCCCCC)CCCCCCCC)=C7)=C7C6=C(C)C(N5C8=C4C=C(OCCCC(CCCCCCCC)CCCCCCCCCC)C=C8)=O | 5.084353818256688 | 5.084353818256688 | 0.9004633574244173 | 0.9004633574244173 | 0.049600387038451696 | 11.943396226415095 | 758.2829999999999 | 682.6830000000001 | 757.5402414 | 294 | 0.12163159089041001 | -0.183702594 | 0.1837025935092872 | 0.12163159089041001 | 0.5094339622641509 | 0.9622641509433962 | 1.509433962264151 | 32.13475071267903 | 10.01828958441372 | 2.163596377566626 | -2.037396418 | 2.3793203544218384 | -2.015635469 | 7.164544005502763 | 0.49497241795636965 | 3.874812145047476 | 1.4326599749849607 | 1587.4890637503192 | 37.51380386498812 | 34.714122074602116 | 36.34711523645757 | 26.032738400752287 | 22.284432810615872 | 23.917425972471325 | 15.927760346273573 | 18.299438404479154 | 11.05300979155134 | 13.286883060597678 | 7.730554927910896 | 9.847729618697727 | -2.24 | 660284396435.5403 | 43.48743941326531 | 25.766828740648634 | 15.43261291490309 | 333.0217464677957 | 0 | 11.033401435232523 | 0 | 0 | 0 | 0 | 0 | 0 | 0 | 22.673571755869474 | 167.74119981744136 | 86.92671133969327 | 25.072040266502192 | 6.544756405912575 | 0 | 45.85901340476976 | 0 | 14.99386983910109 | 0 | 208.10480460044204 | 0 | 55.58726433004132 | 0 | 10.440598685398296 | 0 | 0 | 0 | 22.673571755869474 | 14.99386983910109 | 19.386399651764595 | 13.847474399381248 | 206.1927266054911 | 24.26546827384644 | 33.62604033429858 | 30.71 | 0 | 0 | 0 | 0 | 0 | 30.41980108699712 | 190.2986622001205 | 5.563451491696996 | 27.470077978368487 | 71.03619448596731 | 0 | 0 | 3.927390711733649 | 7.617519890490765 | 0 | 7.639627803142959 | 0 | 9.493976357669098 | 39.85566118037576 | 12.239491996148644 | 0.6666666666666666 | 53 | 0 | 3 | 0 | 3 | 4 | 0 | 0 | 0 | 5 | 0 | 5 | 30 | 0 | 0 | 4 | 16.515639999999962 | 238.79999999999902 | 0 | 0
264 | O=C1C(C2=CC=C(C3=CC=C(C)C4=NSN=C43)S2)=C5C6=C7N1C(C=CC(OCC(CCCCCCCCCC)CCCCCCCC)=C8)=C8C7=C(C)C(N6C9=C5C=C(OCC(CCCCCCCC)CCCCCCCCCC)C=C9)=O | 15.97167461492108 | 15.97167461492108 | 0.06466139017036365 | -0.091254279 | 0.03557480257860709 | 12.951219512195122 | 1147.7339999999988 | 1048.9499999999991 | 1146.70295 | 442 | 0.26459574877590913 | -0.493286495 | 0.49328649460564433 | 0.26459574877590913 | 0.45121951219512196 | 0.8658536585365854 | 1.353658536585366 | 32.14088154372565 | 9.943833599920168 | 2.2970730766001877 | -2.180573523 | 2.458321130276049 | -2.194402605 | 7.186426409452144 | 0.22398298832594896 | 3.177970733176855 | 1.0730071670361156 | 3507.234205241331 | 57.21174551987832 | 51.20817791540107 | 52.841171077256526 | 40.269120505970726 | 33.03144971025159 | 34.578243034519545 | 24.635646607768816 | 26.247871252111292 | 18.237618174589873 | 19.902095143094538 | 13.361792023180671 | 15.05638881363872 | -5.06 | 5.843116890979728e+18 | 61.49911332083939 | 31.18687009770176 | 14.701165370354854 | 498.36750127349126 | 9.473725907600098 | 22.53242510180033 | 0 | 0 | 0 | 0 | 18.39046358066723 | 0 | 0 | 11.336785877934737 | 219.61068837761408 | 105.46096102279797 | 42.42609422865578 | 52.57220563638648 | 9.473725907600098 | 77.71007438669008 | 0 | 17.548469175356487 | 11.835812092322787 | 247.00871513177617 | 13.213763929025836 | 92.49818182625778 | 0 | 32.3802210373644 | 0 | 0 | 0 | 23.06497322313335 | 30.762233104382325 | 0 | 25.68328649170403 | 244.2881437157889 | 70.25274505275975 | 75.52629853435333 | 87.20000000000002 | 0 | 0 | 9.589074368143644 | 11.118533790104014 | 36.17647900474262 | 87.02532220092112 | 217.194479278831 | 11.336785877934737 | 15.725126412214212 | 99.65589666448568 | 0 | 26.930273762366447 | 2.8369835028331885 | 33.107420225693446 | 0 | 8.12010018170157 | 2.54108641092776 | 20.92624278702147 | 41.31684307212764 | 14.505233247409638 | 0.5833333333333334 | 82 | 0 | 8 | 0 | 6 | 9 | 0 | 0 | 0 | 10 | 0 | 10 | 40 | 0 | 0 | 9 | 21.817440000000015 | 353.388000000001 | 0 | 0
265 | O=C1C(C2=CC=C(C3=CC=C(C)C4=NSN=C43)S2)=C5C6=C7N1C(C=CC(OCCCC(CCCCCCCCCC)CCCCCCCC)=C8)=C8C7=C(C)C(N6C9=C5C=C(OCCCC(CCCCCCCC)CCCCCCCCCC)C=C9)=O | 15.91001991816748 | 15.91001991816748 | 0.06737595707425914 | -0.093968846 | 0.035372370723471554 | 12.906976744186046 | 1203.841999999999 | 1096.993999999999 | 1202.76555 | 466 | 0.26459574877590913 | -0.493575829 | 0.4935758286747728 | 0.26459574877590913 | 0.43023255813953487 | 0.8372093023255814 | 1.3255813953488371 | 32.140881893233534 | 9.9019308770216 | 2.2959970115273656 | -2.172284127 | 2.4584344686811606 | -2.194358791 | 7.186433223949337 | 0.2798033342875605 | 1.521210593633665 | 0.9915458198633978 | 3582.408335999082 | 60.040172644624505 | 54.03660504014726 | 55.66959820200271 | 42.269120505970726 | 35.0314497102516 | 36.57824303451955 | 25.995018615275516 | 27.60724325961799 | 19.317091138350502 | 20.98156810685516 | 14.301713372460785 | 15.99631016291883 | -5.06 | 6.234643603840058e+21 | 65.38787710075476 | 34.05794654458164 | 16.410829209684948 | 523.8272697310776 | 9.473725907600098 | 22.53242510180033 | 0 | 0 | 0 | 0 | 18.39046358066723 | 0 | 0 | 11.336785877934737 | 245.29397486931813 | 105.46096102279797 | 42.42609422865578 | 52.57220563638648 | 9.473725907600098 | 77.71007438669008 | 0 | 17.548469175356487 | 11.835812092322787 | 272.69200162348017 | 13.213763929025836 | 92.49818182625778 | 0 | 32.3802210373644 | 0 | 0 | 0 | 23.06497322313335 | 30.762233104382325 | 0 | 25.68328649170403 | 269.9714302074929 | 70.25274505275975 | 75.52629853435333 | 87.20000000000002 | 0 | 0 | 9.589074368143644 | 11.118533790104014 | 24.340666912419827 | 111.70277753909593 | 230.03612252468304 | 11.336785877934737 | 27.85786054913743 | 87.52316252756245 | 0 | 26.561125502931517 | 2.8337835274024874 | 32.98118433752116 | 0 | 8.093594493000037 | 3.0267615511294252 | 20.8145897174266 | 47.508828983316775 | 14.482473190638665 | 0.6052631578947368 | 86 | 0 | 8 | 0 | 6 | 9 | 0 | 0 | 0 | 10 | 0 | 10 | 44 | 0 | 0 | 9 | 23.37784000000003 | 371.85600000000125 | 0 | 0
266 | CC1=CC=C(C2=C3C(C(N2CC(CCCCCCCCCC)CCCCCCCCCCCC)=O)=C(C4=CC=C(C5=CC=C(C(C=CC(C)=C6)=C6[Si]7(C)C)C7=C5)S4)N(CC(CCCCCCCCCCCC)CCCCCCCCCC)C3=O)S1 | 16.09586303949414 | 16.09586303949414 | 0.06343105985827746 | -1.927683165 | 0.03266879559461853 | 15.294117647058824 | 1210.0499999999997 | 1089.0899999999992 | 1208.8560496099997 | 470 | 0.26092035638571687 | -0.305764448 | 0.30576444777582273 | 0.26092035638571687 | 0.3764705882352941 | 0.7058823529411765 | 1.0823529411764705 | 32.13475310786245 | 9.926234834058912 | 2.500410758865632 | -2.293808889 | 2.5041598410157695 | -2.488611885 | 7.163422105296407 | -0.124113142 | 1.7791259399707302 | 1.2035885443023122 | 2685.1132531262406 | 60.230771567866014 | 55.654108392965824 | 58.28710155482128 | 41.513137441827006 | 36.076979410425615 | 40.709972572281075 | 27.487783879718535 | 34.18681220711377 | 19.855884637624214 | 25.52505710907309 | 14.588619922660603 | 19.75715642529754 | -3.523116883 | 8.401048674363844e+19 | 68.95886449822574 | 37.469105069825396 | 20.242039393387895 | 529.8770541744299 | 9.799819461700956 | 8.073872300533118 | 0 | 0 | 0 | 0 | 9.589074368143644 | 0 | 0 | 22.673571755869474 | 313.90020383392755 | 102.69584702372042 | 22.84380719922775 | 32.2945820736528 | 9.589074368143644 | 64.3293334325922 | 0 | 9.799819461700956 | 11.835812092322787 | 311.4693108225462 | 13.08951281182515 | 92.00477281755555 | 0 | 21.567501668792286 | 0 | 0 | 0 | 22.673571755869474 | 42.777564032762236 | 9.589074368143644 | 25.68328649170403 | 304.7227067886037 | 71.80987974475464 | 32.96158029490395 | 40.620000000000005 | 0 | 0 | 9.589074368143644 | 11.814359458703011 | 36.07153396428647 | 46.83165950521831 | 268.3444044252145 | 27.860297401556934 | 0 | 125.09993605182298 | 0 | 0 | 3.562831160901741 | 41.08399133026635 | 0 | 8.549351609582152 | 0.9132952535058064 | 23.275172888704958 | 52.12998915667129 | 20.052047190026947 | 0.6666666666666666 | 85 | 0 | 4 | 0 | 2 | 4 | 0 | 0 | 0 | 4 | 0 | 7 | 47 | 0 | 0 | 7 | 23.61924000000003 | 377.3560000000015 | 0 | 0
267 | CC1=CC=C(C2=C3C(C(N2CCCCCCC(CCCCCCCCCC)CCCCCCCCCCCC)=O)=C(C4=CC=C(C5=CC=C(C(C=CC(C)=C6)=C6[Si]7(C)C)C7=C5)S4)N(CCCCCCC(CCCCCCCCCCCC)CCCCCCCCCC)C3=O)S1 | 15.60875252731279 | 15.60875252731279 | 0.034310835946753215 | -1.914586101 | 0.03264913036181336 | 14.947368421052632 | 1350.3200000000002 | 1209.199999999999 | 1349.0125502499998 | 530 | 0.2609106129907079 | -0.306043461 | 0.3060434605724558 | 0.2609106129907079 | 0.3368421052631579 | 0.6421052631578947 | 1 | 32.134754425964076 | 9.891812721718507 | 2.491282775743173 | -2.243751152 | 2.497607343714857 | -2.488612008 | 7.163441576134835 | -0.123698786 | 1.5680539800788338 | 1.0208888234995042 | 2866.032438464755 | 67.30183937973148 | 62.72517620483128 | 65.35816936668674 | 46.513137441827006 | 41.0769794104256 | 45.70997257228106 | 30.975626497484196 | 37.67465482487946 | 22.462524719368155 | 28.13169719081703 | 16.475691200963514 | 21.64422770360045 | -3.523116883 | 5.986285166200242e+25 | 78.81036748899685 | 45.2831903525556 | 25.55579456196581 | 593.5264753183965 | 9.799819461700956 | 8.073872300533118 | 0 | 0 | 0 | 0 | 9.589074368143644 | 0 | 0 | 22.673571755869474 | 390.95006330903936 | 89.85420377786839 | 22.84380719922775 | 32.2945820736528 | 9.589074368143644 | 64.3293334325922 | 0 | 9.799819461700956 | 11.835812092322787 | 375.67752705180607 | 13.08951281182515 | 92.00477281755555 | 0 | 21.567501668792286 | 0 | 0 | 0 | 22.673571755869474 | 42.777564032762236 | 9.589074368143644 | 25.68328649170403 | 368.93092301786356 | 71.80987974475464 | 32.96158029490395 | 40.620000000000005 | 0 | 0 | 9.589074368143644 | 11.814359458703011 | 24.235721871963687 | 58.667471597541095 | 332.5526206544743 | 27.860297401556934 | 0 | 125.09993605182298 | 0 | 0 | 3.515700010682627 | 39.86373298387848 | 0 | 8.427044583197022 | 1.7634750692086985 | 23.105960564319304 | 67.8921654137192 | 19.991026188643254 | 0.7045454545454546 | 95 | 0 | 4 | 0 | 2 | 4 | 0 | 0 | 0 | 4 | 0 | 7 | 57 | 0 | 0 | 7 | 27.520240000000072 | 423.52600000000183 | 0 | 0
268 | CC1=CC=C(C2=C3C(C(N2CCC(CCCCCCCCCCCC)CCCCCCCCCC)=O)=C(C4=CC=C(C5=CC=C(/C=C/C6=CC=C(C)S6)S5)S4)N(CCC(CCCCCCCCCC)CCCCCCCCCCCC)C3=O)S1 | 15.777442117608448 | 15.777442117608448 | 0.046138983158083846 | 0.046138983158083846 | 0.04135326995271729 | 14.5 | 1220.0599999999997 | 1101.1159999999993 | 1218.807615 | 468 | 0.2609107786814583 | -0.306032822 | 0.306032822381194 | 0.2609107786814583 | 0.32142857142857145 | 0.6071428571428571 | 0.9642857142857143 | 32.13808762223188 | 9.90703006251023 | 2.491826463126677 | -2.27013436 | 2.5014148465174504 | -2.315367396 | 7.227365768557289 | -0.123787277 | 1.7830513730399973 | 1.248630273615136 | 2511.8074434513596 | 59.404498154232954 | 54.384818536266636 | 57.65080485997754 | 41.252283753565116 | 35.39945905549704 | 38.66544537920796 | 25.696561475471434 | 30.50307382220978 | 18.422877075092085 | 22.734446517672758 | 13.240833214801487 | 17.016310540732075 | -3.04 | 4.83589568471717e+19 | 70.05243837589572 | 41.99067690038619 | 24.498693985241044 | 530.8229058200141 | 9.799819461700956 | 0 | 0 | 0 | 0 | 0 | 9.589074368143644 | 0 | 0 | 45.34714351173895 | 284.5278137158029 | 99.2079064989167 | 42.35239597403294 | 32.2945820736528 | 9.589074368143644 | 80.70762181022138 | 0 | 9.799819461700956 | 11.835812092322787 | 311.2169313610361 | 13.08951281182515 | 88.94002877003923 | 0 | 9.754294387402599 | 0 | 0 | 0 | 45.34714351173895 | 34.70369173222912 | 9.589074368143644 | 25.68328649170403 | 326.6323401238625 | 59.67714560783141 | 33.30041322718203 | 40.620000000000005 | 0 | 0 | 9.589074368143644 | 11.814359458703011 | 36.07153396428647 | 33.990016259366286 | 286.0957480792481 | 22.673571755869474 | 22.673571755869474 | 112.02521942120535 | 0 | 0 | 7.157313132921349 | 45.33477149767117 | 0 | 3.095302286368336 | 1.2450992922385804 | 17.74031857716993 | 59.8651507537802 | 14.89537779318377 | 0.6842105263157895 | 84 | 0 | 4 | 0 | 4 | 4 | 0 | 0 | 0 | 6 | 0 | 8 | 51 | 0 | 0 | 6 | 25.889840000000063 | 375.5280000000014 | 0 | 0
269 | CCCCCC)=O)=C(C4=CC=C(C5=CC=C(/C=C/C6=CC=C(C)S6)S5)S4)N(CCCC(CCCCCCCCCC)CCCCCCCCCCCC)C3=O)=S1 | 15.866575992686329 | 15.866575992686329 | 0.06126738772513973 | -2.249952211 | 0.02346392513048834 | 16.166666666666668 | 2099.8879999999976 | 1914.4159999999983 | 2097.002479687999 | 748 | 0.31388550346416577 | -0.436586809 | 0.436586809448538 | 0.31388550346416577 | 0.2196969696969697 | 0.4393939393939394 | 0.7045454545454546 | 32.13811992834613 | 10.063974265361022 | 2.515434593067816 | -2.382815202 | 2.558750273428698 | -2.520089249 | 7.238285417914092 | -0.123698603 | 1.5510667134322946 | 1.0084622113431958 | 4382.129974106679 | 97.69702689411699 | 88.89762701676747 | 104.16361334047839 | 61.36680190294717 | 51.909522818359484 | 92.53590891423838 | 47.47363753226881 | 103.55425022878964 | 24.216517633138405 | 67.1712273956536 | 20.312405847905886 | 75.10368795443767 | -1.817402597 | 1.6878851357733257e+43 | 115.44175332266713 | 50.91253237214816 | 38.461402547630726 | 832.8660310420818 | 52.520815710909545 | 0 | 0 | 0 | 0 | 0 | 19.178148736287287 | 0 | 0 | 45.34714351173895 | 205.4662919336324 | 283.4216643125913 | 45.687614398455494 | 64.56985807056105 | 52.09932552379491 | 203.67372550582238 | 0 | 9.799819461700956 | 0 | 452.48975383545405 | 35.97884508535126 | 76.807294633116 | 0 | 9.754294387402599 | 0 | 0 | 0 | 45.34714351173895 | 160.39036684381736 | 52.09932552379491 | 13.847474399381248 | 260.4124615875442 | 47.544411470908194 | 32.2945820736528 | 155.08 | 0 | 0 | 19.178148736287287 | 23.628718917406022 | 48.47144374392737 | 195.11637942249726 | 121.99561083559423 | 45.34714351173895 | 19.599638923401912 | 233.56199471322134 | 0 | 54.58504492198858 | 6.569218201150669 | 78.81949795126931 | 0 | 5.503450038750151 | -0.282019253 | 17.2251909455801 | 40.68371574268958 | 70.7588000864409 | 0.74 | 132 | 0 | 16 | 0 | 4 | 4 | 0 | 0 | 0 | 16 | 0 | 32 | 67 | 0 | 0 | 8 | 32.7708400000001 | 601.8900000000025 | 0 | 0
270 | CCCCCCC=O=C(C4=CC=C(C5=CC=C(/C=C/C6=CC=C(C)S6)S5)S4)N(CCCCC(CCCCCCCCCC)CCCCCCCCCCCC)C3C=O)S1 | 13.797800460794292 | 13.797800460794292 | 0.008877157344419295 | -6.821578915 | 0.09881290693974477 | 13.333333333333334 | 650.801 | 607.4570000000002 | 650.2662474 | 242 | 0.459641349101373 | -0.199641862 | 0.459641349101373 | 0.1996418615183293 | 0.5714285714285714 | 1.0714285714285714 | 1.619047619047619 | 32.136390894390644 | 9.971506677634451 | 2.8071941471641924 | -2.33241581 | 2.540245914565527 | -2.603031683 | 7.219086107287328 | -0.3963604 | 3.4491952425061148 | 1.8405923499473342 | 1067.1398048234134 | 31.606237238868687 | 24.68658587537477 | 26.319579037230223 | 19.547843614797703 | 14.939804200814867 | 16.572797362670318 | 11.247122228873916 | 13.75976820198426 | 7.622840605765809 | 9.988365638621948 | 5.047882336526025 | 7.31957016474999 | -1.23 | 639191206.9772681 | 36.959232403424046 | 16.18708772307686 | 9.893159464245482 | 251.65271112384215 | 0 | 0 | 0 | 0 | 0 | 0 | 0 | 0 | 0 | 22.673571755869474 | 71.13195342895074 | 69.2112196343285 | 25.929410397731203 | 0 | 39.513735429073385 | 22.673571755869474 | 0 | 0 | 0 | 147.44824358761528 | 0 | 33.01393150771981 | 0 | 9.754294387402599 | 0 | 0 | 0 | 22.673571755869474 | 23.943886021727202 | 12.841643245852019 | 13.847474399381248 | 117.69643729145139 | 12.13273413692322 | 9.754294387402599 | 0 | 0 | 0 | 0 | 6.4208216229260096 | 12.841643245852019 | 33.036536318652914 | 68.2279932917324 | 22.673571755869474 | 12.990104268152233 | 19.913841467842857 | 0 | 117.60831610950514 | 3.3068630235092855 | 4.485594881743074 | 0 | 2.3012207123957635 | -18.84161301 | 4.190065660471346 | 5.348727136548381 | 6.267492155866021 | 0.7419354838709677 | 42 | 0 | 0 | 0 | 2 | 2 | 0 | 0 | 0 | 2 | 0 | 11 | 20 | 0 | 0 | 2 | 13.127939999999974 | 155.72199999999972 | 0 | 0
271 | CC1=CC=C(C2=C3C(C(N2CCCCCC(CCCCCCCCCCCC)CCCCCCCCCC)=O)=C(C4=CC=C(C5=CC=C(/C=C/C6=CC=C(C)S6)S5)S4)N(CCCCCC(CCCCCCCCCC)CCCCCCCCCCCC)C3=O)S1 | 15.509284081798224 | 15.509284081798224 | 0.03103598500865834 | 0.03103598500865834 | 0.0413476115606886 | 14.333333333333334 | 1304.222 | 1173.181999999999 | 1302.9015153999999 | 504 | 0.2609106130064298 | -0.306043461 | 0.3060434605669121 | 0.2609106130064298 | 0.3 | 0.5666666666666667 | 0.9111111111111111 | 32.13808915790019 | 9.892728486680497 | 2.4890726290776466 | -2.245289647 | 2.4989148037912483 | -2.30369931 | 7.2273831893921185 | -0.123699461 | 1.5682440672913258 | 1.1328072792313695 | 2619.319271562542 | 63.64713884135223 | 58.62745922338591 | 61.89344554709682 | 44.25228375356511 | 38.39945905549703 | 41.66544537920796 | 27.817881819031076 | 32.624394165769424 | 19.889154241825626 | 24.200723684406295 | 14.37689931152874 | 18.152376637459337 | -3.04 | 2.4438223563433297e+22 | 75.98264709905645 | 46.949600812409294 | 28.111994175679364 | 569.012558506394 | 9.799819461700956 | 0 | 0 | 0 | 0 | 0 | 9.589074368143644 | 0 | 0 | 45.34714351173895 | 323.0527434533588 | 99.2079064989167 | 42.35239597403294 | 32.2945820736528 | 9.589074368143644 | 80.70762181022138 | 0 | 9.799819461700956 | 11.835812092322787 | 349.741861098592 | 13.08951281182515 | 88.94002877003923 | 0 | 9.754294387402599 | 0 | 0 | 0 | 45.34714351173895 | 34.70369173222912 | 9.589074368143644 | 25.68328649170403 | 365.1572698614184 | 59.67714560783141 | 33.30041322718203 | 40.620000000000005 | 0 | 0 | 9.589074368143644 | 11.814359458703011 | 24.235721871963687 | 58.667471597541095 | 311.77903457095204 | 22.673571755869474 | 22.673571755869474 | 112.02521942120535 | 0 | 0 | 7.124677956859534 | 44.6648356502891 | 0 | 3.0377019334607747 | 1.6846225775994124 | 17.657161003737286 | 69.27686065418433 | 14.887473557202881 | 0.7073170731707317 | 90 | 0 | 4 | 0 | 4 | 4 | 0 | 0 | 0 | 6 | 0 | 8 | 57 | 0 | 0 | 6 | 28.230440000000087 | 403.23000000000167 | 0 | 0
272 | CC1=CC=C(C2=C3C(C(N2CCCCCCCC(CCCCCCCCCCCC)CCCCCCCCCC)=O)=C(C4=CC=C(C5=CC=C(/C=C/C6=CC=C(C)S6)S5)S4)N(CCCCCCCC(CCCCCCCCCC)CCCCCCCCCCCC)C3=O)S1 | 15.425884432159215 | 15.425884432159215 | 0.027149546537878377 | 0.027149546537878377 | 0.041346998245185375 | 14.23404255319149 | 1360.3300000000002 | 1221.225999999999 | 1358.9641156559999 | 528 | 0.2609106130064206 | -0.306043461 | 0.30604346057244125 | 0.2609106130064206 | 0.2872340425531915 | 0.5425531914893617 | 0.8723404255319149 | 32.138090182264044 | 9.89137702249116 | 2.4890747761670453 | -2.242674796 | 2.498983440602406 | -2.303470115 | 7.227395176894447 | -0.123698642 | 1.557338174354734 | 1.0723771827743516 | 2691.2883822081517 | 66.47556596609842 | 61.45588634813209 | 64.721872671843 | 46.25228375356511 | 40.39945905549703 | 43.66544537920795 | 29.232095381404168 | 34.03860772814254 | 20.88915424182562 | 25.200723684406295 | 15.084006092715287 | 18.859483418645887 | -3.04 | 1.1103939221324003e+25 | 79.94086930413032 | 50.308003703018635 | 30.606548157485015 | 594.4723269639807 | 9.799819461700956 | 0 | 0 | 0 | 0 | 0 | 9.589074368143644 | 0 | 0 | 45.34714351173895 | 348.73602994506274 | 99.2079064989167 | 42.35239597403294 | 32.2945820736528 | 9.589074368143644 | 80.70762181022138 | 0 | 9.799819461700956 | 11.835812092322787 | 375.4251475902959 | 13.08951281182515 | 88.94002877003923 | 0 | 9.754294387402599 | 0 | 0 | 0 | 45.34714351173895 | 34.70369173222912 | 9.589074368143644 | 25.68328649170403 | 390.84055635312234 | 59.67714560783141 | 33.30041322718203 | 40.620000000000005 | 0 | 0 | 9.589074368143644 | 11.814359458703011 | 24.235721871963687 | 58.667471597541095 | 337.462321062656 | 22.673571755869474 | 32.47339121757043 | 102.22539995950439 | 0 | 0 | 7.114546904935609 | 44.46274403386149 | 0 | 3.0226074174240645 | 1.8100411443719182 | 17.630528040771104 | 75.39792625042085 | 14.894939541548318 | 0.7209302325581395 | 94 | 0 | 4 | 0 | 4 | 4 | 0 | 0 | 0 | 6 | 0 | 8 | 61 | 0 | 0 | 6 | 29.790840000000106 | 421.6980000000018 | 0 | 0
273 | CC1=CC=C(C2=C3C(C(N2CCCCCCCCC(CCCCCCCCCCCC)CCCCCCCCCC)=O)=C(C4=CC=C(C5=CC=C(/C=C/C6=CC=C(C)S6)S5)S4)N(CCCCCCCCC(CCCCCCCCCC)CCCCCCCCCCCC)C3=O)S1 | 15.398185192350194 | 15.398185192350194 | 0.025960213044296188 | 0.025960213044296188 | 0.041346890949227603 | 14.1875 | 1388.3840000000002 | 1245.247999999999 | 1386.9954157839998 | 540 | 0.2609106130064206 | -0.306043461 | 0.30604346057244125 | 0.2609106130064206 | 0.28125 | 0.53125 | 0.8541666666666666 | 32.13809069462072 | 9.891149212655586 | 2.4891359251884073 | -2.242322701 | 2.4991241714077126 | -2.30345722 | 7.227401187383452 | -0.123698611 | 1.5568015439216347 | 1.0459414939024025 | 2727.359978584986 | 67.88977952847151 | 62.870099910505175 | 66.13608623421608 | 47.2522837535651 | 41.399459055497026 | 44.66544537920795 | 29.939202162590718 | 34.74571450932909 | 21.389154241825615 | 25.7007236844063 | 15.437559483308561 | 19.213036809239163 | -3.04 | 1.0281935910863549e+26 | 81.9212343335277 | 52.00155250062989 | 31.87797865095351 | 607.2022111927739 | 9.799819461700956 | 0 | 0 | 0 | 0 | 0 | 9.589074368143644 | 0 | 0 | 45.34714351173895 | 361.5776731909147 | 99.2079064989167 | 42.35239597403294 | 32.2945820736528 | 9.589074368143644 | 80.70762181022138 | 0 | 9.799819461700956 | 11.835812092322787 | 388.2667908361479 | 13.08951281182515 | 88.94002877003923 | 0 | 9.754294387402599 | 0 | 0 | 0 | 45.34714351173895 | 34.70369173222912 | 9.589074368143644 | 25.68328649170403 | 403.68219959897436 | 59.67714560783141 | 33.30041322718203 | 40.620000000000005 | 0 | 0 | 9.589074368143644 | 11.814359458703011 | 24.235721871963687 | 58.667471597541095 | 350.30396430850794 | 22.673571755869474 | 32.47339121757043 | 102.22539995950439 | 0 | 0 | 7.111262677594532 | 44.396375876103306 | 0 | 3.0179653385409417 | 1.852313148607492 | 17.621775563745025 | 78.43460280523402 | 14.899037923508 | 0.7272727272727273 | 96 | 0 | 4 | 0 | 4 | 4 | 0 | 0 | 0 | 6 | 0 | 8 | 63 | 0 | 0 | 6 | 30.571040000000114 | 430.93200000000184 | 0 | 0
274 | CC1=CC=C(C2=C3C(C(N2CCCCCCCCCC(CCCCCCCCCCCC)CCCCCCCCCC)=O)=C(C4=CC=C(C5=CC=C(/C=C/C6=CC=C(C)S6)S5)S4)N(CCCCCCCCCC(CCCCCCCCCC)CCCCCCCCCCCC)C3=O)S1 | 15.376734876035076 | 15.376734876035076 | 0.02508154600989565 | 0.02508154600989565 | 0.041346834482585366 | 14.142857142857142 | 1416.4380000000003 | 1269.2699999999988 | 1415.0267159119999 | 552 | 0.2609106130064206 | -0.306043461 | 0.30604346057244125 | 0.2609106130064206 | 0.2755102040816326 | 0.5204081632653061 | 0.8367346938775511 | 32.138091207093815 | 9.891028861986731 | 2.48921050502298 | -2.242172525 | 2.4992954092753794 | -2.303453646 | 7.227407207642085 | -0.123698605 | 1.556505628880586 | 1.0216235016323383 | 2763.4890069423186 | 69.30399309084461 | 64.28431347287827 | 67.55029979658919 | 48.2522837535651 | 42.399459055497026 | 45.66544537920795 | 30.64630894377726 | 35.452821290515644 | 21.889154241825608 | 26.200723684406295 | 15.791112873901833 | 19.566590199832437 | -3.04 | 1.0509436601879691e+27 | 83.90236974501687 | 53.70411067872971 | 33.16486512103673 | 619.9320954215672 | 9.799819461700956 | 0 | 0 | 0 | 0 | 0 | 9.589074368143644 | 0 | 0 | 45.34714351173895 | 374.4193164367667 | 99.2079064989167 | 42.35239597403294 | 32.2945820736528 | 9.589074368143644 | 80.70762181022138 | 0 | 9.799819461700956 | 11.835812092322787 | 401.10843408199986 | 13.08951281182515 | 88.94002877003923 | 0 | 9.754294387402599 | 0 | 0 | 0 | 45.34714351173895 | 34.70369173222912 | 9.589074368143644 | 25.68328649170403 | 416.52384284482633 | 59.67714560783141 | 33.30041322718203 | 40.620000000000005 | 0 | 0 | 9.589074368143644 | 11.814359458703011 | 24.235721871963687 | 58.667471597541095 | 363.1456075543599 | 22.673571755869474 | 32.47339121757043 | 102.22539995950439 | 0 | 0 | 7.108786879553428 | 44.34530782235666 | 0 | 3.014529016245369 | 1.8860085903172887 | 17.615127451479275 | 81.46047999711091 | 14.903093576270418 | 0.7333333333333333 | 98 | 0 | 4 | 0 | 4 | 4 | 0 | 0 | 0 | 6 | 0 | 8 | 65 | 0 | 0 | 6 | 31.35124000000012 | 440.1660000000019 | 0 | 0
275 | C/C=C(C(OCC(CCCCCCCCCC)CCCCCCCCCCCC)=N/1)\N=C(OCC(CCCCCCCCCCCC)CCCCCCCCCC)C1=C\C2=CC=C(C3=CC=C(C4=CC=C(C)S4)S3)S2 | 6.957177974575348 | 6.957177974575348 | 0.5232956586298632 | 0.5232956586298632 | 0.04135434099049281 | 13.093333333333334 | 1085.8569999999988 | 972.9609999999994 | 1084.7885938240001 | 424 | 0.24039027470655314 | -0.475833212 | 0.47583321236417814 | 0.24039027470655314 | 0.37333333333333335 | 0.68 | 1.04 | 32.1382036069932 | 9.943115389558164 | 2.1691164231871074 | -2.191441495 | 2.3982312499894336 | -2.275118497 | 7.262047956000485 | 0.20333412213253557 | 4.2141638649454825 | 1.521625316726985 | 2082.1292695752777 | 53.23328975790865 | 49.40765614505042 | 51.857145887833596 | 36.96892135097996 | 32.058113970117276 | 34.50760371290046 | 22.636082398791228 | 26.12311552864724 | 15.668697694267966 | 19.17844693993125 | 10.781006106757832 | 13.780330491182877 | -2.48 | 2.7981834052901084e+16 | 65.04124479316287 | 43.40732494475382 | 29.35130818577166 | 473.78794585408514 | 9.473725907600098 | 10.698252957512668 | 0 | 0 | 0 | 0 | 0 | 0 | 0 | 34.01035763380421 | 264.92054733093283 | 93.84079550101164 | 29.262883162207793 | 13.213763929025836 | 9.473725907600098 | 46.16239784747197 | 0 | 9.967957041894417 | 11.835812092322787 | 298.3752881151841 | 13.213763929025836 | 56.85074975568492 | 0 | 31.268565447675932 | 0 | 0 | 0 | 34.01035763380421 | 23.181720970920253 | 0 | 18.75954929201341 | 301.20584530289614 | 36.39820241076966 | 31.660628988472958 | 44.24000000000001 | 0 | 0 | 0 | 0 | 36.80955269421936 | 10.698252957512668 | 286.0957480792484 | 0 | 34.01035763380421 | 90.09266582258118 | 0 | 13.842399129377977 | 5.594210555852397 | 18.479698480364856 | 0 | 0 | 2.3696973995225723 | 13.591917189764334 | 58.42257881107829 | 14.929088359333711 | 0.7352941176470589 | 75 | 0 | 4 | 0 | 4 | 4 | 0 | 0 | 0 | 7 | 0 | 7 | 49 | 0 | 0 | 4 | 22.606320000000018 | 336.01600000000064 | 0 | 0
276 | C/C=C(C(OCCC(CCCCCCCCCC)CCCCCCCCCCCC)=N/1)\N=C(OCCC(CCCCCCCCCCCC)CCCCCCCCCC)C1=C\C2=CC=C(C3=CC=C(C4=CC=C(C)S4)S3)S2 | 6.827881144603731 | 6.827881144603731 | 0.6436768863138298 | 0.6436768863138298 | 0.041346324804961115 | 13.064935064935066 | 1113.910999999999 | 996.9829999999994 | 1112.819894 | 436 | 0.2403802397753496 | -0.476117531 | 0.4761175311258092 | 0.2403802397753496 | 0.36363636363636365 | 0.6753246753246753 | 1.0389610389610389 | 32.138203997565775 | 9.91397518785621 | 2.1567492214227957 | -2.182170151 | 2.3986029873527865 | -2.2592539 | 7.262054219201415 | 0.23679653206830695 | 4.238268858442007 | 1.4689375549878734 | 2117.021515143007 | 54.64750332028174 | 50.82186970742352 | 53.271359450206695 | 37.96892135097996 | 33.058113970117276 | 35.50760371290047 | 23.28834762511138 | 26.775380754967394 | 16.286949493365444 | 19.796698739028727 | 11.275985478699866 | 14.27530986312491 | -2.48 | 7.320646521971723e+16 | 67.02800831983436 | 45.16997404657858 | 30.787807144431827 | 486.5178300828783 | 9.473725907600098 | 10.698252957512668 | 0 | 0 | 0 | 0 | 0 | 0 | 0 | 34.01035763380421 | 290.6038338226368 | 80.9991522551596 | 29.262883162207793 | 13.213763929025836 | 9.473725907600098 | 46.16239784747197 | 0 | 9.967957041894417 | 11.835812092322787 | 311.2169313610361 | 13.213763929025836 | 56.85074975568492 | 0 | 31.268565447675932 | 0 | 0 | 0 | 34.01035763380421 | 23.181720970920253 | 0 | 18.75954929201341 | 314.0474885487481 | 36.39820241076966 | 31.660628988472958 | 44.24000000000001 | 0 | 0 | 0 | 0 | 36.80955269421936 | 28.41704339706598 | 281.21860088554706 | 0 | 34.01035763380421 | 90.09266582258118 | 0 | 13.583805469434743 | 5.586778420560731 | 18.361569933321025 | 0 | 0 | 2.6828864804139942 | 13.572830955410707 | 61.57453888305767 | 14.883690360856573 | 0.7428571428571429 | 77 | 0 | 4 | 0 | 4 | 4 | 0 | 0 | 0 | 7 | 0 | 7 | 51 | 0 | 0 | 4 | 23.38652000000003 | 345.25000000000085 | 0 | 0
277 | C/C=C(C(OCCCC(CCCCCCCCCC)CCCCCCCCCCCC)=N/1)\N=C(OCCCC(CCCCCCCCCCCC)CCCCCCCCCC)C1=C\C2=CC=C(C3=CC=C(C4=CC=C(C)S4)S3)S2 | 6.749469323548228 | 6.749469323548228 | 0.6371414800349158 | 0.6371414800349158 | 0.04134214120022346 | 13.037974683544304 | 1141.9649999999986 | 1021.0049999999993 | 1140.8511940800001 | 448 | 0.24038006888384897 | -0.476128471 | 0.4761284711629275 | 0.24038006888384897 | 0.35443037974683544 | 0.6582278481012658 | 1.0253164556962024 | 32.138204388249385 | 9.901538177863108 | 2.1498781987105233 | -2.176670687 | 2.3988987170384775 | -2.254494678 | 7.262060538788275 | 0.25481974140987257 | 4.265196824806641 | 1.422000920548607 | 2151.983660928239 | 56.061716882654835 | 52.23608326979661 | 54.68557301257979 | 38.968921350979954 | 34.058113970117276 | 36.507603712900476 | 23.99545440629793 | 27.482487536153943 | 16.748170658028606 | 20.25791990369188 | 11.713155518322473 | 14.712479902747518 | -2.48 | 1.9355093333062125e+17 | 69.01542729212295 | 46.941855023014014 | 32.24137322918869 | 499.2477143116715 | 9.473725907600098 | 10.698252957512668 | 0 | 0 | 0 | 0 | 0 | 0 | 0 | 34.01035763380421 | 290.6038338226368 | 93.84079550101164 | 29.262883162207793 | 13.213763929025836 | 9.473725907600098 | 46.16239784747197 | 0 | 9.967957041894417 | 11.835812092322787 | 324.05857460688804 | 13.213763929025836 | 56.85074975568492 | 0 | 31.268565447675932 | 0 | 0 | 0 | 34.01035763380421 | 23.181720970920253 | 0 | 18.75954929201341 | 326.8891317946001 | 36.39820241076966 | 31.660628988472958 | 44.24000000000001 | 0 | 0 | 0 | 0 | 24.97374060189658 | 40.25285548938877 | 294.06024413139903 | 0 | 34.01035763380421 | 90.09266582258118 | 0 | 13.426981827323736 | 5.581264285872053 | 18.280232386571196 | 0 | 0 | 2.8517596153586506 | 13.558496381552155 | 64.68843318243464 | 14.869649650801353 | 0.75 | 79 | 0 | 4 | 0 | 4 | 4 | 0 | 0 | 0 | 7 | 0 | 7 | 53 | 0 | 0 | 4 | 24.166720000000034 | 354.484000000001 | 0 | 0
278 | C/C=C(C(OCCCCC(CCCCCCCCCC)CCCCCCCCCCCC)=N/1)\N=C(OCCCCC(CCCCCCCCCCCC)CCCCCCCCCC)C1=C\C2=CC=C(C3=CC=C(C4=CC=C(C)S4)S3)S2 | 6.698019836943354 | 6.698019836943354 | 0.632870598373281 | 0.632870598373281 | 0.04133991948356194 | 13.012345679012345 | 1170.0189999999986 | 1045.0269999999991 | 1168.882494 | 460 | 0.2403800675262263 | -0.476128658 | 0.4761286583948852 | 0.2403800675262263 | 0.345679012345679 | 0.6419753086419753 | 1 | 32.13820477902123 | 9.895963364823144 | 2.146100339135911 | -2.173375857 | 2.3991558252847147 | -2.253090899 | 7.2620668779443225 | 0.26397016180126 | 4.3112452270582615 | 1.3799340194579366 | 2187.01507551645 | 57.47593044502793 | 53.6502968321697 | 56.09978657495288 | 39.968921350979954 | 35.058113970117276 | 37.507603712900476 | 24.702561187484477 | 28.18959431734049 | 17.2481706580286 | 20.757919903691878 | 12.03928813148255 | 15.038612515907595 | -2.48 | 5.1422134335837e+17 | 71.0034542129375 | 48.722443457518494 | 33.711264875220955 | 511.97759854046456 | 9.473725907600098 | 10.698252957512668 | 0 | 0 | 0 | 0 | 0 | 0 | 0 | 34.01035763380421 | 303.44547706848874 | 93.84079550101164 | 29.262883162207793 | 13.213763929025836 | 9.473725907600098 | 46.16239784747197 | 0 | 9.967957041894417 | 11.835812092322787 | 336.90021785274 | 13.213763929025836 | 56.85074975568492 | 0 | 31.268565447675932 | 0 | 0 | 0 | 34.01035763380421 | 23.181720970920253 | 0 | 18.75954929201341 | 339.73077504045204 | 36.39820241076966 | 31.660628988472958 | 44.24000000000001 | 0 | 0 | 0 | 0 | 24.97374060189658 | 40.25285548938877 | 306.901887377251 | 0 | 34.01035763380421 | 90.09266582258118 | 0 | 13.324082854113989 | 5.5771291804161764 | 18.222286264386923 | 0 | 0 | 2.956173530356643 | 13.547634153574906 | 67.77181180587777 | 14.864976602842257 | 0.7567567567567568 | 81 | 0 | 4 | 0 | 4 | 4 | 0 | 0 | 0 | 7 | 0 | 7 | 55 | 0 | 0 | 4 | 24.94692000000004 | 363.71800000000115 | 0 | 0
279 | CC1=CC(N(CCCCCCCCCCCC)C(/C2=C3C(SC(C4=CC(N(CCCC(CCCCCCCCCC)CCCCCCCCCC)C(/C5=C6C(C=CC(C7=CC=C(C8=CC=C(C)S8)S7)=C9)=C9N(CCCCCCCCCCCC)C\6=O)=O)=C5S4)=C%10)=C%10N(CCCC(CCCCCCCCCC)CCCCCCCCCC)C\3=O)=O)=C2C=C1 | 16.30536905440414 | 16.30536905440414 | 0.043717835789923054 | -0.061870456 | 0.028141990524983916 | 15.131147540983607 | 1736.8300000000002 | 1569.5019999999981 | 1735.1791937919998 | 674 | 0.2601737135002402 | -0.307687777 | 0.3076877766125648 | 0.2601737135002402 | 0.23770491803278687 | 0.5163934426229508 | 0.8688524590163934 | 32.138781121102305 | 9.899090678716332 | 2.464375028528921 | -2.208412425 | 2.5699384855741023 | -2.300969063 | 7.246861329046163 | -0.114307418 | 1.5566780922017394 | 1.0146234795132951 | 4079.8992993226393 | 85.8890505706126 | 78.39257847030451 | 81.65856479401545 | 59.92051751136167 | 51.39752110560311 | 54.66350742931403 | 37.73858156633818 | 42.21465730719028 | 27.50697411482204 | 32.317095193679194 | 20.09200519321375 | 24.532443372041154 | -5.4 | 2.0789992981782884e+38 | 98.77224836707373 | 56.03603625416896 | 29.846331640523786 | 759.4864730144886 | 19.599638923401912 | 0 | 0 | 0 | 0 | 0 | 19.178148736287287 | 0 | 0 | 45.34714351173895 | 412.53225910999424 | 123.866055760347 | 66.56881176925208 | 54.79625760641391 | 19.178148736287287 | 114.0178256481563 | 0 | 0 | 11.835812092322787 | 440.639194973085 | 45.77866454705221 | 104.11820087773424 | 0 | 29.94918746020349 | 0 | 0 | 0 | 45.34714351173895 | 49.80774454105632 | 19.178148736287287 | 25.68328649170403 | 458.11351662989864 | 72.79640482153933 | 52.24160558048055 | 81.24000000000001 | 0 | 0 | 19.178148736287287 | 23.628718917406022 | 60.30725583625015 | 122.29933444666153 | 346.9704915440314 | 22.673571755869474 | 27.573481486719952 | 142.88603161161575 | 0 | 0 | 6.9611553202205245 | 81.41864826429632 | 0 | 9.796665743879293 | 1.0270341649863437 | 26.581264140549564 | 75.68099285786438 | 20.534239508203594 | 0.6727272727272727 | 122 | 0 | 8 | 0 | 4 | 6 | 0 | 0 | 0 | 8 | 0 | 12 | 69 | 0 | 0 | 10 | 35.51624000000006 | 537.7000000000021 | 0 | 0
280 | CC1=CC(N(CC(CCCCCCCCCC)CCCCCCCCCC)C(/C2=C3C(SC(C4=CC(N(CCCCCCCCCCCC)C(/C5=C6C(C=CC(C7=CC=C(C8=CC=C(C)S8)S7)=C9)=C9N(CC(CCCCCCCCCC)CCCCCCCCCC)C\6=O)=O)=C5S4)=C%10)=C%10N(CCCCCCCCCCCC)C\3=O)=O)=C2C=C1 | 16.505859248466884 | 16.505859248466884 | 0.028797289180471752 | -0.057849008 | 0.028142009767408008 | 15.23728813559322 | 1680.7220000000002 | 1521.4579999999983 | 1679.1165935359995 | 650 | 0.2601737121886653 | -0.307408761 | 0.30740876066090234 | 0.2601737121886653 | 0.2542372881355932 | 0.5508474576271186 | 0.8983050847457628 | 32.138780064366415 | 9.929389671889787 | 2.4684273430632633 | -2.250333081 | 2.570484047144771 | -2.328802137 | 7.246840525796623 | -0.114374027 | 1.5578208273760328 | 1.029807430342599 | 4003.6599614938837 | 83.06062344586637 | 75.56415134555832 | 78.83013766926923 | 57.92051751136167 | 49.39752110560312 | 52.66350742931404 | 36.37205929213215 | 40.84813503298426 | 26.400334033078103 | 31.210455111935254 | 19.23857455902995 | 23.679012737857377 | -5.4 | 9.530870424944231e+36 | 94.84176549515236 | 52.927742013526505 | 27.801992384373996 | 734.026704556902 | 19.599638923401912 | 0 | 0 | 0 | 0 | 0 | 19.178148736287287 | 0 | 0 | 45.34714351173895 | 386.8489726182903 | 123.866055760347 | 66.56881176925208 | 54.79625760641391 | 19.178148736287287 | 114.0178256481563 | 0 | 0 | 11.835812092322787 | 414.9559084813811 | 45.77866454705221 | 104.11820087773424 | 0 | 29.94918746020349 | 0 | 0 | 0 | 45.34714351173895 | 49.80774454105632 | 19.178148736287287 | 25.68328649170403 | 432.43023013819464 | 72.79640482153933 | 52.24160558048055 | 81.24000000000001 | 0 | 0 | 19.178148736287287 | 23.628718917406022 | 60.30725583625015 | 128.72015606958755 | 314.8663834294015 | 22.673571755869474 | 27.573481486719952 | 142.88603161161575 | 0 | 0 | 6.962399543095242 | 81.88462558764041 | 0 | 9.884603109563674 | 0.5254517373020001 | 26.716393495177005 | 69.44824723278747 | 20.57827929443419 | 0.660377358490566 | 118 | 0 | 8 | 0 | 4 | 6 | 0 | 0 | 0 | 8 | 0 | 12 | 65 | 0 | 0 | 10 | 33.95584000000009 | 519.232000000002 | 0 | 0
281 | CC1=CC=C(C(N(CCCCCCCCCCCCCCCCCC)C2=O)=C3C2=C(C4=CC=C(C5=CC=C(C)C6=NN(C(CCCCCCCC)CCCCCCCC)N=C56)S4)N(CCCCCCCCCCCCCCCCCC)C3=O)S1 | 15.339961138505153 | 15.339961138505153 | 0.002059682083185743 | 0.002059682083185743 | 0.0413144470103711 | 13.75 | 1188.9599999999987 | 1066.991999999999 | 1187.8961701119997 | 470 | 0.26091061299078616 | -0.306043461 | 0.3060434605724659 | 0.26091061299078616 | 0.35714285714285715 | 0.6785714285714286 | 1.0476190476190477 | 32.13475229053954 | 10.003012968260732 | 2.489028626533056 | -2.242171231 | 2.497454507916411 | -2.30345717 | 7.163487637993995 | -0.123698603 | 1.8451080266132016 | 1.1651996939603824 | 2493.304932069497 | 59.40449815423297 | 54.851638520636854 | 56.48463168249231 | 41.31963076318756 | 35.98401459291508 | 37.61700775477054 | 25.95591517313867 | 28.327593231344245 | 18.596884631743517 | 20.729542103446914 | 13.336272113763807 | 15.356939280096041 | -3.56 | 4.028531709940673e+19 | 69.53893794975382 | 41.56572764946178 | 22.862710677857653 | 522.0166297577548 | 9.799819461700956 | 11.033401435232523 | 0 | 0 | 0 | 0 | 9.589074368143644 | 0 | 0 | 22.673571755869474 | 309.50219109857807 | 69.35968065662873 | 28.407258690924746 | 38.336422902800756 | 9.589074368143644 | 56.915411275916675 | 0 | 24.793689300802047 | 0 | 342.94205868188794 | 13.08951281182515 | 67.73930454370908 | 0 | 10.440598685398296 | 0 | 0 | 0 | 22.673571755869474 | 49.6975615713302 | 9.589074368143644 | 13.847474399381248 | 349.28947735530755 | 47.544411470908194 | 32.86807874674248 | 71.33000000000001 | 0 | 0 | 9.589074368143644 | 17.85620028785097 | 24.235721871963687 | 86.71075436339814 | 261.7100121107418 | 22.673571755869474 | 9.799819461700956 | 82.73713183141241 | 0 | 0 | 3.4231043870639257 | 41.12893619122512 | 0 | 7.095203057342993 | 0.0041193641663719305 | 13.442753488047806 | 59.74028090731137 | 14.761736396982673 | 0.7333333333333333 | 84 | 0 | 7 | 0 | 3 | 4 | 0 | 0 | 0 | 7 | 0 | 9 | 52 | 0 | 0 | 6 | 24.210240000000034 | 366.01500000000107 | 0 | 0
282 | CC1=CC=C(C(N(CCCCCCCCCCCCCCCCCC)C2=O)=C3C2=C(C4=CC=C(C5=CC=C(C)C6=NN(CCCCCCCC)N=C56)S4)N(CCCCCCCCCCCCCCCCCC)C3=O)S1 | 15.154642359339833 | 15.154642359339833 | 0.004491043999026667 | -0.004491044 | 0.041390236893441214 | 13.88 | 1062.7169999999983 | 958.8929999999993 | 1061.75532 | 416 | 0.26091061299078616 | -0.306043461 | 0.3060434605724659 | 0.26091061299078616 | 0.36 | 0.6933333333333334 | 1.08 | 32.13475110540743 | 10.036927069671101 | 2.4884181244588133 | -2.242167472 | 2.4957058595403265 | -2.303457075 | 7.163468850497761 | -0.123698603 | 4.263482758538204 | 1.109170096192314 | 2331.3492998150764 | 52.877400416737515 | 48.32454078314141 | 49.95753394499686 | 36.87094235820382 | 31.518440107070486 | 33.15143326892594 | 22.732483847266504 | 25.10416190547209 | 16.226102323512077 | 18.35875979521547 | 11.636616639202105 | 13.657283805534341 | -3.56 | 3.997228330940762e+16 | 60.665081265449054 | 35.0506084664777 | 19.097839896215856 | 464.7321507281856 | 9.799819461700956 | 11.033401435232523 | 0 | 0 | 0 | 0 | 9.589074368143644 | 0 | 0 | 22.673571755869474 | 257.63270253840557 | 62.93885903370271 | 28.407258690924746 | 38.83933847956537 | 9.589074368143644 | 56.915411275916675 | 0 | 24.793689300802047 | 0 | 285.1546640755541 | 13.08951281182515 | 67.73930454370908 | 0 | 10.440598685398296 | 0 | 0 | 0 | 22.673571755869474 | 49.6975615713302 | 16.133830774056218 | 13.847474399381248 | 284.95732634306114 | 47.544411470908194 | 32.86807874674248 | 71.33000000000001 | 0 | 0 | 9.589074368143644 | 11.814359458703011 | 24.235721871963687 | 86.8346891463847 | 216.7642607502597 | 22.673571755869474 | 14.59632568419997 | 71.01688840922277 | 0 | 0 | 3.3884601440247346 | 40.48898458681948 | 0 | 6.955360417258228 | -0.008982088 | 12.964306248317014 | 49.43224224507241 | 13.18849365375613 | 0.696969696969697 | 75 | 0 | 7 | 0 | 3 | 4 | 0 | 0 | 0 | 7 | 0 | 9 | 44 | 0 | 0 | 6 | 20.528439999999996 | 324.3680000000003 | 0 | 0
283 | CC1=CC=C(C(N(CCCCCCCCCCCCCCCC)C2=O)=C3C2=C(C4=CC=C(C5=CC=C(C)C6=NN(CCCCCCCC)N=C56)S4)N(CCCCCCCCCCCCCCCC)C3=O)S1 | 15.10622023025494 | 15.10622023025494 | 0.00660182477451654 | -0.006601825 | 0.04163598658893744 | 13.985915492957746 | 1006.6089999999986 | 910.8489999999995 | 1005.6927192800001 | 392 | 0.26091061299078616 | -0.306043461 | 0.3060434605724659 | 0.26091061299078616 | 0.38028169014084506 | 0.7323943661971831 | 1.1408450704225352 | 32.134750579432826 | 10.042759181257969 | 2.4882609212167166 | -2.242167387 | 2.495366415158268 | -2.303457074 | 7.163461052807932 | -0.123698603 | 4.2182572232347475 | 1.1534939264284376 | 2260.5273307347534 | 50.04897329199133 | 45.49611365839522 | 47.12910682025067 | 34.87094235820381 | 29.518440107070486 | 31.15143326892594 | 21.31827028489341 | 23.689948343098994 | 15.226102323512071 | 17.358759795215466 | 10.929509858015559 | 12.950177024347795 | -3.56 | 5768892067792858.0 | 56.73093297875033 | 31.900996415527562 | 16.98748795046123 | 439.27238227059934 | 9.799819461700956 | 11.033401435232523 | 0 | 0 | 0 | 0 | 9.589074368143644 | 0 | 0 | 22.673571755869474 | 231.94941604670151 | 62.93885903370271 | 28.407258690924746 | 38.83933847956537 | 9.589074368143644 | 56.915411275916675 | 0 | 24.793689300802047 | 0 | 259.47137758385014 | 13.08951281182515 | 67.73930454370908 | 0 | 10.440598685398296 | 0 | 0 | 0 | 22.673571755869474 | 49.6975615713302 | 16.133830774056218 | 13.847474399381248 | 259.2740398513572 | 47.544411470908194 | 32.86807874674248 | 71.33000000000001 | 0 | 0 | 9.589074368143644 | 11.814359458703011 | 24.235721871963687 | 86.8346891463847 | 191.08097425855564 | 22.673571755869474 | 14.59632568419997 | 71.01688840922277 | 0 | 0 | 3.382389482017194 | 40.37151056494354 | 0 | 6.941977788132368 | -0.01320365 | 12.94117558837987 | 43.63286104327638 | 13.169153377917407 | 0.6774193548387096 | 71 | 0 | 7 | 0 | 3 | 4 | 0 | 0 | 0 | 7 | 0 | 9 | 40 | 0 | 0 | 6 | 18.968039999999984 | 305.9 | 0 | 0
284 | CC1=CC=C(C(N(CC(CCCCCCCCCC)CCCCCCCC)C2=O)=C3C2=C(C4=CC=C(C5=CC=C(C)C6=NN(CCCCCCCC)N=C56)S4)N(CC(CCCCCCCC)CCCCCCCCCC)C3=O)S1 | 15.946107805125564 | 15.946107805125564 | 0.03392003421701051 | 0.03392003421701051 | 0.041348140584683876 | 14.620253164556962 | 1118.8249999999985 | 1006.9369999999993 | 1117.8179197919999 | 440 | 0.2609203563857952 | -0.305764448 | 0.3057644477758226 | 0.2609203563857952 | 0.3924050632911392 | 0.7468354430379747 | 1.1518987341772151 | 32.13475163314164 | 9.926944557390977 | 2.4985422041102394 | -2.293751928 | 2.5043398355192936 | -2.343047802 | 7.163480437040389 | -0.12411314 | 4.500859946367616 | 1.3727802602153547 | 2437.6951503647806 | 56.03210095511676 | 51.479241321520654 | 53.112234483376106 | 38.734645663360084 | 33.38214341222676 | 35.01513657408223 | 24.415849625825135 | 26.78752768403072 | 17.500803637129437 | 19.633461108832826 | 12.652986804257116 | 14.673653970589351 | -3.56 | 2.822558483242412e+17 | 64.60561794268767 | 36.80764016246265 | 20.09039610947684 | 490.19191918577206 | 9.799819461700956 | 11.033401435232523 | 0 | 0 | 0 | 0 | 9.589074368143644 | 0 | 0 | 22.673571755869474 | 258.63853369193475 | 87.61631437187752 | 28.407258690924746 | 38.83933847956537 | 9.589074368143644 | 56.915411275916675 | 0 | 24.793689300802047 | 11.835812092322787 | 299.0021384749353 | 13.08951281182515 | 67.73930454370908 | 0 | 10.440598685398296 | 0 | 0 | 0 | 22.673571755869474 | 49.6975615713302 | 16.133830774056218 | 25.68328649170403 | 298.80480074244235 | 47.544411470908194 | 32.86807874674248 | 71.33000000000001 | 0 | 0 | 9.589074368143644 | 11.814359458703011 | 36.07153396428647 | 86.8346891463847 | 216.7642607502597 | 22.673571755869474 | 4.796506222499014 | 94.66418227030498 | 0 | 0 | 3.4654961953650476 | 42.43187618259106 | 0 | 7.137826409866825 | 0.8281558078744781 | 13.224145844715338 | 47.92374418793695 | 17.921677363395677 | 0.7142857142857143 | 79 | 0 | 7 | 0 | 3 | 4 | 0 | 0 | 0 | 7 | 0 | 9 | 46 | 0 | 0 | 6 | 21.80064000000001 | 342.69600000000065 | 0 | 0
285 | O=C(C1=C2C(C3=CC(C#CC4=C(CC(CC)CCCC)C=C(C#CC)C(CC(CCCC)CC)=C4)=C25)=C(C(N(CCCCCCCC)C3=O)=O)C(C)=C1)N(CCCCCCCC)C5=O | 14.907495004664518 | 14.907495004664518 | 0.3097877078736522 | -0.395441624 | 0.045755219757494546 | 14.1875 | 867.2719999999993 | 788.6479999999999 | 866.5961589760002 | 344 | 0.2621587902328042 | -0.274342309 | 0.2743423087057719 | 0.2621587902328042 | 0.46875 | 0.890625 | 1.375 | 16.182318281979313 | 9.810409239789788 | 2.4152138745555107 | -2.332677208 | 2.4135719309439456 | -2.442207918 | 6.340026374374289 | 0.05851640328742407 | 3.2882259410855452 | 1.7144149182840227 | 2260.597879485093 | 46.174422381762 | 40.96208471647024 | 40.96208471647024 | 31.076379580661744 | 25.55201759180882 | 25.55201759180882 | 18.804888277894772 | 18.804888277894772 | 13.965849231961899 | 13.965849231961899 | 9.993383466105008 | 9.993383466105008 | -4.68 | 77367251483137.06 | 50.321590653057655 | 25.130574948342133 | 11.955409103672856 | 386.6502748791954 | 0 | 0 | 0 | 0 | 0 | 0 | 28.97796819798824 | 0 | 0 | 5.920434318855644 | 174.8785153673789 | 92.3223957323455 | 51.67921869923971 | 11.126902983393991 | 19.178148736287287 | 34.40116734633561 | 0 | 9.799819461700956 | 11.835812092322787 | 196.64797330189728 | 13.08951281182515 | 79.8999831908164 | 0 | 23.681737275422577 | 0 | 0 | 0 | 0 | 46.51805119093213 | 12.841643245852019 | 42.44128656743598 | 251.69525650961194 | 24.26546827384644 | 10.772448428929591 | 74.76 | 0 | 0 | 0 | 17.721539188054518 | 75.4993039061855 | 119.42350044190718 | 47.46737906802801 | 12.13273413692322 | 13.847474399381248 | 77.35689461048953 | 0 | 0 | 0 | 61.14884491873015 | 0 | 6.898342258882207 | 13.292529636817754 | 8.083989915676854 | 23.270441311064378 | 17.810625620439335 | 0.5862068965517241 | 64 | 0 | 6 | 0 | 0 | 3 | 0 | 0 | 0 | 4 | 0 | 6 | 26 | 0 | 0 | 5 | 14.35021999999997 | 265.16499999999905 | 0 | 0
286 | O=C(C1=C2C(C3=CC(C#CC4=C(CC(CC)CCCC)C=C(C#CC)C(CC(CCCC)CC)=C4)=C25)=C(C(N(CC(CCCCCCCC)CCCCCCCCCC)C3=O)=O)C(C)=C1)N(CC(CCCCCCCCCC)CCCCCCCC)C5=O | 15.91842072401752 | 15.91842072401752 | 0.17154627369570608 | -0.346740909 | 0.03207404288434969 | 14.340909090909092 | 1203.9199999999987 | 1076.9119999999991 | 1202.971761 | 488 | 0.26216861681138787 | -0.274060789 | 0.274060789233361 | 0.26216861681138787 | 0.3409090909090909 | 0.6590909090909091 | 1.0340909090909092 | 16.182505738290228 | 9.804648312354008 | 2.428523576788654 | -2.353170731 | 2.424926135750133 | -2.460385678 | 6.340461974629405 | 0.05555859456783142 | 2.8102451844745815 | 1.6875998947003814 | 2724.7495506898395 | 63.471258543872175 | 58.258920878580405 | 58.258920878580405 | 42.940082885818015 | 37.41572089696509 | 37.41572089696509 | 27.559321868318868 | 27.559321868318868 | 20.24055054557925 | 20.24055054557925 | 14.549052349382677 | 14.549052349382677 | -4.68 | 1.4501765734234108e+19 | 74.05127332787883 | 42.39229903129734 | 22.91142515290066 | 539.4088856247137 | 0 | 0 | 0 | 0 | 0 | 0 | 28.97796819798824 | 0 | 0 | 5.920434318855644 | 304.3007789794282 | 116.99985107052032 | 51.67921869923971 | 11.126902983393991 | 19.178148736287287 | 34.40116734633561 | 0 | 9.799819461700956 | 23.671624184645573 | 338.91188015979844 | 13.08951281182515 | 79.8999831908164 | 0 | 23.681737275422577 | 0 | 0 | 0 | 0 | 46.51805119093213 | 12.841643245852019 | 54.277098659758764 | 393.95916336751293 | 24.26546827384644 | 10.772448428929591 | 74.76 | 0 | 0 | 19.178148736287287 | 35.46453100972881 | 69.07848228325949 | 126.70169219606221 | 165.22662193361828 | 9.799819461700956 | 25.980208536304467 | 91.20436900987077 | 0 | 0 | 0 | 65.51039134319359 | 0 | 7.205019086655606 | 14.25098924423592 | 8.381076475173051 | 48.95984150863252 | 22.788934355604503 | 0.7073170731707317 | 88 | 0 | 6 | 0 | 0 | 3 | 0 | 0 | 0 | 4 | 0 | 6 | 48 | 0 | 0 | 5 | 23.42442000000002 | 375.83300000000116 | 0 | 0
287 | O=C(C1=C2C(C3=CC(C#CC4=C(OCCCCCCCCCCCCCCCC)C=C(C#CC)C(OCCCCCCCCCCCCCCCC)=C4)=C25)=C(C(N(CC(CCCCCCCC)CCCCCCCCCC)C3=O)=O)C(C)=C1)N(CC(CCCCCCCCCC)CCCCCCCC)C5=O | 16.036656736305186 | 16.036656736305186 | 0.14183346690571064 | -0.390046582 | 0.03175375082810423 | 13.245283018867925 | 1460.3499999999985 | 1301.0859999999984 | 1459.2119907759998 | 596 | 0.262168616877829 | -0.492234869 | 0.4922348693540544 | 0.262168616877829 | 0.29245283018867924 | 0.5471698113207547 | 0.8584905660377359 | 16.483119349062413 | 9.805730539779981 | 2.4294130555934483 | -2.353138178 | 2.4280381958717907 | -2.460382134 | 6.340653807026538 | 0.055558590998280644 | 0.7005911744981879 | 1.5484633863867583 | 3024.2483660385337 | 75.87290719159701 | 70.06285254485985 | 70.06285254485985 | 52.07637958066172 | 45.83050937027575 | 45.83050937027575 | 32.88540544403632 | 32.88540544403632 | 23.40047132203313 | 23.40047132203313 | 16.7321642467918 | 16.7321642467918 | -5.08 | 9.638888813925098e+30 | 91.53043550200876 | 58.827453207529786 | 34.87227373120117 | 651.4750499140737 | 9.473725907600098 | 11.49902366656781 | 0 | 0 | 0 | 0 | 28.97796819798824 | 0 | 0 | 5.920434318855644 | 406.02809379271474 | 81.90440185788032 | 52.68504985276894 | 35.46756989581382 | 28.651874643887382 | 34.40116734633561 | 0 | 9.799819461700956 | 11.835812092322787 | 440.639194973085 | 26.303276740850986 | 68.77308020742241 | 0 | 35.180760941990386 | 0 | 0 | 0 | 0 | 59.73181511995796 | 0 | 42.44128656743598 | 497.4012184432575 | 24.26546827384644 | 10.772448428929591 | 93.22 | 0 | 0 | 19.178148736287287 | 29.557351280377304 | 87.51890927822735 | 108.29659745851319 | 292.31597087044537 | 0 | 38.112942673227685 | 65.22416047356631 | 0 | 13.546407395939958 | 0 | 65.9340276419056 | 0 | 3.8912870445595074 | 13.805111545105657 | 7.664812079263448 | 73.50553243983762 | 19.159047331253184 | 0.7551020408163265 | 106 | 0 | 8 | 0 | 0 | 3 | 0 | 0 | 0 | 6 | 0 | 8 | 68 | 0 | 0 | 5 | 29.626820000000084 | 453.4270000000019 | 0 | 0
288 | CC1=CC(CCCCCCCCCCCC)=C(/C=C/C2=C(CCCCCCCCCCCC)C=C(C3=CC=C(C)C4=NN(CCCCCC)N=C43)S2)S1 | 5.084353818256688 | 5.084353818256688 | 0.9004633574244173 | 0.9004633574244173 | 0.049600387038451696 | 11.943396226415095 | 758.2829999999999 | 682.6830000000001 | 757.5402414 | 294 | 0.12163159089041001 | -0.183702594 | 0.1837025935092872 | 0.12163159089041001 | 0.5094339622641509 | 0.9622641509433962 | 1.509433962264151 | 32.13475071267903 | 10.01828958441372 | 2.163596377566626 | -2.037396418 | 2.3793203544218384 | -2.015635469 | 7.164544005502763 | 0.49497241795636965 | 3.874812145047476 | 1.4326599749849607 | 1587.4890637503192 | 37.51380386498812 | 34.714122074602116 | 36.34711523645757 | 26.032738400752287 | 22.284432810615872 | 23.917425972471325 | 15.927760346273573 | 18.299438404479154 | 11.05300979155134 | 13.286883060597678 | 7.730554927910896 | 9.847729618697727 | -2.24 | 660284396435.5403 | 43.48743941326531 | 25.766828740648634 | 15.43261291490309 | 333.0217464677957 | 0 | 11.033401435232523 | 0 | 0 | 0 | 0 | 0 | 0 | 0 | 22.673571755869474 | 167.74119981744136 | 86.92671133969327 | 25.072040266502192 | 6.544756405912575 | 0 | 45.85901340476976 | 0 | 14.99386983910109 | 0 | 208.10480460044204 | 0 | 55.58726433004132 | 0 | 10.440598685398296 | 0 | 0 | 0 | 22.673571755869474 | 14.99386983910109 | 19.386399651764595 | 13.847474399381248 | 206.1927266054911 | 24.26546827384644 | 33.62604033429858 | 30.71 | 0 | 0 | 0 | 0 | 0 | 30.41980108699712 | 190.2986622001205 | 5.563451491696996 | 27.470077978368487 | 71.03619448596731 | 0 | 0 | 3.927390711733649 | 7.617519890490765 | 0 | 7.639627803142959 | 0 | 9.493976357669098 | 39.85566118037576 | 12.239491996148644 | 0.6666666666666666 | 53 | 0 | 3 | 0 | 3 | 4 | 0 | 0 | 0 | 5 | 0 | 5 | 30 | 0 | 0 | 4 | 16.515639999999962 | 238.79999999999902 | 0 | 0
289 | CC1=CC(CCCCCCCCCCCC)=C(/C=C/C2=C(CCCCCCCCCCCC)C=C(C3=CC=C(C)C4=NN(CC(CC)CCCC)N=C43)S2)S | 15.119899697450514 | 15.119899697450514 | 0.03226619267356279 | -0.102488128 | 0.06257502358280649 | 14.964912280701755 | 837.270999999999 | 768.7269999999997 | 836.4290362760001 | 314 | 0.26099157387901617 | -0.382297726 | 0.3822977261722934 | 0.26099157387901617 | 0.5263157894736842 | 0.9649122807017544 | 1.5263157894736843 | 32.13717133994381 | 9.929434775236889 | 2.4932023483147523 | -2.278314242 | 2.496278067608406 | -2.336713979 | 7.222477600398136 | -0.12415271 | 4.044055811017666 | 1.4372156482955865 | 1751.5809494247123 | 40.40899137937352 | 35.465321366328766 | 37.914811109111945 | 27.870942358203816 | 21.882509089660527 | 24.331998832443702 | 15.707812667338713 | 19.36739182726304 | 11.113489770179205 | 14.409323638017035 | 8.00789333562184 | 10.960200839688017 | -2.6 | 5095052060016.563 | 45.48369300056296 | 24.474955431364297 | 12.94394019465363 | 355.0321342043285 | 24.010408323101103 | 0 | 0 | 0 | 0 | 0 | 9.589074368143644 | 0 | 0 | 34.01035763380421 | 103.73897712034541 | 69.00522610216433 | 39.70789912790787 | 65.32899189621739 | 23.79966322954379 | 57.21879571861889 | 0 | 9.799819461700956 | 5.917906046161393 | 130.4280947655787 | 53.233720175667266 | 67.05300024571339 | 0 | 9.754294387402599 | 0 | 0 | 0 | 34.01035763380421 | 74.84789909607125 | 23.79966322954379 | 19.76538044554264 | 136.08920914100264 | 47.544411470908194 | 21.148373013514266 | 68.31 | 0 | 0 | 4.794537184071822 | 11.814359458703011 | 63.18803774068966 | 38.86716345306759 | 104.52294430206807 | 41.12015517508175 | 9.799819461700956 | 64.09315120953215 | 0 | 16.614352948043994 | 5.119980450841309 | 40.54536312723499 | 0 | 2.657925290052348 | 0.24743671822011315 | 12.79440096735508 | 20.13683283330649 | 12.06120919848047 | 0.6170212765957447 | 57 | 0 | 7 | 0 | 3 | 3 | 0 | 0 | 0 | 8 | 0 | 10 | 30 | 0 | 0 | 5 | 12.53893999999998 | 240.91499999999903 | 0 | 0
290 | CC1=CC(CCCCCC(F)(F)C(F)(F)C(F)(C(F)(F)F)F)=C(C2=CC(CCCCCCCCCCCC)=C(C)S2)S1 | 13.797800460794292 | 13.797800460794292 | 0.008877157344419295 | -6.821578915 | 0.09881290693974477 | 13.333333333333334 | 650.801 | 607.4570000000002 | 650.2662474 | 242 | 0.459641349101373 | -0.199641862 | 0.459641349101373 | 0.1996418615183293 | 0.5714285714285714 | 1.0714285714285714 | 1.619047619047619 | 32.136390894390644 | 9.971506677634451 | 2.8071941471641924 | -2.33241581 | 2.540245914565527 | -2.603031683 | 7.219086107287328 | -0.3963604 | 3.4491952425061148 | 1.8405923499473342 | 1067.1398048234134 | 31.606237238868687 | 24.68658587537477 | 26.319579037230223 | 19.547843614797703 | 14.939804200814867 | 16.572797362670318 | 11.247122228873916 | 13.75976820198426 | 7.622840605765809 | 9.988365638621948 | 5.047882336526025 | 7.31957016474999 | -1.23 | 639191206.9772681 | 36.959232403424046 | 16.18708772307686 | 9.893159464245482 | 251.65271112384215 | 0 | 0 | 0 | 0 | 0 | 0 | 0 | 0 | 0 | 22.673571755869474 | 71.13195342895074 | 69.2112196343285 | 25.929410397731203 | 0 | 39.513735429073385 | 22.673571755869474 | 0 | 0 | 0 | 147.44824358761528 | 0 | 33.01393150771981 | 0 | 9.754294387402599 | 0 | 0 | 0 | 22.673571755869474 | 23.943886021727202 | 12.841643245852019 | 13.847474399381248 | 117.69643729145139 | 12.13273413692322 | 9.754294387402599 | 0 | 0 | 0 | 0 | 6.4208216229260096 | 12.841643245852019 | 33.036536318652914 | 68.2279932917324 | 22.673571755869474 | 12.990104268152233 | 19.913841467842857 | 0 | 117.60831610950514 | 3.3068630235092855 | 4.485594881743074 | 0 | 2.3012207123957635 | -18.84161301 | 4.190065660471346 | 5.348727136548381 | 6.267492155866021 | 0.7419354838709677 | 42 | 0 | 0 | 0 | 2 | 2 | 0 | 0 | 0 | 2 | 0 | 11 | 20 | 0 | 0 | 2 | 13.127939999999974 | 155.72199999999972 | 0 | 0
291 | CC1=CC(CCCCCC(F)(F)C(F)(F)C(F)(F)C(F)(F)C(F)(F)C(F)(F)C(F)(F)F)=C(C2=CC=C(C3=CC=C(C4=C(CCCCCC(F)(C(F)(C(F)(C(F)(C(F)(C(F)(C(F)(F)F)F)F)F)F)F)F)C=C(C)S4)S3)S2)S1 | 14.367809375639656 | 14.367809375639656 | 0.032874136267701415 | -8.376434924 | 0.04582629219927504 | 15.105263157894736 | 1234.9259999999997 | 1202.6699999999998 | 1234.0907816239996 | 434 | 0.45964729443939295 | -0.199644734 | 0.45964729443939295 | 0.19964473359507257 | 0.2894736842105263 | 0.5394736842105263 | 0.8157894736842105 | 32.13967667048579 | 9.8904944775703 | 2.9439437428353794 | -2.411240057 | 2.6474159048579726 | -2.721185437 | 7.2820413389118235 | -0.452231072 | 4.085580619402188 | 1.3850299070866559 | 2424.680276310873 | 58.91563831562719 | 37.507096779135495 | 40.7730831028464 | 33.876943214581985 | 20.942741562792115 | 24.20872788650302 | 17.020285514642076 | 21.700485400726073 | 11.426058190759278 | 16.33784921869804 | 7.097860757978741 | 11.618640916758956 | -3.3 | 1140949991309460.0 | 65.22002533814735 | 20.980063971938513 | 11.000485957577915 | 423.6186958814337 | 0 | 0 | 0 | 0 | 0 | 0 | 0 | 0 | 0 | 45.34714351173895 | 12.841643245852019 | 99.89750953110097 | 51.8588207954624 | 0 | 131.7124514302446 | 45.34714351173895 | 0 | 0 | 0 | 161.4786376806632 | 0 | 57.27939978156625 | 0 | 29.262883162207793 | 0 | 0 | 0 | 45.34714351173895 | 83.42294705202185 | 12.841643245852019 | 13.847474399381248 | 72.24777035420469 | 36.39820241076966 | 29.262883162207793 | 0 | 0 | 0 | 0 | 25.683286491704038 | 50.14408053300438 | 0 | 45.34714351173895 | 50.24567681015091 | 0 | 0 | 0 | 406.6567725937029 | 4.819829423312162 | 4.932798442716759 | 0 | 1.0395150790893093 | -93.80716406 | 9.860262188879108 | -24.27692486 | 3.274911188751406 | 0.6190476190476191 | 76 | 0 | 0 | 0 | 4 | 4 | 0 | 0 | 0 | 4 | 0 | 34 | 25 | 0 | 0 | 4 | 20.504440000000027 | 219.54999999999956 | 0 | 0
292 | CC1=CC2=C3C(C4=CC(C5=CC=C(C6=CC=C(C)S6)S5)=C3C(N(CCCCCCCCCCC(F)(F)C(F)(F)C(F)(F)C(F)(F)C(F)(F)C(F)(F)C(F)(F)C(F)(F)F)C2=O)=O)=C1C(N(CCCCCCCCCCC(F)(C(F)(C(F)(C(F)(C(F)(C(F)(C(F)(C(F)(F)F)F)F)F)F)F)F)F)C4=O)=O | 14.758993545522017 | 14.758993545522017 | 0.011620589531442516 | -8.740599426 | 0.02583307187014895 | 15.882352941176471 | 1575.1520000000016 | 1522.736000000001 | 1574.28256 | 576 | 0.45964729443994234 | -0.274342627 | 0.45964729443994234 | 0.2743426274437089 | 0.28431372549019607 | 0.5588235294117647 | 0.9019607843137255 | 32.13640073024156 | 9.809008498221976 | 2.9667310006078575 | -2.424273016 | 2.6674068887969833 | -2.739653957 | 7.234840475436183 | -0.461431449 | 0.8016693503706481 | 1.0580208136715596 | 3736.198229605582 | 78.19129471863656 | 51.80094625496555 | 53.43393941682099 | 46.05335112948505 | 30.01844645065764 | 31.65143961251309 | 24.26477936656126 | 26.636457424766853 | 17.144822363245712 | 19.459817097610944 | 11.194731036624018 | 13.181077254622858 | -6 | 3.132003880949173e+28 | 84.93284972061562 | 28.37412114656571 | 13.882350932313367 | 560.6178485418553 | 0 | 0 | 0 | 0 | 0 | 0 | 28.97796819798824 | 0 | 0 | 22.673571755869474 | 77.04985947511214 | 81.49241479355196 | 72.90254773650294 | 11.126902983393991 | 168.4522603572312 | 57.074739102205086 | 0 | 9.799819461700956 | 0 | 224.6902690002604 | 13.08951281182515 | 69.09260706295593 | 0 | 20.194893072800895 | 0 | 0 | 0 | 22.673571755869474 | 141.78605657914315 | 0 | 13.847474399381248 | 167.44734260114183 | 36.39820241076966 | 30.96734150173048 | 74.76 | 0 | 0 | 0 | 134.29252966604886 | 9.754294387402599 | 19.554113849103555 | 41.730043092483314 | 12.13273413692322 | 19.056471336613846 | 0 | 0 | 464.69476730156674 | 2.5816990982063075 | 62.5510325489292 | 0 | -0.168285894 | -117.5437941 | 9.643881598236533 | -23.96010863 | 2.6576839194310544 | 0.6333333333333333 | 102 | 0 | 6 | 0 | 2 | 4 | 0 | 0 | 0 | 6 | 0 | 42 | 36 | 0 | 0 | 6 | 23.14624000000005 | 295.25600000000037 | 0 | 0
293 | C(F)(F)C(F)(F)C(F)(F)F)C2=C(C3=CC=C(/C=C/C4=CC=C(C)S4)S3)C=C5C6=C(C(N(CCCCCCCCCCC(F)(C(F)(C(F)(C(F)(C(F)(C(F)(C(F)(C(F)(F)F)F)F)F)F)F)F)F)C5=O)=O)C(C)=CC(C1=O)=C36 | 15.866575992686329 | 15.866575992686329 | 0.06126738772513973 | -2.249952211 | 0.02346392513048834 | 16.166666666666668 | 2099.8879999999976 | 1914.4159999999983 | 2097.002479687999 | 748 | 0.31388550346416577 | -0.436586809 | 0.436586809448538 | 0.31388550346416577 | 0.2196969696969697 | 0.4393939393939394 | 0.7045454545454546 | 32.13811992834613 | 10.063974265361022 | 2.515434593067816 | -2.382815202 | 2.558750273428698 | -2.520089249 | 7.238285417914092 | -0.123698603 | 1.5510667134322946 | 1.0084622113431958 | 4382.129974106679 | 97.69702689411699 | 88.89762701676747 | 104.16361334047839 | 61.36680190294717 | 51.909522818359484 | 92.53590891423838 | 47.47363753226881 | 103.55425022878964 | 24.216517633138405 | 67.1712273956536 | 20.312405847905886 | 75.10368795443767 | -1.817402597 | 1.6878851357733257e+43 | 115.44175332266713 | 50.91253237214816 | 38.461402547630726 | 832.8660310420818 | 52.520815710909545 | 0 | 0 | 0 | 0 | 0 | 19.178148736287287 | 0 | 0 | 45.34714351173895 | 205.4662919336324 | 283.4216643125913 | 45.687614398455494 | 64.56985807056105 | 52.09932552379491 | 203.67372550582238 | 0 | 9.799819461700956 | 0 | 452.48975383545405 | 35.97884508535126 | 76.807294633116 | 0 | 9.754294387402599 | 0 | 0 | 0 | 45.34714351173895 | 160.39036684381736 | 52.09932552379491 | 13.847474399381248 | 260.4124615875442 | 47.544411470908194 | 32.2945820736528 | 155.08 | 0 | 0 | 19.178148736287287 | 23.628718917406022 | 48.47144374392737 | 195.11637942249726 | 121.99561083559423 | 45.34714351173895 | 19.599638923401912 | 233.56199471322134 | 0 | 54.58504492198858 | 6.569218201150669 | 78.81949795126931 | 0 | 5.503450038750151 | -0.282019253 | 17.2251909455801 | 40.68371574268958 | 70.7588000864409 | 0.74 | 132 | 0 | 16 | 0 | 4 | 4 | 0 | 0 | 0 | 16 | 0 | 32 | 67 | 0 | 0 | 8 | 32.7708400000001 | 601.8900000000025 | 0 | 0
294 | CC(S1)=CC=C1C2=C3C(C(N2CCCC(CCCCCCCCCCCCCC)CCCCCCCCCCCCCC)=O)=C(C4=CC=C(C5=CC=C(C6=CC=C(C)S6)S5)S4)N(CCCCCOCCC(F)(F)C(F)(F)C(F)(F)C(F)(F)C(F)(F)C(F)(F)F)C3=O | 15.344197487866415 | 15.344197487866415 | 0.004265793431145193 | -7.963354663 | 0.03271426350097354 | 14.747252747252746 | 1373.756 | 1280.012 | 1372.5861456960001 | 512 | 0.45964729418725697 | -0.381216279 | 0.45964729418725697 | 0.38121627940858804 | 0.37362637362637363 | 0.7032967032967034 | 1.120879120879121 | 32.13898334663782 | 9.898821059060017 | 2.9019535782214247 | -2.392844876 | 2.6077139782247087 | -2.696646114 | 7.263107044824262 | -0.439947866 | 1.690993156526288 | 1.1475966466225374 | 2891.9329367596138 | 66.46318685436441 | 53.31769991878922 | 56.58368624250012 | 43.23371546279932 | 33.23748975355228 | 36.5034760772632 | 24.79577310473937 | 29.539129221150557 | 17.481807387029495 | 22.05866878119954 | 12.095711202264715 | 16.144375008575558 | -3.73 | 2.744812147925825e+23 | 76.28928257748709 | 35.85333977933078 | 19.943005662132762 | 546.22341951897 | 14.536682415501005 | 0 | 0 | 0 | 0 | 0 | 9.589074368143644 | 0 | 0 | 45.34714351173895 | 180.78883659545758 | 100.40042510786559 | 55.380099561471866 | 38.90146403816571 | 71.40133294171636 | 68.55558159655362 | 0 | 9.799819461700956 | 5.917906046161393 | 268.9501850903112 | 26.303276740850986 | 79.18573438263662 | 0 | 19.508588774805197 | 0 | 0 | 0 | 45.34714351173895 | 83.7064000191713 | 14.325937321943691 | 19.76538044554264 | 238.82235510781882 | 59.67714560783141 | 30.90266740091686 | 49.85 | 0 | 0 | 9.589074368143644 | 37.287505534111375 | 34.3069928019562 | 54.946169653911824 | 181.65043789979507 | 32.47339121757043 | 44.179309741689295 | 32.046575604766076 | 0 | 182.78307576950448 | 6.228702094083868 | 41.59755891842539 | 0 | 1.570739084823262 | -37.37884289 | 15.979032425886734 | 25.23788037136855 | 6.981854223440239 | 0.6811594202898551 | 91 | 0 | 5 | 0 | 4 | 4 | 0 | 0 | 0 | 7 | 0 | 22 | 47 | 0 | 0 | 6 | 24.584840000000053 | 346.1950000000012 | 0 | 0
295 | CC1=CC(CCCCCCCCCCCC)=C(/C=C/C2=C(CCCCCCCCCCCC)C=C(C3=CC=C(C)C4=NN(CCCCCC(F)(F)C(F)(F)C(F)(F)C(F)(F)C(F)(F)C(F)(F)C(F)(F)F)N=C43)S2)S1 | 14.515418778826646 | 14.515418778826646 | 0.1323317311600385 | -8.28623151 | 0.0335648674493862 | 13.662162162162161 | 1112.2950000000005 | 1039.7190000000005 | 1111.492815 | 420 | 0.45964729443939295 | -0.199644734 | 0.45964729443939295 | 0.19964473356043314 | 0.4594594594594595 | 0.8783783783783784 | 1.3783783783783783 | 32.13475455262696 | 9.891744816366034 | 2.9273277062653786 | -2.411197129 | 2.625431775938417 | -2.721180819 | 7.164587101419398 | -0.452175692 | 4.049470853508403 | 1.470066524468372 | 2327.5426425908836 | 55.01380386498812 | 42.883589169740546 | 44.516582331596 | 34.679185010159 | 26.265612967591814 | 27.898606129447266 | 19.751933382647472 | 22.12361144085305 | 13.582962471584521 | 15.816835740630859 | 8.983768894499436 | 11.100943585286267 | -3.29 | 2588207852610532.5 | 63.24383257833131 | 27.848126837996052 | 15.68644676833301 | 433.69443019806886 | 0 | 11.033401435232523 | 0 | 0 | 0 | 0 | 0 | 0 | 0 | 22.673571755869474 | 147.9758193718987 | 93.34753296261928 | 31.4928618894282 | 6.544756405912575 | 65.8562257151223 | 45.85901340476976 | 0 | 14.99386983910109 | 0 | 242.8925409267623 | 0 | 55.58726433004132 | 0 | 10.440598685398296 | 0 | 0 | 0 | 22.673571755869474 | 56.70534336511203 | 19.386399651764595 | 13.847474399381248 | 199.26898940580045 | 24.26546827384644 | 33.62604033429858 | 30.71 | 0 | 0 | 0 | 12.965578028838586 | 11.033401435232523 | 59.40612710835264 | 128.4108495601118 | 29.5973089555601 | 12.13273413692322 | 55.25334956626492 | 0 | 205.15093993226182 | 3.3759889905327816 | 5.715996020800305 | 0 | 5.018572195062114 | -46.35525751 | 8.21379517559035 | 19.099564098788374 | 8.2154323509556 | 0.7037037037037037 | 74 | 0 | 3 | 0 | 3 | 4 | 0 | 0 | 0 | 5 | 0 | 20 | 36 | 0 | 0 | 4 | 20.86984000000002 | 268.86299999999943 | 0 | 0
296 | CC1=CC2=C(/C(C(N2CCCCCC[Si](O[Si](C)(C)C)(C)O[Si](C)(C)C)=O)=C3C(N(CCCC(CCCCCCCCCC)CCCCCCCCCC)C4=C\3C=CC(C5=CC=C(C6=CC=C(C)S6)S5)=C4)=O)C=C1 | 15.345550003839598 | 15.345550003839598 | 0.022416662606888904 | -2.295030619 | 0.026167114250054146 | 15.135135135135135 | 1095.8789999999988 | 997.0949999999993 | 1094.627581 | 408 | 0.31388550349937355 | -0.436586809 | 0.43658680944850436 | 0.31388550349937355 | 0.47297297297297297 | 0.918918918918919 | 1.4594594594594594 | 32.13639687453667 | 9.89911080933639 | 2.4277873412026447 | -2.382115751 | 2.488435835838256 | -2.519753358 | 7.2345022399865595 | -0.114310254 | 4.115040908596205 | 1.2126631681836 | 2391.1149473613114 | 53.306332604872026 | 48.2866529869057 | 52.919646148761146 | 35.39792902517241 | 29.608070948181922 | 40.581164053079405 | 24.25255061046776 | 39.47433187128252 | 15.045727008254177 | 26.99165233372606 | 11.627506677084053 | 26.201199606488423 | -2.909350649 | 7834109147916515.0 | 60.32121317585155 | 29.173969761188783 | 18.08419320336259 | 461.5807357095955 | 18.03011365857786 | 0 | 0 | 0 | 0 | 0 | 9.589074368143644 | 0 | 0 | 22.673571755869474 | 172.95019675467393 | 138.42612596116842 | 43.72500457002433 | 22.52098160950566 | 17.819368565020547 | 82.20461353434317 | 0 | 0 | 5.917906046161393 | 233.6678430016709 | 22.889332273526108 | 82.23117235340841 | 0 | 20.194893072800895 | 0 | 0 | 0 | 22.673571755869474 | 50.0995729807932 | 17.819368565020547 | 19.76538044554264 | 189.51469501839784 | 60.6636706846161 | 31.341102132939426 | 59.080000000000005 | 0 | 0 | 9.589074368143644 | 11.814359458703011 | 30.153627918125082 | 78.19760403062763 | 135.08337798747343 | 0 | 27.573481486719952 | 139.0876086899967 | 0 | 13.605836346314927 | 3.649673605379716 | 39.52777717818292 | 0 | 7.060845254860334 | 0.6242532152037948 | 22.825322215545388 | 30.356109004833623 | 26.081696966062065 | 0.6190476190476191 | 74 | 0 | 6 | 0 | 2 | 4 | 0 | 0 | 0 | 6 | 0 | 11 | 35 | 0 | 0 | 6 | 20.157839999999997 | 331.43700000000064 | 0 | 0
297 | CC1=CC(N(CCCCCCCCCCC[Si](O[Si](C)(C)C)(C)O[Si](C)(C)C)C/C2=C3C(SC(C)=C4)=C4N(CCCCCCCCCCC[Si](O[Si](C)(C)C)(O[Si](C)(C)C)C)C\3)=C2S1 | 6.726248114662477 | 6.726248114662477 | 1.09188379157755 | -2.084116685 | 0.05374237795683621 | 16.4375 | 1023.9939999999991 | 925.2099999999997 | 1022.5583607960001 | 368 | 0.31388550346416577 | -0.436586809 | 0.436586809448538 | 0.31388550346416577 | 0.390625 | 0.640625 | 0.90625 | 32.13475720023647 | 10.070215578888945 | 2.4100364422314797 | -2.382815206 | 2.5045804169277264 | -2.520089247 | 7.1467158882537225 | 0.37795116357301844 | 3.8634659108477782 | 1.131495448550408 | 1582.1131002618918 | 47.40091968986576 | 44.46918022063946 | 52.10217338249491 | 29.7390438441394 | 25.980528503102818 | 46.29372155104228 | 23.932365844565044 | 52.14521822289384 | 12.169318475839397 | 33.59857837066521 | 10.272435775439561 | 37.69153055676714 | -0.118701299 | 14603095880225.283 | 56.468642418449356 | 25.13280120182796 | 20.459203245664284 | 409.64192729376185 | 26.260407855454766 | 0 | 0 | 0 | 0 | 0 | 0 | 0 | 0 | 22.673571755869474 | 102.7331459668162 | 153.7144113476632 | 35.9333200110529 | 21.129066936769725 | 16.46058839375381 | 95.58595478590519 | 0 | 0 | 0 | 233.1686141174176 | 35.97884508535126 | 31.64132291172842 | 0 | 0 | 0 | 0 | 0 | 22.673571755869474 | 76.57042704418038 | 16.46058839375381 | 13.847474399381248 | 135.0833779874734 | 12.13273413692322 | 11.146209060138535 | 43.400000000000006 | 0 | 0 | 0 | 0 | 0 | 25.177704365658094 | 149.7933689612631 | 20.900503447541137 | 22.673571755869474 | 127.43818694954064 | 0 | 26.904992458649904 | 4.066312661045785 | 11.474040358779822 | 0 | 6.268996121994741 | 0 | 7.267907693371733 | 24.155216945535177 | 41.636914654118726 | 0.8 | 64 | 0 | 6 | 0 | 2 | 2 | 0 | 0 | 0 | 8 | 0 | 14 | 32 | 0 | 0 | 4 | 17.549039999999977 | 303.0320000000001 | 0 | 0
298 | C[Si](O[Si](C)(C)C)(O[Si](C)(C)C)CCCCCCCCCCCN(C/1=O)C2=C(SC(C3=CC=C(C4=C5C(C(N4CCCCCCCCCCC[Si](O[Si](C)(C)C)(O[Si](C)(C)C)C)=O)=C(C6=CC=C(C)S6)N(CCCCCCCCCCC[Si](O[Si](C)(C)C)(C)O[Si](C)(C)C)C5=O)S3)=C2)C1=C(C7=C(N8CCCCCCCCCCC[Si](O[Si](C)(C)C)(O[Si](C)(C)C)C)C=C(C)S7)/C8=O | 15.866575992686329 | 15.866575992686329 | 0.06126738772513973 | -2.249952211 | 0.02346392513048834 | 16.166666666666668 | 2099.8879999999976 | 1914.4159999999983 | 2097.002479687999 | 748 | 0.31388550346416577 | -0.436586809 | 0.436586809448538 | 0.31388550346416577 | 0.2196969696969697 | 0.4393939393939394 | 0.7045454545454546 | 32.13811992834613 | 10.063974265361022 | 2.515434593067816 | -2.382815202 | 2.558750273428698 | -2.520089249 | 7.238285417914092 | -0.123698603 | 1.5510667134322946 | 1.0084622113431958 | 4382.129974106679 | 97.69702689411699 | 88.89762701676747 | 104.16361334047839 | 61.36680190294717 | 51.909522818359484 | 92.53590891423838 | 47.47363753226881 | 103.55425022878964 | 24.216517633138405 | 67.1712273956536 | 20.312405847905886 | 75.10368795443767 | -1.817402597 | 1.6878851357733257e+43 | 115.44175332266713 | 50.91253237214816 | 38.461402547630726 | 832.8660310420818 | 52.520815710909545 | 0 | 0 | 0 | 0 | 0 | 19.178148736287287 | 0 | 0 | 45.34714351173895 | 205.4662919336324 | 283.4216643125913 | 45.687614398455494 | 64.56985807056105 | 52.09932552379491 | 203.67372550582238 | 0 | 9.799819461700956 | 0 | 452.48975383545405 | 35.97884508535126 | 76.807294633116 | 0 | 9.754294387402599 | 0 | 0 | 0 | 45.34714351173895 | 160.39036684381736 | 52.09932552379491 | 13.847474399381248 | 260.4124615875442 | 47.544411470908194 | 32.2945820736528 | 155.08 | 0 | 0 | 19.178148736287287 | 23.628718917406022 | 48.47144374392737 | 195.11637942249726 | 121.99561083559423 | 45.34714351173895 | 19.599638923401912 | 233.56199471322134 | 0 | 54.58504492198858 | 6.569218201150669 | 78.81949795126931 | 0 | 5.503450038750151 | -0.282019253 | 17.2251909455801 | 40.68371574268958 | 70.7588000864409 | 0.74 | 132 | 0 | 16 | 0 | 4 | 4 | 0 | 0 | 0 | 16 | 0 | 32 | 67 | 0 | 0 | 8 | 32.7708400000001 | 601.8900000000025 | 0 | 0
299 | O=C1C(C2=C(C3=CC=C(C)S3)N1CCCCCCCCCCC[Si](O[Si](C)(C)C)(C)O[Si](C)(C)C)=C(C4=CC=C(C)S4)N(CCCCCCCCCCC[Si](OC)(C)OC)C2=O | 14.60791157602237 | 14.60791157602237 | 0.0009132222699657078 | -2.142091777 | 0.05369909499248642 | 15.35483870967742 | 961.6859999999992 | 877.0139999999997 | 960.4847865280001 | 350 | 0.33388978942343517 | -0.436586809 | 0.436586809448538 | 0.33388978942343517 | 0.45161290322580644 | 0.7580645161290323 | 1.0483870967741935 | 32.13475201433034 | 10.070085220246998 | 2.488908672353611 | -2.38204535 | 2.4849707984749885 | -2.519722389 | 7.131509963313989 | -0.123698605 | 3.9494081039865536 | 1.2733173203579402 | 1774.7382257807894 | 45.55562022824501 | 41.02616377757335 | 46.6591569394288 | 29.301191335183074 | 24.07134303297695 | 37.56803949998868 | 20.15008645750726 | 39.160108742452294 | 12.061983589621432 | 26.680913329159743 | 9.071561259028213 | 25.008128816654924 | -1.472467532 | 12504298028630.287 | 53.145287015347634 | 24.881522080217742 | 16.444923190503026 | 389.53685268430087 | 26.88212371081636 | 0 | 0 | 0 | 0 | 0 | 9.589074368143644 | 0 | 0 | 22.673571755869474 | 102.7331459668162 | 115.41886830236136 | 37.063402281782814 | 32.2945820736528 | 26.671378617259045 | 79.63862475581514 | 0 | 9.799819461700956 | 0 | 193.8865459953311 | 27.309107894380215 | 54.920266108790166 | 0 | 0 | 0 | 0 | 0 | 22.673571755869474 | 82.67990172991517 | 26.671378617259045 | 13.847474399381248 | 135.08337798747343 | 35.411677333984976 | 11.394078626111666 | 77.54000000000002 | 0 | 0 | 0 | 11.814359458703011 | 24.235721871963687 | 58.91985105905125 | 99.64579710836675 | 36.89316683842454 | 9.799819461700956 | 90.48903350267639 | 0 | 24.662939811313105 | 3.3704181280960963 | 37.517458525187244 | 0 | 2.9184784240427826 | -0.002586863 | 10.59417957396803 | 21.249370092769336 | 23.65220573037561 | 0.7083333333333334 | 62 | 0 | 8 | 0 | 2 | 2 | 0 | 0 | 0 | 8 | 0 | 14 | 32 | 0 | 0 | 4 | 14.394839999999974 | 274.2139999999994 | 0 | 0
300 | CC1=CC=C(C2=C3C(C(N2CCCC[Si](O[Si](C)(C)C)(C)O[Si](C)(C)C)=O)=C(C4=CC=C(C5=CC6=C(C=C(C)S6)S5)S4)N(CCCC[Si](O[Si](C)(C)C)(C)O[Si](C)(C)C)C3=O)S1 | 15.148021879314529 | 15.148021879314529 | 0.07155151589765563 | -2.455086925 | 0.06112539313175354 | 16.06451612903226 | 1019.8359999999998 | 949.2760000000001 | 1018.2732311400001 | 340 | 0.31388666257254894 | -0.436586805 | 0.43658680462718025 | 0.31388666257254894 | 0.45161290322580644 | 0.8548387096774194 | 1.2580645161290323 | 32.13884895111745 | 10.074145323668358 | 2.4960212222543476 | -2.383277119 | 2.5022663730419685 | -2.520639029 | 7.308836665558955 | -0.123691183 | 3.921370178882255 | 1.3406612733896397 | 2289.1211160909334 | 45.79395349313804 | 40.09786596026866 | 49.36385228397957 | 28.526737544374104 | 22.134291861820063 | 44.080478071614976 | 21.170762075632336 | 51.614324597261934 | 10.181302490783203 | 33.9155204188422 | 8.841004236764732 | 38.460165551511324 | -1.378701299 | 7546125260329.108 | 50.04243772163013 | 18.718545071192942 | 12.532478691016829 | 393.91554836752806 | 26.260407855454766 | 0 | 0 | 0 | 0 | 0 | 9.589074368143644 | 0 | 0 | 45.34714351173895 | 0 | 179.67531380722312 | 41.99794141956854 | 32.2945820736528 | 26.04966276189745 | 128.34682285002188 | 0 | 9.799819461700956 | 0 | 143.27711139645345 | 13.08951281182515 | 67.05300024571339 | 0 | 9.754294387402599 | 0 | 0 | 0 | 45.34714351173895 | 85.09509315275919 | 26.04966276189745 | 13.847474399381248 | 45.19187526650924 | 47.544411470908194 | 30.548212846452465 | 77.54000000000002 | 0 | 0 | 9.589074368143644 | 11.814359458703011 | 24.235721871963687 | 68.67414544645385 | 19.1541342203408 | 22.673571755869474 | 32.47339121757043 | 141.90383576168614 | 0 | 29.94422176084572 | 6.97381691655528 | 40.91250795650499 | 0 | 2.6384587378567024 | -0.143103032 | 14.786217081333696 | 3.344344037837809 | 36.67510407098244 | 0.5454545454545454 | 62 | 0 | 8 | 0 | 4 | 4 | 0 | 0 | 0 | 10 | 0 | 18 | 21 | 0 | 0 | 6 | 14.286839999999977 | 283.11599999999993 | 0 | 0
301 | CC1=CC=C(C(N(CCCCC[Si](O[Si](C)(C)C)(C)O[Si](C)(C)C)C/2=O)=CC2=C3C=C(C4=CC=C(C5=CC=C(C)S5)S4)N(CCCCC[Si](O[Si](C)(C)C)(O[Si](C)(C)C)C)C\3=O)S1 | 14.770539062624698 | 14.770539062624698 | 0.08780639098635334 | -2.353965276 | 0.05350157970040609 | 17.142857142857142 | 1017.8389999999997 | 941.231 | 1016.34811 | 348 | 0.3138855127017852 | -0.436586809 | 0.43658680943020767 | 0.3138855127017852 | 0.42857142857142855 | 0.746031746031746 | 1.0952380952380953 | 32.13717916013968 | 10.085216165255877 | 2.4202466221305334 | -2.383110594 | 2.424908441176895 | -2.520228588 | 7.222445784339919 | -0.125208319 | 3.9411523483906006 | 1.3837740365165225 | 2150.505804432041 | 46.760573298318434 | 41.258531770557155 | 49.70802151334033 | 29.026737544374104 | 22.886727173879155 | 44.01641680274634 | 21.53125607309561 | 50.89104163823838 | 10.3330439349572 | 32.890738985008355 | 8.669826154094336 | 36.7785954476813 | -1.598701299 | 10349334843447.47 | 52.371783686087014 | 20.727700381873273 | 15.469272636336168 | 398.3636859907835 | 26.260407855454766 | 0 | 0 | 0 | 0 | 0 | 9.589074368143644 | 0 | 0 | 34.01035763380421 | 25.683286491704038 | 178.98571077503885 | 32.59810158663034 | 32.2945820736528 | 26.04966276189745 | 107.61019713914894 | 0 | 9.799819461700956 | 0 | 156.11875464230548 | 13.08951281182515 | 79.20504045938117 | 0 | 9.754294387402599 | 0 | 0 | 0 | 34.01035763380421 | 85.09509315275919 | 26.04966276189745 | 13.847474399381248 | 58.033518512361255 | 59.696451684575955 | 21.148373013514266 | 77.54000000000002 | 0 | 0 | 0 | 11.814359458703011 | 24.235721871963687 | 71.76149430490328 | 19.508588774805197 | 34.01035763380421 | 21.951859675368716 | 141.90383576168614 | 0 | 27.14040159262643 | 5.194396249296128 | 40.29474695782667 | 0 | 2.7641441179603263 | -0.178116711 | 14.763601803254264 | 9.612569910274516 | 36.93303273019042 | 0.5652173913043478 | 63 | 0 | 8 | 0 | 3 | 3 | 0 | 0 | 0 | 9 | 0 | 17 | 23 | 0 | 0 | 5 | 14.408539999999975 | 286.1069999999999 | 0 | 0
302 | CC1=CC=C(C(N(CCCCC[Si](O[Si](C)(C)C)(C)O[Si](C)(C)C)C/2=O)=CC2=C3C=C(C4=CC=C(C5=CC=C(C)[Se]5)S4)N(CCCCC[Si](O[Si](C)(C)C)(O[Si](C)(C)C)C)C\3=O)S1 | 14.777740708715232 | 14.777740708715232 | 0.0811957368213605 | -2.3505136 | 0.05349200065227442 | 17.142857142857142 | 1064.7319999999997 | 988.124 | 1064.292561 | 348 | 0.1573074379817003 | -0.143461411 | 0.1573074379817003 | 0.14346141087326103 | 0.49206349206349204 | 0.8888888888888888 | 1.253968253968254 | 32.141259349657204 | 9.926950246941583 | 2.5165623417966376 | -2.293739024 | 2.536999411033359 | -2.343039052 | 7.267177940988764 | -0.124189973 | 1.5524057299133731 | 1.3837740365165225 | 2153.2606919342043 | 46.760573298318434 | 41.258531770557155 | 50.60459698550838 | 29.026737544374104 | 22.886727173879155 | 44.9129922749144 | 21.53125607309561 | 52.30525520061148 | 10.3330439349572 | 34.18856089828617 | 8.669826154094336 | 37.87229321572719 | -1.299220779 | 10349334843447.47 | 52.66694657510299 | 20.917303821054553 | 15.62461882226284 | 400.480698726289 | 16.46058839375381 | 0 | 0 | 0 | 0 | 0 | 0 | 0 | 0 | 0 | 12.841643245852019 | 110.69235899660391 | 4.877147193701299 | 0 | 26.04966276189745 | 110.77697177264159 | 0 | 9.799819461700956 | 0 | 156.11875464230548 | 13.08951281182515 | 78.7652690046463 | 0 | 9.314522932667737 | 0 | 0 | 0 | 22.673571755869474 | 99.59865366418659 | 26.04966276189745 | 13.847474399381248 | 57.5937470576264 | 59.696451684575955 | 20.708601558779403 | 77.54000000000002 | 0 | 0 | 0 | 11.814359458703011 | 38.73928238339107 | 71.76149430490328 | 18.629045865335474 | 22.673571755869474 | 21.951859675368716 | 141.90383576168614 | 0 | 29.942001929537618 | 3.7651790336430633 | 37.91829003740361 | 0 | 2.8014849877270165 | -0.163168794 | 14.96578053831461 | 9.657184381172982 | 37.0408041238559 | 0.5652173913043478 | 63 | 0 | 8 | 0 | 3 | 3 | 0 | 0 | 0 | 8 | 0 | 17 | 23 | 0 | 0 | 5 | 13.404039999999977 | 285.1699999999999 | 0 | 0
303 | C(C3=CC=C(C4=CC=C(C)S4)S3)C=C5C6=C(C(N(CCCCCC[Si](O[Si](C)(C)C)(C)O[SiH](C)C)C5=O)=O)C(C)=CC1=C6 | 15.224391146675442 | 15.224391146675442 | 0.0345315571514786 | -0.106875257 | 0.054727158426485525 | 14.290322580645162 | 909.3779999999988 | 832.7699999999996 | 908.4865511520001 | 344 | 0.26099157387901617 | -0.382297726 | 0.38229772617229335 | 0.26099157387901617 | 0.4838709677419355 | 0.8870967741935484 | 1.403225806451613 | 32.137172344743774 | 9.928857872197584 | 2.493396010250214 | -2.27833621 | 2.4965733508081347 | -2.336725152 | 7.222489896793664 | -0.124154146 | 4.1113414209892 | 1.3759771751422971 | 1820.6625705722965 | 43.94452528530626 | 38.70199678153882 | 41.151486524321996 | 30.370942358203816 | 23.95985935885015 | 26.409349101633328 | 17.02729188422105 | 20.686871044145384 | 11.985498238107352 | 15.281332105945182 | 8.581359929028839 | 11.533667433095014 | -2.64 | 57442983214676.3 | 50.36097407152332 | 28.307459370616353 | 15.234707080739492 | 385.60544789142165 | 28.747271276901152 | 0 | 0 | 0 | 0 | 0 | 9.589074368143644 | 0 | 0 | 34.01035763380421 | 116.58062036619744 | 69.00522610216433 | 39.70789912790787 | 78.54275582524323 | 28.536526183343838 | 57.21879571861889 | 0 | 9.799819461700956 | 5.917906046161393 | 143.26973801143072 | 66.4474841046931 | 67.05300024571339 | 0 | 9.754294387402599 | 0 | 0 | 0 | 34.01035763380421 | 88.06166302509708 | 28.536526183343838 | 19.76538044554264 | 148.93085238685467 | 47.544411470908194 | 21.148373013514266 | 77.54 | 0 | 0 | 4.794537184071822 | 11.814359458703011 | 76.4018016697155 | 38.86716345306759 | 117.3645875479201 | 41.12015517508175 | 9.799819461700956 | 64.09315120953215 | 0 | 22.20956194877656 | 5.1207921960098535 | 40.75179174926496 | 0 | 2.64464505007295 | 0.2333279421873361 | 12.811096650748183 | 22.87156602216683 | 13.03508400204008 | 0.6470588235294118 | 62 | 0 | 8 | 0 | 3 | 3 | 0 | 0 | 0 | 9 | 0 | 11 | 35 | 0 | 0 | 5 | 13.335739999999976 | 260.967999999999 | 0 | 0
304 | C(C3=CC=C(/C=C/C4=CC=C(C)S4)S3)C=C5C6=C(C(N(CCCCCC[Si](O[Si](C)(C)C)(C)O[SiH](C)C)C5=O)=O)C(C)=CC1 | 4.670892486241512 | 4.670892486241512 | 1.02788461211441 | 1.02788461211441 | 0.2628953921233693 | 11.333333333333334 | 440.7220000000002 | 404.43400000000014 | 440.2319912 | 162 | 0.10321226019427161 | -0.149004717 | 0.14900471710266147 | 0.10321226019427161 | 0.6333333333333333 | 1.0666666666666667 | 1.4333333333333333 | 32.13474495478674 | 10.04401403546131 | 2.142881153874283 | -2.056324371 | 2.352092330170223 | -1.933024321 | 7.155459438995244 | 0.6673551615267768 | 3.3052881123544493 | 1.7459666586206894 | 830.5140921664542 | 21.34672421487486 | 19.091392660551627 | 20.72438582240708 | 14.617723500579762 | 11.65041466088954 | 13.283407822744993 | 8.34795970497649 | 10.860605678086834 | 5.5935461060729645 | 7.824101049012618 | 3.9977053717610898 | 6.055059467303515 | -1.52 | 7556536.461312292 | 23.14960133920268 | 11.759034979456015 | 6.242077771787628 | 190.34325720429828 | 0 | 11.387855989696922 | 0 | 0 | 0 | 0 | 0 | 0 | 0 | 32.87093537247155 | 52.372404136937305 | 74.92313214832573 | 9.754294387402599 | 9.754294387402599 | 0 | 22.673571755869474 | 0 | 10.197363616602075 | 0 | 91.9031650280226 | 0 | 45.14666564464303 | 0 | 21.14215037709952 | 0 | 0 | 0 | 22.673571755869474 | 10.197363616602075 | 12.841643245852019 | 13.847474399381248 | 86.09524475358593 | 24.26546827384644 | 21.14215037709952 | 25.78 | 0 | 0 | 0 | 0 | 0 | 24.229499235548943 | 82.00206474160728 | 0 | 22.673571755869474 | 62.15778068921101 | 0 | 0 | 3.71197619845354 | 5.351505294608165 | 0 | 4.943240143435435 | 0 | 9.050872854621606 | 12.6685377659352 | 8.93208277046303 | 0.5384615384615384 | 30 | 0 | 2 | 0 | 3 | 3 | 0 | 0 | 0 | 4 | 0 | 4 | 12 | 0 | 0 | 3 | 8.796040000000003 | 133.82399999999998 | 0 | 0
305 | CC1=CC2=C(/C(C(N2CCCCCC[Si](C)(C#CC#CC#C)CCCCCC)=O)=C3C(N(CCCCCC[Si](CCCCCC)(CCCCCC)C)C4=C\3C=CC(C5=CC=C(C6=CC=C(C)S6)S5)=C4)=O)C=C1 | 15.157382574860806 | 15.157382574860806 | 0.03312392807725839 | -1.772533951 | 0.02181033916823676 | 14.305555555555555 | 1035.7099999999996 | 949.0219999999995 | 1034.566925 | 384 | 0.25931512036907284 | -0.307688213 | 0.3076882133583184 | 0.25931512036907284 | 0.5 | 0.9722222222222222 | 1.5 | 32.13639568526846 | 9.948382447906265 | 2.4195283620609196 | -2.27843245 | 2.487398735152446 | -2.300845909 | 7.234479295287259 | -0.114306998 | 4.155826760664838 | 1.1876455441292377 | 2613.0097386404877 | 51.35030267924205 | 45.470156405977974 | 49.10314956783343 | 34.940951106747185 | 28.22682497401706 | 35.89535204180527 | 21.766371766960578 | 33.63069051228547 | 15.496637287474648 | 26.152168547727523 | 11.122164371407992 | 20.067981466182058 | -4.366233766 | 5951389024505868.0 | 56.921346633487715 | 28.91584699801639 | 15.823831062350436 | 446.84196217954616 | 9.799819461700956 | 8.073872300533118 | 0 | 0 | 0 | 0 | 9.589074368143644 | 0 | 0 | 34.64063012433584 | 191.8377791236981 | 109.98415186865245 | 43.72500457002433 | 30.59485391003878 | 9.589074368143644 | 73.15665742514437 | 0 | 0 | 0 | 206.34962004891793 | 22.889332273526108 | 82.23117235340841 | 0 | 55.84368871668983 | 0 | 0 | 0 | 22.673571755869474 | 41.0516168715944 | 9.589074368143644 | 49.49627004327019 | 170.7551457263844 | 60.6636706846161 | 31.341102132939426 | 40.620000000000005 | 0 | 0 | 4.794537184071822 | 11.814359458703011 | 24.235721871963687 | 78.19760403062763 | 133.57647460343526 | 11.336785877934737 | 21.136605339635693 | 137.6018251387001 | 0 | 0 | 3.6345499124155696 | 39.17648470027429 | 0 | 10.605901962161932 | 10.94217519541068 | 28.464804810154522 | 30.058580828042537 | 17.550471165256674 | 0.53125 | 72 | 0 | 4 | 0 | 2 | 4 | 0 | 0 | 0 | 4 | 0 | 8 | 31 | 0 | 0 | 6 | 18.56253999999998 | 321.5220000000006 | 0 | 0
306 | C1C=C(C)C=C2)=C3C(N(CCCCCCCC[Si](O[Si](C)(C)C)(C)O[Si](C)(C)C)C4=C/3C=CC(C5=CC=C(C6=CC=C(C)S6)S5)=C4)=O | 5.269047776518015 | 5.269047776518015 | 1.0781251574703954 | 1.0781251574703954 | 0.24663212926015984 | 11.6 | 442.73800000000017 | 404.4340000000001 | 442.2476412 | 164 | 0.10872486097616423 | -0.248095945 | 0.24809594487428255 | 0.10872486097616423 | 0.6666666666666666 | 1.2333333333333334 | 1.7666666666666666 | 32.136388623999686 | 10.03647344899241 | 2.177186477659843 | -2.097047357 | 2.398362770362252 | -2.031790828 | 7.228407024345038 | 0.6123748443972795 | 3.303843734413642 | 1.8526499598969275 | 922.6515176848754 | 21.346724214874865 | 19.350905684545467 | 20.98389884640092 | 14.634560252985372 | 11.992927718010243 | 13.625920879865696 | 8.540304494136944 | 11.052950467247285 | 5.853070164097713 | 8.117379399610906 | 4.074349402243136 | 6.085572619958958 | -1.26 | 7565194.244560108 | 23.404100316250346 | 11.9505312880103 | 6.134556403220014 | 190.72925819035797 | 0 | 11.033401435232523 | 0 | 0 | 0 | 0 | 0 | 0 | 0 | 22.673571755869474 | 65.21404738278933 | 51.6634950280085 | 14.631441581103898 | 16.26500318339822 | 0 | 33.706973191101994 | 0 | 9.967957041894417 | 0 | 104.74480827387463 | 0 | 33.274884514022744 | 0 | 9.754294387402599 | 0 | 0 | 0 | 22.673571755869474 | 9.967957041894417 | 12.841643245852019 | 13.847474399381248 | 99.19784100574087 | 12.13273413692322 | 20.787695822635122 | 25.78 | 0 | 0 | 0 | 0 | 0 | 23.87504468108454 | 95.10466099376224 | 0 | 22.673571755869474 | 39.827682935685715 | 0 | 0 | 3.7368885290266682 | 15.799941901015584 | 0 | 4.80842927011127 | 0 | 4.464370163501137 | 15.239163815201666 | 8.951206321143676 | 0.6153846153846154 | 30 | 0 | 2 | 0 | 3 | 3 | 0 | 0 | 0 | 4 | 0 | 4 | 13 | 0 | 0 | 3 | 9.06244 | 135.128 | 0 | 0
307 | CC1=CC(COCCOCCOCCOC)=C(C)S1 | 5.579819533721048 | 5.579819533721048 | 0.6008544343663391 | 0.6008544343663391 | 0.586468627899325 | 11.105263157894736 | 288.40899999999993 | 264.2169999999999 | 288.1395302 | 110 | 0.07282995012960546 | -0.382297726 | 0.38229772617229335 | 0.07282995012960546 | 0.8947368421052632 | 1.4736842105263157 | 2 | 32.13355953490704 | 10.25213627780046 | 2.018434192399087 | -2.061724674 | 2.2045048136488883 | -2.10839826 | 7.115376366756104 | 0.0008546951641637548 | 2.701071850686105 | 1.8994828247923834 | 338.1869967861528 | 13.924438962994 | 12.068339189814775 | 12.884835770742502 | 9.236382105218448 | 6.518126182874317 | 7.334622763802043 | 4.20860468459135 | 5.669051816378455 | 2.5771595179583398 | 3.5853608389288496 | 1.5909922071544493 | 2.524085062775416 | -0.46 | 20012.241341733352 | 16.593937432578212 | 10.342111163700537 | 7.643965195271305 | 119.17536845190205 | 18.947451815200196 | 0 | 0 | 0 | 0 | 0 | 0 | 0 | 0 | 11.336785877934737 | 0 | 25.477292959539852 | 16.864091928680132 | 46.24817375159042 | 18.947451815200196 | 11.336785877934737 | 0 | 0 | 0 | 20.454356363894167 | 46.751089328355036 | 21.384112947561206 | 0 | 0 | 0 | 0 | 0 | 11.336785877934737 | 46.751089328355036 | 25.554333779713115 | 13.847474399381248 | 15.317745879099595 | 6.06636706846161 | 0 | 36.92 | 0 | 0 | 0 | 0 | 46.24817375159042 | 0 | 15.317745879099595 | 7.109797541277533 | 11.336785877934737 | 19.913841467842857 | 0 | 21.127690027485194 | 1.8125341242662114 | 2.671776902245254 | 0 | 1.2827768062354659 | 0 | 2.185018475257091 | 0 | 8.592932315171396 | 0.7142857142857143 | 19 | 0 | 4 | 0 | 1 | 1 | 0 | 0 | 0 | 5 | 0 | 5 | 11 | 0 | 0 | 1 | 2.561140000000001 | 76.96300000000005 | 0 | 0
308 | O=C(C1=C2C(C3=CC(C4=CC=C(/C=C/C5=CC=C(C)S5)S4)=C26)=C(C(N(CCCCCCOCCCCOCCOCCOC)C3=O)=O)C(C)=C1)N(CCCCCCCCOCCOCCOCCOC)C6=O | 14.818420115706694 | 14.818420115706694 | 0.2710626277813317 | -0.397214728 | 0.030931306782779697 | 13.61111111111111 | 1033.3599999999992 | 956.7519999999997 | 1032.4839678720002 | 394 | 0.2615491349844639 | -0.382297726 | 0.3822977261722935 | 0.2615491349844639 | 0.4166666666666667 | 0.8194444444444444 | 1.3333333333333333 | 32.13475306516597 | 9.809031353088036 | 2.4193422897628896 | -2.337383232 | 2.4519439954536555 | -2.440762761 | 7.16219918399852 | 0.0032310715041457337 | 4.036427830366534 | 1.047560125185402 | 2375.909430478338 | 50.91921677999439 | 43.02769528423429 | 44.660688446089736 | 35.24362115826599 | 25.904575696092262 | 27.537568857947715 | 18.122836463628463 | 20.55767075216121 | 12.684035034156748 | 14.733737816932642 | 8.912653338839142 | 10.625813076457753 | -4.2 | 7843775159748945.0 | 57.084718029223524 | 31.513542915172092 | 16.65498244666486 | 433.74863518864834 | 37.89490363040039 | 0 | 0 | 0 | 0 | 0 | 28.97796819798824 | 0 | 0 | 22.673571755869474 | 38.524929737556064 | 106.48609825307175 | 100.70802743125766 | 77.19572262852317 | 57.073052366687676 | 69.22677931587285 | 0 | 9.799819461700956 | 0 | 90.89733387449338 | 119.80545539756109 | 78.84690145035854 | 0 | 10.440598685398296 | 0 | 0 | 0 | 22.673571755869474 | 153.2339937766681 | 37.89490363040039 | 13.847474399381248 | 138.67670725098833 | 36.39820241076966 | 33.365087327995646 | 148.6 | 0 | 0 | 0 | 30.811051999879666 | 149.4911481281445 | 78.83965781036402 | 26.01375253333699 | 37.68911509741302 | 19.056471336613846 | 31.208511550281607 | 0 | 43.43324460793014 | 3.2449295126990654 | 65.13885350657972 | 0 | 2.694306712163814 | -1.556448591 | 11.74964064358846 | 14.793340878693563 | 12.715468070566635 | 0.5714285714285714 | 72 | 0 | 14 | 0 | 2 | 4 | 0 | 0 | 0 | 14 | 0 | 16 | 39 | 0 | 0 | 6 | 10.682639999999996 | 284.7859999999998 | 0 | 0
309 | O=C(C1=C2C(C(C3=O)=CC(C4=CC=C(/C=C/C5=CC=C(C)S5)S4)=C26)=C(C(N3OCCOCCOCCOCCCCCCCCC)=O)C(C)=C1)N(OCCCCOCCOCCOCCCCCCC)C6=O | 14.646422956378853 | 14.646422956378853 | 0.0803428483659876 | -0.702508986 | 0.030925774614280362 | 13.61111111111111 | 1033.3599999999988 | 956.7519999999995 | 1032.4839678720002 | 394 | 0.2858957783262738 | -0.379060013 | 0.3790600126748624 | 0.2858957783262738 | 0.4166666666666667 | 0.8333333333333334 | 1.375 | 32.13475306677296 | 9.818077638838767 | 2.4342477898793375 | -2.324925186 | 2.451787644142295 | -2.439202627 | 7.162193163756809 | -0.111086462 | 4.036427830366546 | 1.0475601251854019 | 2375.9094304783375 | 50.91921677999439 | 43.02769528423429 | 44.660688446089736 | 35.24362115826599 | 26.234985517174067 | 27.86797867902952 | 18.089164328322493 | 20.523998616855227 | 12.417443967515894 | 14.467146750291786 | 8.636912375028523 | 10.350072112647128 | -4.2 | 7843775159748974.0 | 57.084718029223524 | 31.513542915172092 | 16.65498244666486 | 433.65671218760417 | 28.421177722800294 | 0 | 0 | 0 | 0 | 0 | 28.853325903760553 | 0 | 0 | 32.80000720580017 | 78.05569062864136 | 93.64445500721972 | 55.665134588970524 | 94.92950757643008 | 57.27450362656085 | 69.22677931587285 | 0 | 10.126435449930698 | 0 | 117.58645151972665 | 92.49634750318086 | 78.84690145035854 | 0 | 10.440598685398296 | 0 | 0 | 0 | 22.673571755869474 | 126.2515018705176 | 38.09635489027356 | 13.847474399381248 | 165.3658248962216 | 36.39820241076966 | 33.365087327995646 | 148.6 | 0 | 0 | 0 | 52.84690028925632 | 88.30763110356358 | 45.93613701221115 | 80.42214930089615 | 30.39325721454858 | 24.284774350590983 | 32.903945735995094 | 0 | 34.0418760308551 | 3.1255909984491375 | 73.24896697739327 | 0 | 1.5669042847823444 | -2.733794607 | 11.204386552936997 | 19.910401560610186 | 13.90163549512219 | 0.5714285714285714 | 72 | 0 | 14 | 0 | 2 | 4 | 0 | 0 | 0 | 14 | 0 | 16 | 39 | 0 | 0 | 6 | 12.073039999999986 | 283.7859999999996 | 0 | 0
310 | CC1=CC=C(C2=C3C(C(N2CCOCCOCCOC)=O)=C(C4=CC=C(C5=CC=C(C6=CC=C(C(N(CC(CCCCCCCC)CCCCCCCCCC)C7=O)=C8C7=C(C9=CC=C(C%10=CC=C(C)S%10)S9)N(CC(CCCCCCCCCC)CCCCCCCC)C8=O)S6)S5)S4)N(CCOCCOCCOC)C3=O)S1 | 16.486547301710065 | 16.486547301710065 | 0.02267143146337558 | -0.232364089 | 0.03394565363500016 | 15.178571428571429 | 1644.4719999999995 | 1513.4319999999989 | 1642.8111223599994 | 614 | 0.2609915869504418 | -0.382297726 | 0.3822977261722934 | 0.2609915869504418 | 0.26785714285714285 | 0.49107142857142855 | 0.7857142857142857 | 32.141259349657204 | 9.926950246941583 | 2.5165623417966376 | -2.293739024 | 2.536999411033359 | -2.343039052 | 7.267177940988764 | -0.124189973 | 1.5524057299133731 | 1.006282708773717 | 4008.0998406055464 | 78.81798275874708 | 68.9306427326575 | 73.82962221822389 | 54.920517511361666 | 43.01501817932102 | 47.91399766488741 | 30.922826054850646 | 37.833736084235476 | 22.201101931273527 | 29.15768111544611 | 16.087355394877942 | 22.359324427215615 | -5.2 | 2.737786334203576e+33 | 89.15084610772549 | 48.491578364013904 | 24.935193481824857 | 694.960075266431 | 48.020816646202206 | 0 | 0 | 0 | 0 | 0 | 19.178148736287287 | 0 | 0 | 68.02071526760842 | 207.47795424069085 | 124.16297780494742 | 79.41579825581574 | 130.65798379243483 | 47.59932645908758 | 114.43759143723778 | 0 | 19.599638923401912 | 11.835812092322787 | 247.00871513177617 | 106.46744035133456 | 124.35170610402425 | 0 | 29.262883162207793 | 0 | 0 | 0 | 68.02071526760842 | 149.69579819214252 | 47.59932645908758 | 25.68328649170403 | 262.4241238946027 | 95.08882294181642 | 52.05104041443112 | 136.62 | 0 | 0 | 19.178148736287287 | 55.84990170441839 | 105.54897132047864 | 111.53212354653277 | 163.8540133376269 | 92.04012981186443 | 19.056471336613843 | 105.08217614477017 | 0 | 33.82671505125973 | 10.071210932801486 | 83.7409800688823 | 0 | 4.794314056358232 | 0.08874197981541876 | 25.825332089096225 | 39.115416135899544 | 18.916428170574974 | 0.6086956521739131 | 112 | 0 | 14 | 0 | 6 | 6 | 0 | 0 | 0 | 16 | 0 | 20 | 61 | 0 | 0 | 10 | 24.441440000000032 | 471.3500000000014 | 0 | 0
311 | CC1=CC=C(C2=C3C(C(N2CCOCCOCCOC)=O)=C(C4=CC=C(C5=CC=C(C)S5)S4)N(CC(CCCCCCCCCC)CCCCCCCC)C3=O)S1 | 15.119899697450514 | 15.119899697450514 | 0.03226619267356279 | -0.102488128 | 0.06257502358280649 | 14.964912280701755 | 837.270999999999 | 768.7269999999997 | 836.4290362760001 | 314 | 0.26099157387901617 | -0.382297726 | 0.3822977261722934 | 0.26099157387901617 | 0.5263157894736842 | 0.9649122807017544 | 1.5263157894736843 | 32.13717133994381 | 9.929434775236889 | 2.4932023483147523 | -2.278314242 | 2.496278067608406 | -2.336713979 | 7.222477600398136 | -0.12415271 | 4.044055811017666 | 1.4372156482955865 | 1751.5809494247123 | 40.40899137937352 | 35.465321366328766 | 37.914811109111945 | 27.870942358203816 | 21.882509089660527 | 24.331998832443702 | 15.707812667338713 | 19.36739182726304 | 11.113489770179205 | 14.409323638017035 | 8.00789333562184 | 10.960200839688017 | -2.6 | 5095052060016.563 | 45.48369300056296 | 24.474955431364297 | 12.94394019465363 | 355.0321342043285 | 24.010408323101103 | 0 | 0 | 0 | 0 | 0 | 9.589074368143644 | 0 | 0 | 34.01035763380421 | 103.73897712034541 | 69.00522610216433 | 39.70789912790787 | 65.32899189621739 | 23.79966322954379 | 57.21879571861889 | 0 | 9.799819461700956 | 5.917906046161393 | 130.4280947655787 | 53.233720175667266 | 67.05300024571339 | 0 | 9.754294387402599 | 0 | 0 | 0 | 34.01035763380421 | 74.84789909607125 | 23.79966322954379 | 19.76538044554264 | 136.08920914100264 | 47.544411470908194 | 21.148373013514266 | 68.31 | 0 | 0 | 4.794537184071822 | 11.814359458703011 | 63.18803774068966 | 38.86716345306759 | 104.52294430206807 | 41.12015517508175 | 9.799819461700956 | 64.09315120953215 | 0 | 16.614352948043994 | 5.119980450841309 | 40.54536312723499 | 0 | 2.657925290052348 | 0.24743671822011315 | 12.79440096735508 | 20.13683283330649 | 12.06120919848047 | 0.6170212765957447 | 57 | 0 | 7 | 0 | 3 | 3 | 0 | 0 | 0 | 8 | 0 | 10 | 30 | 0 | 0 | 5 | 12.53893999999998 | 240.91499999999903 | 0 | 0
312 | CC1=CC=C(C2=C3C(C(N2CCOCCOCCOCCOC)=O)=C(C4=CC=C(C5=CC=C(C)S5)S4)N(CC(CCCCCCCCCC)CCCCCCCCCC)C3=O)S1 | 15.224391146675442 | 15.224391146675442 | 0.0345315571514786 | -0.106875257 | 0.054727158426485525 | 14.290322580645162 | 909.3779999999988 | 832.7699999999996 | 908.4865511520001 | 344 | 0.26099157387901617 | -0.382297726 | 0.38229772617229335 | 0.26099157387901617 | 0.4838709677419355 | 0.8870967741935484 | 1.403225806451613 | 32.137172344743774 | 9.928857872197584 | 2.493396010250214 | -2.27833621 | 2.4965733508081347 | -2.336725152 | 7.222489896793664 | -0.124154146 | 4.1113414209892 | 1.3759771751422971 | 1820.6625705722965 | 43.94452528530626 | 38.70199678153882 | 41.151486524321996 | 30.370942358203816 | 23.95985935885015 | 26.409349101633328 | 17.02729188422105 | 20.686871044145384 | 11.985498238107352 | 15.281332105945182 | 8.581359929028839 | 11.533667433095014 | -2.64 | 57442983214676.3 | 50.36097407152332 | 28.307459370616353 | 15.234707080739492 | 385.60544789142165 | 28.747271276901152 | 0 | 0 | 0 | 0 | 0 | 9.589074368143644 | 0 | 0 | 34.01035763380421 | 116.58062036619744 | 69.00522610216433 | 39.70789912790787 | 78.54275582524323 | 28.536526183343838 | 57.21879571861889 | 0 | 9.799819461700956 | 5.917906046161393 | 143.26973801143072 | 66.4474841046931 | 67.05300024571339 | 0 | 9.754294387402599 | 0 | 0 | 0 | 34.01035763380421 | 88.06166302509708 | 28.536526183343838 | 19.76538044554264 | 148.93085238685467 | 47.544411470908194 | 21.148373013514266 | 77.54 | 0 | 0 | 4.794537184071822 | 11.814359458703011 | 76.4018016697155 | 38.86716345306759 | 117.3645875479201 | 41.12015517508175 | 9.799819461700956 | 64.09315120953215 | 0 | 22.20956194877656 | 5.1207921960098535 | 40.75179174926496 | 0 | 2.64464505007295 | 0.2333279421873361 | 12.811096650748183 | 22.87156602216683 | 13.03508400204008 | 0.6470588235294118 | 62 | 0 | 8 | 0 | 3 | 3 | 0 | 0 | 0 | 9 | 0 | 11 | 35 | 0 | 0 | 5 | 13.335739999999976 | 260.967999999999 | 0 | 0
313 | CCCCC=O=O=C(C4=CC=C(C5=CC=C(C6=CC=C(C)S6)S5)S4)N(CCCC(OCC(CCCCCCCCCC)CCCCCCCC)=O)C3=O)S1 | 4.75578397241446 | 4.75578397241446 | 0.11389774659863927 | 0.11389774659863927 | 0.15425232418233556 | 18.15 | 592.9840000000004 | 544.6000000000005 | 592.2979625 | 216 | 0.11319914360359339 | -0.172635124 | 0.1726351240622279 | 0.11319914360359339 | 0.7 | 1.275 | 1.9 | 32.141265266075294 | 9.665783903843652 | 2.468434799862691 | -2.361751025 | 2.6128484634856513 | -2.297831538 | 7.241173867437029 | 0.289146565350025 | 3.6393687829444454 | 1.5683160714042863 | 1414.1978421887823 | 28.603719048826065 | 25.89482846540089 | 28.344318208184067 | 19.085061765576047 | 15.56494082810749 | 17.928230733303156 | 13.694957151360008 | 16.53192666709408 | 9.05799035859363 | 11.969474162558507 | 7.0865366906693446 | 10.259862065366374 | -1.56 | 909794083.2808008 | 29.91605401338342 | 12.352823269179085 | 5.98612107824139 | 254.52777506317813 | 0 | 11.033401435232523 | 0 | 0 | 0 | 0 | 0 | 0 | 0 | 22.673571755869474 | 92.20008707262302 | 79.18383044189304 | 30.487030735898973 | 11.728187345198613 | 0 | 45.43516053630061 | 0 | 8.747079962832899 | 23.671624184645573 | 112.17146105032985 | 0 | 45.83296994263873 | 0 | 20.194893072800895 | 0 | 0 | 0 | 34.40175910106809 | 8.747079962832899 | 5.41499046939678 | 37.519098584026814 | 114.47649785034412 | 24.26546827384644 | 31.228294508033414 | 25.78 | 0 | 0 | 0 | 5.41499046939678 | 11.835812092322787 | 22.86921352755531 | 88.8531048931046 | 16.00405017709529 | 22.673571755869474 | 84.02890585278786 | 0 | 9.389055043819639 | 5.363610174504679 | 5.8991368364379735 | 0 | 7.966140319659406 | 2.9909680023996263 | 9.645392610082954 | 10.531832594485635 | 18.96386441861009 | 0.6 | 40 | 0 | 2 | 0 | 3 | 4 | 0 | 0 | 0 | 5 | 0 | 5 | 13 | 0 | 0 | 5 | 12.06963999999998 | 179.23499999999942 | 0 | 0
314 | CC1=CC=C(C2=C3C(C(N2CCCCCC(OCC(CCCCCCCC)CCCCCCCCCC)=O)=O)=C(C4=CC=C(C5=CC=C(C6=CC=C(C)S6)S5)S4)N(CCCCCC(OCC(CCCCCCCCCC)CCCCCCCC)=O)C3=O)S1 | 15.25592589229834 | 15.25592589229834 | 0.11531793872425666 | -0.129085285 | 0.0322986487116134 | 14.113636363636363 | 1282.04 | 1165.1119999999994 | 1280.7716234319998 | 490 | 0.30528768573023546 | -0.465379522 | 0.465379522351953 | 0.30528768573023546 | 0.3522727272727273 | 0.625 | 0.9659090909090909 | 32.13898094742539 | 9.944061233447053 | 2.489271485656023 | -2.242053525 | 2.5014556512777046 | -2.303833875 | 7.263108931577286 | -0.145833158 | 1.6802322594286396 | 1.0833141772499375 | 2686.008437282693 | 62.5591986926122 | 55.86311115974283 | 59.129097483453734 | 43.056814206205416 | 35.83972908427798 | 39.1057154079889 | 25.86856018164426 | 30.611916298055437 | 18.175669977380153 | 22.752531371550184 | 12.8448413012918 | 16.893505107602643 | -3.84 | 5.265756955159431e+20 | 73.21407309858364 | 43.073228166961236 | 25.333047569316186 | 550.0626435112997 | 19.273545369301054 | 0 | 0 | 0 | 0 | 0 | 19.178148736287287 | 0 | 0 | 45.34714351173895 | 220.31959748654288 | 125.58079602280503 | 55.19403921988496 | 45.508346002678636 | 28.651874643887382 | 80.49419217245733 | 0 | 9.799819461700956 | 11.835812092322787 | 298.3752881151841 | 26.303276740850986 | 79.18573438263662 | 0 | 19.508588774805197 | 0 | 0 | 0 | 45.34714351173895 | 59.85606623715864 | 28.651874643887382 | 25.68328649170403 | 304.036402490608 | 59.67714560783141 | 30.90266740091686 | 93.22 | 0 | 0 | 9.589074368143644 | 23.75297003460671 | 99.20430625698005 | 62.91066570606256 | 194.41444702303227 | 45.34714351173895 | 9.799819461700956 | 90.07335974583661 | 0 | 12.04447641104379 | 6.843077672628239 | 69.87170276246118 | 0 | 2.408931685790077 | 0.3654381025914326 | 17.128898371535502 | 45.7631397938682 | 15.241001866748267 | 0.6842105263157895 | 88 | 0 | 8 | 0 | 4 | 4 | 0 | 0 | 0 | 10 | 0 | 12 | 52 | 0 | 0 | 6 | 23.692640000000033 | 378.27800000000155 | 0 | 0
315 | CC1=CC=C(C2=C3C(C(N2CCCC(OCC(CCCCCCCCCCCC)CCCCCCCCCC)=O)=O)=C(C4=CC=C(C5=CC=C(C6=CC=C(C)S6)S5)S4)N(CCCC(OCC(CCCCCCCCCC)CCCCCCCCCCCC)=O)C3=O)S1 | 15.381611750728954 | 15.381611750728954 | 0.1909032386137406 | -0.216916251 | 0.032296102117666786 | 14.021739130434783 | 1338.1480000000001 | 1213.1559999999993 | 1336.8342236879998 | 514 | 0.3053569403003316 | -0.465378693 | 0.4653786932693698 | 0.3053569403003316 | 0.33695652173913043 | 0.5869565217391305 | 0.8913043478260869 | 32.13898196659776 | 9.94307813946179 | 2.4907158526649784 | -2.242009542 | 2.5016394973849403 | -2.308532788 | 7.263123409256999 | -0.145914742 | 1.557948514029026 | 1.1221650406436647 | 2758.469748760593 | 65.38762581735838 | 58.69153828448901 | 61.95752460819992 | 45.056814206205416 | 37.83972908427797 | 41.105715407988896 | 27.282773744017355 | 32.02612986042853 | 19.175669977380153 | 23.75253137155018 | 13.590008558330057 | 17.638672364640907 | -3.84 | 9.623882769737906e+23 | 77.16974495786599 | 46.34337276286494 | 27.712038684930356 | 575.5224119688864 | 19.273545369301054 | 0 | 0 | 0 | 0 | 0 | 19.178148736287287 | 0 | 0 | 45.34714351173895 | 258.84452722409895 | 112.73915277695299 | 55.19403921988496 | 45.508346002678636 | 28.651874643887382 | 80.49419217245733 | 0 | 9.799819461700956 | 11.835812092322787 | 324.05857460688804 | 26.303276740850986 | 79.18573438263662 | 0 | 19.508588774805197 | 0 | 0 | 0 | 45.34714351173895 | 59.85606623715864 | 28.651874643887382 | 25.68328649170403 | 329.71968898231194 | 59.67714560783141 | 30.90266740091686 | 93.22 | 0 | 0 | 9.589074368143644 | 49.684126092283876 | 60.43150695345084 | 50.06902246021053 | 245.78102000644037 | 55.146962973439905 | 6.06636706846161 | 84.00699267737501 | 0 | 12.277407155562127 | 6.738550029550979 | 70.57140447484504 | 0 | 2.079217667645323 | -0.130855016 | 16.972724918269513 | 52.38221913373067 | 14.775998303148313 | 0.7 | 92 | 0 | 8 | 0 | 4 | 4 | 0 | 0 | 0 | 10 | 0 | 12 | 56 | 0 | 0 | 6 | 25.253040000000052 | 396.74600000000163 | 0 | 0
316 | CC1=CC=C(C2=C3C(C(N2CCCCCC(OCC(CCCCCCCCCCCC)CCCCCCCCCC)=O)=O)=C(C4=CC=C(C5=CC=C(C6=CC=C(C)S6)S5)S4)N(CCCCCC(OCC(CCCCCCCCCC)CCCCCCCCCCCC)=O)C3=O)S1 | 15.337263809063483 | 15.337263809063483 | 0.1097014989827243 | -0.125642197 | 0.032295482944828556 | 13.9375 | 1394.2560000000003 | 1261.1999999999991 | 1392.8968239439998 | 538 | 0.30528768573023546 | -0.465379522 | 0.465379522351953 | 0.30528768573023546 | 0.3229166666666667 | 0.5729166666666666 | 0.8854166666666666 | 32.138982986232215 | 9.9430212844086 | 2.4896204354465445 | -2.242054102 | 2.5022737121976824 | -2.303833879 | 7.263136906403212 | -0.145833163 | 1.5565533532416407 | 1.0603644434680717 | 2831.143626616155 | 68.21605294210457 | 61.51996540923519 | 64.7859517329461 | 47.056814206205416 | 39.83972908427797 | 43.10571540798889 | 28.696987306390444 | 33.44034342280163 | 20.17566997738015 | 24.752531371550184 | 14.259054863664891 | 18.307718669975745 | -3.84 | 7.947928793466104e+25 | 81.12899326631798 | 49.65626779098257 | 30.158561264030197 | 600.982180426473 | 19.273545369301054 | 0 | 0 | 0 | 0 | 0 | 19.178148736287287 | 0 | 0 | 45.34714351173895 | 271.6861704699509 | 125.58079602280503 | 55.19403921988496 | 45.508346002678636 | 28.651874643887382 | 80.49419217245733 | 0 | 9.799819461700956 | 11.835812092322787 | 349.741861098592 | 26.303276740850986 | 79.18573438263662 | 0 | 19.508588774805197 | 0 | 0 | 0 | 45.34714351173895 | 59.85606623715864 | 28.651874643887382 | 25.68328649170403 | 355.4029754740159 | 59.67714560783141 | 30.90266740091686 | 93.22 | 0 | 0 | 9.589074368143644 | 23.75297003460671 | 99.20430625698005 | 62.91066570606256 | 245.78102000644037 | 45.34714351173895 | 9.799819461700956 | 90.07335974583661 | 0 | 12.154385694211863 | 6.860411299535291 | 70.30491949924549 | 0 | 2.422652412499802 | 0.37864250613355643 | 17.177096144633396 | 57.063329961319006 | 15.305229149088273 | 0.7142857142857143 | 96 | 0 | 8 | 0 | 4 | 4 | 0 | 0 | 0 | 10 | 0 | 12 | 60 | 0 | 0 | 6 | 26.813440000000067 | 415.21400000000176 | 0 | 0
317 | CC1=CC2=C(C(SC(C3=CC=C(C)C4=NSN=C34)=C5)=C5C2(CCCCCC/C=C/CCCCCCCC)CCCCCC/C=C/CCCCCCCC)S | 4.765353056898629 | 4.765353056898629 | 0.8347001349386808 | -1.907848845 | 0.1470401466868292 | 15.631578947368421 | 581.0050000000003 | 536.6530000000004 | 580.2435889 | 204 | 0.12215095996535558 | -0.172635124 | 0.1726351240709898 | 0.12215095996535558 | 0.7631578947368421 | 1.368421052631579 | 2 | 32.14126652210358 | 10.012430581306145 | 2.492649479943563 | -2.353974642 | 2.474245766353715 | -2.5641713 | 7.301992179519432 | 0.4688180632588151 | 3.691474035176151 | 1.6713796193521149 | 1362.7673074668132 | 26.86323207281991 | 24.15434148939473 | 27.603831232177907 | 18.44938727518448 | 14.929266337715925 | 19.706769805284683 | 11.668117139387203 | 18.56314706761172 | 9.068173714721501 | 17.741530974182673 | 6.815812263767659 | 17.7932067431995 | -1.343116883 | 538411875.8383765 | 28.195131676086987 | 12.033757694398856 | 5.109345163978704 | 242.81393596536543 | 0 | 19.10727373576564 | 0 | 0 | 0 | 0 | 0 | 0 | 0 | 22.673571755869474 | 91.1942559190938 | 65.84111496553211 | 25.072040266502192 | 11.728187345198613 | 0 | 63.882484128208645 | 0 | 8.747079962832899 | 11.835812092322787 | 104.99718773538478 | 0 | 34.70606695924474 | 0 | 20.194893072800895 | 0 | 0 | 0 | 34.40175910106809 | 16.820952263366017 | 0 | 25.68328649170403 | 89.50212046756887 | 24.26546827384644 | 31.228294508033414 | 25.78 | 0 | 0 | 0 | 0 | 0 | 22.86921352755531 | 96.06414925323625 | 20.127745678777515 | 11.336785877934737 | 81.51821733134136 | 0 | 9.404877536691956 | 5.458597341318145 | 6.129482492198491 | 0 | 4.680020564269494 | 1.6694002698773618 | 12.68463416308519 | 10.75413641481636 | 14.09648180881688 | 0.5625 | 38 | 0 | 2 | 0 | 3 | 4 | 0 | 0 | 0 | 5 | 0 | 6 | 13 | 0 | 0 | 5 | 10.074339999999994 | 174.76299999999947 | 0 | 0
318 | CC1=CC(C(CC(C#C)CO)(CC(C#C)CO)C2=C3C=C4C(C(SC(C5=CC=C(C)C6=NSN=C65)=C7)=C7C4(CC(C#C)CO)CC(C#C)CO)=C2)=C3S1 | 10.55179242355722 | 10.55179242355722 | 0.18240495342507868 | -0.741338341 | 0.09515846642580296 | 20.264150943396228 | 757.015 | 716.6949999999999 | 756.2150207600001 | 268 | 0.11319913964387544 | -0.395091305 | 0.39509130528776704 | 0.11319913964387544 | 0.5849056603773585 | 1.0377358490566038 | 1.509433962264151 | 32.14112960266679 | 9.652645156123077 | 2.5160498550667443 | -2.369234343 | 2.641861033322999 | -2.333576777 | 7.189881888171757 | 0.20166190455261648 | 3.9994667245146873 | 1.5623248527689269 | 2341.1283982865675 | 37.65576081270384 | 29.647784462538475 | 32.097274205321646 | 25.644754354945473 | 17.603455254289106 | 19.966745159484773 | 14.453500555380487 | 17.29047007111455 | 11.383001781667279 | 14.196854512694353 | 8.829120478406274 | 11.90481478016548 | -4.26 | 950574431032.0533 | 37.07155199141816 | 14.523888676627323 | 5.8432944838607 | 322.8477010351239 | 20.426109579362823 | 11.033401435232523 | 0 | 0 | 0 | 0 | 0 | 0 | 0 | 72.0487086137731 | 12.13273413692322 | 102.74038960681071 | 59.57364538994131 | 38.15571520325029 | 20.426109579362823 | 45.43516053630061 | 0 | 8.747079962832899 | 23.671624184645573 | 50.36074182987885 | 26.427527858051672 | 69.09260706295593 | 0 | 80.6969329140985 | 0 | 0 | 0 | 34.40175910106809 | 55.60071740024738 | 10.82998093879356 | 86.89423544193043 | 58.37769114389032 | 36.39820241076966 | 42.355197491427404 | 106.70000000000002 | 0 | 0 | 0 | 26.427527858051672 | 25.683286491704038 | 75.04960214361368 | 11.728187345198613 | 22.673571755869474 | 6.923737199690624 | 71.37721686729931 | 0 | 9.27224666714859 | 4.570934625927844 | 4.316831253349806 | 0 | 8.670322547497197 | 9.455876686144542 | 13.124749152498833 | 25.918965186289803 | 3.3464878571991084 | 0.36363636363636365 | 53 | 0 | 6 | 0 | 3 | 5 | 0 | 0 | 0 | 9 | 0 | 9 | 13 | 0 | 0 | 7 | 7.158340000000011 | 216.61419999999953 | 0 | 0
319 | CC1=CC(N(CC(CCCCCCCCCCCC)CCCCCCCCCCCCCC)C2=C3C=C4C(C(SC(C5=CC=C(C)C6=NSN=C65)=C7)=C7N4CC(CCCCCCCCCCCCCC)CCCCCCCCCCCC)=C2)=C3S1 | 4.94577838838191 | 4.94577838838191 | 0.6845428504369542 | 0.6845428504369542 | 0.03563281731984054 | 12.964705882352941 | 1216.0949999999993 | 1089.086999999999 | 1214.9144630319997 | 476 | 0.11320029821939019 | -0.339454671 | 0.3394546705705755 | 0.11320029821939019 | 0.3411764705882353 | 0.6588235294117647 | 1.0235294117647058 | 32.141130984362185 | 9.93213264021961 | 2.244510595768493 | -2.201532825 | 2.46129020553358 | -2.116368471 | 7.230209528555876 | 0.3635498344888702 | 1.717219133267862 | 1.1376649209259269 | 2832.625766411502 | 59.52581849779259 | 55.98774046623575 | 58.43723020901893 | 41.9477533009248 | 37.153742817942195 | 39.51703272313788 | 27.424492078775543 | 30.26146159450962 | 19.942471414725723 | 22.734774186355917 | 14.590167098298728 | 17.461518896382593 | -2.74 | 1.790842629606798e+20 | 69.72916986969007 | 41.53603655698739 | 23.223996769650576 | 533.5442921854773 | 9.13419929558271 | 11.033401435232523 | 0 | 0 | 0 | 0 | 0 | 0 | 0 | 22.673571755869474 | 322.34383434443 | 81.19549274895151 | 39.179707119854335 | 43.19483004860186 | 0 | 87.67425166863345 | 0 | 17.88127925841561 | 11.835812092322787 | 362.8313739104171 | 0 | 46.838801096167956 | 0 | 10.440598685398296 | 0 | 0 | 0 | 34.40175910106809 | 17.88127925841561 | 13.08951281182515 | 25.68328649170403 | 346.33498538460907 | 36.39820241076966 | 63.71309125296365 | 35.64 | 0 | 0 | 0 | 0 | 11.835812092322787 | 24.122914247057675 | 383.0479137487761 | 0 | 11.336785877934737 | 98.41161078243084 | 0 | 18.436263424765006 | 5.441934725013713 | 2.796734662742881 | 0 | 10.495104877586677 | 1.3996955244107356 | 15.144168837430762 | 67.66840221224632 | 16.15180875389109 | 0.7435897435897436 | 85 | 0 | 4 | 0 | 5 | 7 | 0 | 0 | 0 | 7 | 0 | 7 | 53 | 0 | 0 | 7 | 28.350740000000087 | 385.3750000000016 | 0 | 0
320 | CC1=CC=C(C2=C(CCCCCCCCC)N=C(C)S2)S1 | 4.768694593195405 | 4.768694593195405 | 1.1432527084908037 | 1.1432527084908037 | 0.46368731487167353 | 11.19047619047619 | 321.55499999999995 | 294.33899999999994 | 321.15849186400004 | 116 | 0.09037086271681097 | -0.245887282 | 0.24588728220278588 | 0.09037086271681097 | 0.9047619047619048 | 1.619047619047619 | 2.2857142857142856 | 32.13639096229219 | 10.068192088220385 | 2.1198668599702506 | -2.017648373 | 2.3528327116631154 | -1.889528432 | 7.215898269328145 | 0.5875566795025702 | 3.0356635242268206 | 1.8328559979980101 | 539.1607606478718 | 15.079139501373252 | 13.575264964299318 | 15.208258126154771 | 10.202708600407234 | 8.235053950730466 | 9.868047112585918 | 5.790318559446945 | 8.281414573160415 | 3.7855615275895595 | 5.979309205469791 | 2.6383134875851173 | 4.6032688134952195 | -0.67 | 76835.67946170506 | 16.696266793180808 | 8.695158852469088 | 5.225866994440217 | 137.0032351056932 | 0 | 0 | 0 | 0 | 0 | 0 | 0 | 0 | 0 | 22.673571755869474 | 45.448666937246685 | 38.821851782156486 | 9.754294387402599 | 15.578698885402524 | 0 | 22.673571755869474 | 0 | 4.9839785209472085 | 0 | 72.13778458247995 | 0 | 27.711433022325746 | 0 | 9.754294387402599 | 0 | 0 | 0 | 22.673571755869474 | 4.9839785209472085 | 6.4208216229260096 | 13.847474399381248 | 67.44818744557521 | 12.13273413692322 | 9.754294387402599 | 12.89 | 0 | 0 | 0 | 0 | 0 | 6.4208216229260096 | 70.2787446332872 | 0 | 22.673571755869474 | 32.903945735995094 | 0 | 0 | 3.7465445286163455 | 8.968283472934239 | 0 | 1.3267668440833127 | 0 | 4.466037070154411 | 10.706948602516889 | 6.582642763046422 | 0.6111111111111112 | 21 | 0 | 1 | 0 | 2 | 2 | 0 | 0 | 0 | 3 | 0 | 3 | 9 | 0 | 0 | 2 | 6.781540000000005 | 96.59800000000006 | 0 | 0
321 | CC1=NN=C(C2=CC=C(C)S2)S1 | 4.078287037037037 | 4.078287037037037 | 1.0241232048374906 | 1.0241232048374906 | 0.7005543516194803 | 10.5 | 196.29999999999998 | 188.236 | 196.0128903 | 62 | 0.1573074379817003 | -0.143461411 | 0.1573074379817003 | 0.14346141087326103 | 1.0833333333333333 | 1.9166666666666667 | 2.4166666666666665 | 32.13639359364802 | 10.437615490985735 | 2.0450778597686425 | -1.828379744 | 2.2890849845518835 | -1.69584078 | 7.211153435627996 | 1.05471125627598 | 2.5805805116534195 | 2.4326228277315267 | 350.92324805583155 | 8.55204176387779 | 6.8656243103068935 | 8.498617472162346 | 5.7540201954234895 | 3.6243937789506435 | 5.257386940806096 | 2.5365292590088186 | 5.006075313325414 | 1.477175696538343 | 3.4857609780747816 | 0.9456009078534862 | 2.5545320973915033 | -0.74 | 941.9118867534982 | 7.88591645399168 | 2.953165263323259 | 1.3977984705775115 | 78.90685762547493 | 0 | 5.007623696852765 | 0 | 0 | 0 | 0 | 0 | 0 | 0 | 21.534149494536813 | 11.336785877934737 | 25.980208536304467 | 4.877147193701299 | 4.877147193701299 | 0 | 22.673571755869474 | 0 | 10.197363616602075 | 0 | 13.847474399381248 | 0 | 22.017505027477284 | 0 | 9.884770890554066 | 0 | 0 | 0 | 22.673571755869474 | 10.197363616602075 | 0 | 13.847474399381248 | 9.884770890554066 | 12.13273413692322 | 9.884770890554066 | 25.78 | 0 | 0 | 0 | 0 | 0 | 10.01524739370553 | 9.754294387402599 | 22.673571755869474 | 6.923737199690624 | 29.253834953215918 | 0 | 0 | 3.4044444444444437 | 2.5379195011337874 | 0 | 0 | 0 | 4.205046296296296 | 0 | 4.073104686318972 | 0.25 | 12 | 0 | 2 | 0 | 2 | 2 | 0 | 0 | 0 | 4 | 0 | 4 | 1 | 0 | 0 | 2 | 2.883440000000001 | 52.696000000000026 | 0 | 0
322 | CC1=CC(CCCCCC)=C(C2=NN=C(C3=C(CCCCCC)C=C(C)S3)C=C2)S1 | 4.670892486241512 | 4.670892486241512 | 1.02788461211441 | 1.02788461211441 | 0.2628953921233693 | 11.333333333333334 | 440.7220000000002 | 404.43400000000014 | 440.2319912 | 162 | 0.10321226019427161 | -0.149004717 | 0.14900471710266147 | 0.10321226019427161 | 0.6333333333333333 | 1.0666666666666667 | 1.4333333333333333 | 32.13474495478674 | 10.04401403546131 | 2.142881153874283 | -2.056324371 | 2.352092330170223 | -1.933024321 | 7.155459438995244 | 0.6673551615267768 | 3.3052881123544493 | 1.7459666586206894 | 830.5140921664542 | 21.34672421487486 | 19.091392660551627 | 20.72438582240708 | 14.617723500579762 | 11.65041466088954 | 13.283407822744993 | 8.34795970497649 | 10.860605678086834 | 5.5935461060729645 | 7.824101049012618 | 3.9977053717610898 | 6.055059467303515 | -1.52 | 7556536.461312292 | 23.14960133920268 | 11.759034979456015 | 6.242077771787628 | 190.34325720429828 | 0 | 11.387855989696922 | 0 | 0 | 0 | 0 | 0 | 0 | 0 | 32.87093537247155 | 52.372404136937305 | 74.92313214832573 | 9.754294387402599 | 9.754294387402599 | 0 | 22.673571755869474 | 0 | 10.197363616602075 | 0 | 91.9031650280226 | 0 | 45.14666564464303 | 0 | 21.14215037709952 | 0 | 0 | 0 | 22.673571755869474 | 10.197363616602075 | 12.841643245852019 | 13.847474399381248 | 86.09524475358593 | 24.26546827384644 | 21.14215037709952 | 25.78 | 0 | 0 | 0 | 0 | 0 | 24.229499235548943 | 82.00206474160728 | 0 | 22.673571755869474 | 62.15778068921101 | 0 | 0 | 3.71197619845354 | 5.351505294608165 | 0 | 4.943240143435435 | 0 | 9.050872854621606 | 12.6685377659352 | 8.93208277046303 | 0.5384615384615384 | 30 | 0 | 2 | 0 | 3 | 3 | 0 | 0 | 0 | 4 | 0 | 4 | 12 | 0 | 0 | 3 | 8.796040000000003 | 133.82399999999998 | 0 | 0
323 | CC1=CC=C(C2=CC=C(C)C3=C2N=C(CCCCCCC)C(CCCCCCC)=N3)S1 | 5.298631109851348 | 5.298631109851348 | 1.0632914462081127 | 1.0632914462081127 | 0.249738990845616 | 11.483870967741936 | 436.7090000000003 | 396.3890000000001 | 436.29122027999995 | 168 | 0.09790260784943314 | -0.248984621 | 0.2489846206742695 | 0.09790260784943314 | 0.6451612903225806 | 1.2258064516129032 | 1.7741935483870968 | 32.1335605758048 | 10.017680749352738 | 2.1489609951799724 | -2.134723542 | 2.338199520198565 | -2.048684846 | 7.150641386008906 | 0.6123132707942878 | 3.1973038060355012 | 1.9086191447969476 | 957.0460168714102 | 22.053830996061404 | 20.09735793246085 | 20.913854513388575 | 15.134560252985372 | 12.495363030069338 | 13.311859610997065 | 8.982953228261515 | 10.270854329980267 | 6.219669495861958 | 7.253636703895003 | 4.3042924539641465 | 5.198010696514218 | -1.74 | 11798373.97195541 | 23.913364819610894 | 12.335745852472142 | 6.61914693950806 | 193.08889491994645 | 0 | 0 | 0 | 0 | 0 | 0 | 0 | 0 | 0 | 11.336785877934737 | 77.34678151971255 | 57.22694651970551 | 15.317745879099594 | 22.421257424929447 | 0 | 22.37018731316726 | 0 | 9.967957041894417 | 0 | 104.74480827387464 | 0 | 46.09392294894165 | 0 | 10.440598685398296 | 0 | 0 | 0 | 11.336785877934737 | 9.967957041894417 | 12.841643245852019 | 13.847474399381248 | 99.88414530373657 | 24.26546827384644 | 21.47400012063082 | 25.78 | 0 | 0 | 0 | 0 | 0 | 23.875044681084542 | 96.47726958975365 | 0 | 11.336785877934737 | 51.960417072608934 | 0 | 0 | 1.8522064465722194 | 13.189026454462512 | 0 | 7.178601141456482 | 0 | 8.902978013283228 | 15.134102371381202 | 8.909752239511022 | 0.5714285714285714 | 31 | 0 | 2 | 0 | 2 | 3 | 0 | 0 | 0 | 3 | 0 | 3 | 13 | 0 | 0 | 3 | 9.00094 | 137.25099999999998 | 0 | 0
324 | CC(S1)=CC(CCCCCCCCCCCC)=C1C2=C(N=CC=N3)C3=C(C4=C(CCCCCCCCCCCC)C=C(C)S4)S2 | 4.933845416670209 | 4.933845416670209 | 1.0968636699298155 | 1.0968636699298155 | 0.06966653090121021 | 11.733333333333333 | 665.1350000000001 | 604.6550000000003 | 664.3918629200001 | 248 | 0.10879586848161765 | -0.25139968 | 0.25139968033059096 | 0.10879586848161765 | 0.4222222222222222 | 0.7555555555555555 | 1.1111111111111112 | 32.13819850150548 | 10.027356362075805 | 2.2253280282999413 | -2.04423857 | 2.4838007471549455 | -1.876425366 | 7.276612752383446 | 0.5563035128807128 | 3.723500073625084 | 1.365473605887792 | 1275.3523274952975 | 31.693812908679217 | 28.984922325254043 | 31.434412068037222 | 22.117723500579768 | 18.547710461658085 | 20.997200204441263 | 13.3006514819974 | 16.8339181812674 | 9.208700006441845 | 12.890840081812312 | 6.672197433993895 | 10.325241291405442 | -1.56 | 14878837844.744528 | 36.27906994549384 | 20.62800686170974 | 11.573560346373197 | 287.0761368107996 | 0 | 11.033401435232523 | 0 | 0 | 0 | 0 | 9.967957041894417 | 0 | 0 | 34.01035763380421 | 129.42226361204948 | 62.7903980114025 | 31.90227591803135 | 9.754294387402599 | 0 | 45.04375906903673 | 0 | 9.967957041894417 | 0 | 168.95302450313477 | 0 | 45.40761865094596 | 0 | 19.508588774805197 | 0 | 0 | 0 | 34.01035763380421 | 9.967957041894417 | 12.841643245852019 | 13.847474399381248 | 163.14510422869807 | 24.52642128014937 | 30.541990210037717 | 25.78 | 0 | 0 | 0 | 0 | 0 | 11.033401435232523 | 181.64786184997408 | 0 | 46.404044777030364 | 39.827682935685715 | 0 | 0 | 5.858551187066666 | 18.24102667264022 | 0 | 5.231441848071674 | 0 | 4.8913721508567924 | 33.80485704970729 | 9.139417758324033 | 0.65 | 45 | 0 | 2 | 0 | 4 | 4 | 0 | 0 | 0 | 5 | 0 | 5 | 24 | 0 | 0 | 4 | 14.691939999999965 | 204.61099999999925 | 0 | 0
325 | CC(S1)=CC(CCCCCCCCCCCC)=C1C2=C(N=CC=N3)C3=C(C4=C(CCCCCCCCCCCC)C=C(C5=CC(C(CCCCCCCC)(CCCCCCCC)C6=C7C=C(C)C=C6)=C7C=C5)S4)S2 | 5.206664127945728 | 5.206664127945728 | 0.07111757972613875 | 0.07111757972613875 | 0.035963726288284814 | 12.891891891891891 | 1053.7739999999988 | 952.9739999999994 | 1052.7048642000002 | 404 | 0.10879607774021484 | -0.25139968 | 0.251399680324043 | 0.10879607774021484 | 0.3783783783783784 | 0.8243243243243243 | 1.3243243243243243 | 32.138204614344836 | 9.699918056006306 | 2.422861892001854 | -2.329967047 | 2.56337525564289 | -2.25303368 | 7.283882402872719 | 0.3976449445262481 | 4.176526630126257 | 1.203316920435869 | 2517.0143566928773 | 51.800050147547886 | 47.84851887700342 | 50.2980086197866 | 36.41571377037324 | 31.145098548642878 | 33.59458829142606 | 22.9812936059618 | 26.310436159999878 | 16.800181737906897 | 20.615962001056914 | 12.525831980682149 | 16.32163184251835 | -3.12 | 3.3323620079634628e+16 | 58.56022708741868 | 31.94194081306769 | 16.220549344595298 | 464.38851001414025 | 0 | 11.033401435232523 | 0 | 0 | 0 | 0 | 9.967957041894417 | 0 | 0 | 34.01035763380421 | 256.2148843205479 | 109.5156657842011 | 32.44011919372683 | 14.631441581103898 | 0 | 45.04375906903673 | 0 | 9.967957041894417 | 0 | 278.1069920928769 | 0 | 93.61902834310534 | 0 | 41.07609044359748 | 0 | 0 | 0 | 34.01035763380421 | 9.967957041894417 | 18.2566337152488 | 13.847474399381248 | 278.69728863043315 | 60.92462369091903 | 52.10949188 | 25.78 | 0 | 0 | 0 | 5.41499046939678 | 0 | 23.875044681084542 | 280.95152729187413 | 11.126902983393991 | 46.404044777030364 | 90.07335974583665 | 0 | 0 | 6.010594414612477 | 18.748068830583847 | 0 | 14.30280198391311 | 0 | 20.31087166519372 | 52.12553553497484 | 13.918794237388664 | 0.6231884057971014 | 74 | 0 | 2 | 0 | 4 | 6 | 0 | 0 | 0 | 5 | 0 | 5 | 39 | 0 | 0 | 7 | 24.12664000000004 | 332.24900000000054 | 0 | 0
326 | CC1=CC(CCCCCCCCCCCC)=C(C2=C(N=CC=N3)C3=C(C4=C(CCCCCCCCCCCC)C=C(C5=C(OCCCCCCCCCC)C=C(C)C(OCCCCCCCCCC)=C5)S4)S2)S1 | 6.849819224652398 | 6.849819224652398 | 0.7497556526602593 | 0.7497556526602593 | 0.03645567992940899 | 11.698630136986301 | 1053.770999999999 | 948.9389999999996 | 1052.7259935680001 | 408 | 0.127966978 | -0.493294164 | 0.4932941637903357 | 0.127966978 | 0.3561643835616438 | 0.726027397260274 | 1.1643835616438356 | 32.13820451589935 | 10.01714625059024 | 2.2492449940692385 | -2.158261594 | 2.5115513140185857 | -2.023168617 | 7.283969360601257 | 0.29529070224564186 | 4.108959346680535 | 1.4116339816446777 | 2181.333332530267 | 51.55956317154173 | 47.684041505918835 | 50.13353124870201 | 35.981426805736 | 30.852223122063904 | 33.30171286484709 | 21.814787246752616 | 25.143929800790684 | 15.13901907232457 | 18.939010277892802 | 10.631978332619708 | 14.452434515686573 | -2.74 | 1.2976180202171112e+16 | 61.11716913568758 | 37.91300032157305 | 22.40373689939949 | 459.65916376380903 | 9.473725907600098 | 22.53242510180033 | 0 | 0 | 0 | 0 | 9.967957041894417 | 0 | 0 | 34.01035763380421 | 233.16124073239493 | 93.32822688587474 | 32.58858021602705 | 27.845205510129734 | 9.473725907600098 | 45.04375906903673 | 0 | 9.967957041894417 | 0 | 285.53364486933214 | 13.213763929025836 | 58.22665708586488 | 0 | 41.4482111267713 | 0 | 0 | 0 | 34.01035763380421 | 23.181720970920253 | 12.841643245852019 | 13.847474399381248 | 280.41202889289116 | 36.65915541707259 | 40.98258889543601 | 44.24000000000001 | 0 | 0 | 0 | 0 | 0 | 61.4294755225302 | 269.82462430848017 | 0 | 46.404044777030364 | 65.80789147199019 | 0 | 13.533034927342042 | 5.850911208250019 | 18.333982571825114 | 0 | 7.410927290466332 | 2.00153278674596 | 9.603633666579096 | 53.864304666109426 | 15.235006216015348 | 0.696969696969697 | 73 | 0 | 4 | 0 | 4 | 5 | 0 | 0 | 0 | 7 | 0 | 7 | 45 | 0 | 0 | 5 | 23.397940000000034 | 326.25700000000035 | 0 | 0
327 | CC1=CC(CCCCCCCCCCCC)=C(C2=C(N=CC=N3)C3=C(C4=C(CCCCCCCCCCCC)C=C(C5=CC=C(C)S5)S4)S2)S1 | 5.013308888787451 | 5.013308888787451 | 1.08659528788564 | 1.08659528788564 | 0.05558704581539594 | 11.76 | 747.2620000000004 | 684.7660000000003 | 746.3795839840001 | 272 | 0.10879608177905122 | -0.25139968 | 0.25139968032401283 | 0.10879608177905122 | 0.42 | 0.88 | 1.36 | 32.139666246849146 | 10.02646522673122 | 2.2357838397432928 | -2.044069069 | 2.5011966562063543 | -1.876472676 | 7.2937617842547215 | 0.5563049127662884 | 3.912170676301119 | 1.2898894372519016 | 1684.929632675398 | 34.96983379061811 | 31.54787115409716 | 34.81385747780806 | 24.58404999576855 | 20.1166423546449 | 23.382628678355804 | 14.464548428168953 | 19.081592083925784 | 10.068711652625906 | 15.031879254328585 | 7.222428702155931 | 11.970607573957947 | -1.86 | 222414143327.1787 | 39.349859737047986 | 21.614266408296803 | 11.570858754882144 | 319.7735942872751 | 0 | 11.033401435232523 | 0 | 0 | 0 | 0 | 9.967957041894417 | 0 | 0 | 45.34714351173895 | 129.42226361204948 | 74.92313214832572 | 36.77942311173265 | 14.631441581103898 | 0 | 56.38054494697147 | 0 | 9.967957041894417 | 0 | 168.95302450313477 | 0 | 57.54035278786918 | 0 | 29.262883162207793 | 0 | 0 | 0 | 45.34714351173895 | 9.967957041894417 | 12.841643245852019 | 13.847474399381248 | 163.14510422869807 | 36.65915541707259 | 40.29628459744031 | 25.78 | 0 | 0 | 0 | 0 | 0 | 23.875044681084542 | 178.56051299152463 | 0 | 57.7408306549651 | 51.960417072608934 | 0 | 0 | 7.8031742348717765 | 21.099474370725893 | 0 | 5.191532071016784 | 0 | 9.535301713441504 | 33.603060738836305 | 9.100790204441076 | 0.5909090909090909 | 50 | 0 | 2 | 0 | 5 | 5 | 0 | 0 | 0 | 6 | 0 | 6 | 25 | 0 | 0 | 5 | 16.420439999999964 | 227.92399999999924 | 0 | 0
328 | CC1=CC=C(C2=C(N=C(CCCCCCC)C(CCCCCCC)=N3)C3=C(C)S2)S1 | 5.269047776518015 | 5.269047776518015 | 1.0781251574703954 | 1.0781251574703954 | 0.24663212926015984 | 11.6 | 442.73800000000017 | 404.4340000000001 | 442.2476412 | 164 | 0.10872486097616423 | -0.248095945 | 0.24809594487428255 | 0.10872486097616423 | 0.6666666666666666 | 1.2333333333333334 | 1.7666666666666666 | 32.136388623999686 | 10.03647344899241 | 2.177186477659843 | -2.097047357 | 2.398362770362252 | -2.031790828 | 7.228407024345038 | 0.6123748443972795 | 3.303843734413642 | 1.8526499598969275 | 922.6515176848754 | 21.346724214874865 | 19.350905684545467 | 20.98389884640092 | 14.634560252985372 | 11.992927718010243 | 13.625920879865696 | 8.540304494136944 | 11.052950467247285 | 5.853070164097713 | 8.117379399610906 | 4.074349402243136 | 6.085572619958958 | -1.26 | 7565194.244560108 | 23.404100316250346 | 11.9505312880103 | 6.134556403220014 | 190.72925819035797 | 0 | 11.033401435232523 | 0 | 0 | 0 | 0 | 0 | 0 | 0 | 22.673571755869474 | 65.21404738278933 | 51.6634950280085 | 14.631441581103898 | 16.26500318339822 | 0 | 33.706973191101994 | 0 | 9.967957041894417 | 0 | 104.74480827387463 | 0 | 33.274884514022744 | 0 | 9.754294387402599 | 0 | 0 | 0 | 22.673571755869474 | 9.967957041894417 | 12.841643245852019 | 13.847474399381248 | 99.19784100574087 | 12.13273413692322 | 20.787695822635122 | 25.78 | 0 | 0 | 0 | 0 | 0 | 23.87504468108454 | 95.10466099376224 | 0 | 22.673571755869474 | 39.827682935685715 | 0 | 0 | 3.7368885290266682 | 15.799941901015584 | 0 | 4.80842927011127 | 0 | 4.464370163501137 | 15.239163815201666 | 8.951206321143676 | 0.6153846153846154 | 30 | 0 | 2 | 0 | 3 | 3 | 0 | 0 | 0 | 4 | 0 | 4 | 13 | 0 | 0 | 3 | 9.06244 | 135.128 | 0 | 0
329 | CC(S1)=C2C(N=C(CCCCCCC)C(CCCCCCC)=N2)=C1C3=CC=C(C4=CC=C(C)S4)S3 | 5.348511248635257 | 5.348511248635257 | 1.0649251863790101 | 1.0649251863790101 | 0.1532652050613887 | 11.657142857142857 | 524.8650000000002 | 484.54500000000024 | 524.2353623 | 188 | 0.10872507403047883 | -0.248095945 | 0.2480959448677229 | 0.10872507403047883 | 0.5714285714285714 | 1.1142857142857143 | 1.7142857142857142 | 32.13819594506765 | 10.036466361394806 | 2.186739177188352 | -2.097147285 | 2.432369694311273 | -2.031790208 | 7.266290529673964 | 0.6123748450642024 | 3.5772631242168926 | 1.6149649858053647 | 1213.8731518427765 | 24.622745096813755 | 21.913854513388586 | 24.36334425617176 | 17.100886748174158 | 13.561859610997066 | 16.011349353780243 | 9.7042014403085 | 13.300624369905666 | 6.701917260597147 | 10.247254022442544 | 4.677085931563746 | 7.7846654515242335 | -1.56 | 117804003.82231249 | 26.501546821926418 | 13.118645489678572 | 6.809432107697175 | 223.42671566683342 | 0 | 11.033401435232523 | 0 | 0 | 0 | 0 | 0 | 0 | 0 | 34.01035763380421 | 65.21404738278933 | 63.79622916493172 | 24.385735968506495 | 16.26500318339822 | 0 | 45.04375906903673 | 0 | 9.967957041894417 | 0 | 104.74480827387463 | 0 | 45.407618650945956 | 0 | 19.508588774805197 | 0 | 0 | 0 | 34.01035763380421 | 9.967957041894417 | 12.841643245852019 | 13.847474399381248 | 99.19784100574087 | 24.26546827384644 | 30.541990210037717 | 25.78 | 0 | 0 | 0 | 0 | 0 | 23.875044681084542 | 104.85895538116485 | 0 | 34.01035763380421 | 51.960417072608934 | 0 | 0 | 5.638022091519687 | 18.626782688595227 | 0 | 4.7766954796279295 | 0 | 9.022988923067643 | 15.135455365137593 | 8.966722118718586 | 0.5333333333333333 | 35 | 0 | 2 | 0 | 4 | 4 | 0 | 0 | 0 | 5 | 0 | 5 | 14 | 0 | 0 | 4 | 10.79093999999999 | 158.44099999999963 | 0 | 0
330 | CC1=CC=C(C2=C(N=C(CCCCCCCCCCCC)C(CCCCCCCCCCCC)=N3)C3=C(C)S2)S1 | 5.375798363562475 | 5.375798363562475 | 1.0876347946586042 | 1.0876347946586042 | 0.10390516241148144 | 11.7 | 583.0080000000005 | 524.5440000000003 | 582.4041419 | 224 | 0.10872486097616423 | -0.248095945 | 0.24809594487428255 | 0.10872486097616423 | 0.5 | 0.925 | 1.35 | 32.136389932612346 | 10.019875769983315 | 2.178561335426818 | -2.100308455 | 2.3991447782712547 | -2.032269744 | 7.228430145423383 | 0.5509216870127536 | 3.525207300501909 | 1.546811858024203 | 1080.0931618539348 | 28.417792026740326 | 26.42197349641093 | 28.054966658266384 | 19.63456025298537 | 16.99292771801024 | 18.625920879865692 | 12.075838400069676 | 14.58848437318002 | 8.353070164097714 | 10.617379399610908 | 5.842116355209504 | 7.853339572925323 | -1.26 | 992998913.8445346 | 33.244618895065734 | 19.78696902865575 | 11.551120916092193 | 254.3786793343241 | 0 | 11.033401435232523 | 0 | 0 | 0 | 0 | 0 | 0 | 0 | 22.673571755869474 | 129.42226361204948 | 51.6634950280085 | 14.631441581103898 | 16.26500318339822 | 0 | 33.706973191101994 | 0 | 9.967957041894417 | 0 | 168.95302450313477 | 0 | 33.274884514022744 | 0 | 9.754294387402599 | 0 | 0 | 0 | 22.673571755869474 | 9.967957041894417 | 12.841643245852019 | 13.847474399381248 | 163.40605723500101 | 12.13273413692322 | 20.787695822635122 | 25.78 | 0 | 0 | 0 | 0 | 0 | 23.87504468108454 | 159.31287722302235 | 0 | 22.673571755869474 | 39.827682935685715 | 0 | 0 | 3.7707297723246453 | 16.055666000055577 | 0 | 4.880856765446447 | 0 | 4.504618279901962 | 29.75651325716126 | 9.031615925110112 | 0.7222222222222222 | 40 | 0 | 2 | 0 | 3 | 3 | 0 | 0 | 0 | 4 | 0 | 4 | 23 | 0 | 0 | 3 | 12.963439999999975 | 181.2979999999994 | 0 | 0
331 | CC(S1)=CC=C1C(C2=NSN=C23)C4C(N=C(C5=CC=CC=C5)C(C6=CC=CC=C6)=N4)C3C7=CC=C(S7)C8=CC9=C(C=C8)C%10=CC=C(C)C=C%10C9(CCCCCCCC)CCCCCCCC | 5.866786492832585 | 5.866786492832585 | 0.021934425948719527 | -0.149966526 | 0.07589519135359295 | 19.151515151515152 | 925.3899999999988 | 860.8779999999995 | 924.4293110479999 | 338 | 0.0909222588002483 | -0.275758838 | 0.2757588381121081 | 0.0909222588002483 | 0.48484848484848486 | 1 | 1.5606060606060606 | 32.14113281648555 | 9.698467878182697 | 2.500423973734163 | -2.398967148 | 2.563246957216335 | -2.447718433 | 7.152571069737981 | 0.3975334432283733 | 4.176411978482282 | 1.05622182297785 | 2793.4621633905267 | 45.038383412440936 | 39.26950065055409 | 41.71899039333727 | 32.467826703188955 | 24.98729295854796 | 27.35058286374364 | 19.236166343593315 | 22.199448319981723 | 14.753664440351121 | 17.611550553802815 | 11.430729723073373 | 14.232582698969168 | -4.82 | 1836626855028524.2 | 44.98700817285291 | 20.186931454480234 | 8.764632535121121 | 405.3132384779467 | 0 | 0 | 0 | 0 | 0 | 0 | 9.984809465271338 | 0 | 0 | 22.673571755869474 | 187.45629139311458 | 84.8382104460263 | 36.05048222759597 | 58.458907091055636 | 0 | 45.82512910660949 | 0 | 8.747079962832899 | 9.984809465271338 | 146.92093573974216 | 0 | 175.16389639851806 | 0 | 21.567501668792286 | 0 | 0 | 0 | 34.40175910106809 | 32.25413162667022 | 5.41499046939678 | 13.847474399381248 | 169.41134424195403 | 131.3121508345036 | 21.567501668792286 | 50.5 | 0 | 0 | 0 | 29.334484220015486 | 0 | 33.938128978632314 | 143.38208480775597 | 11.126902983393991 | 22.673571755869474 | 149.02229016799478 | 0 | 10.29537533170869 | 5.123024016316119 | 16.866544900557372 | 0 | 15.004145696023883 | -0.090675957 | 45.11932580100534 | 18.30368009346084 | 9.128580118111945 | 0.3898305084745763 | 66 | 0 | 4 | 0 | 3 | 7 | 0 | 0 | 0 | 7 | 0 | 7 | 19 | 0 | 0 | 10 | 16.719439999999967 | 282.8789999999996 | 0 | 0
332 | CC1=C(CCCCCC)C=C(C2=C(N=C(CCCCCCC)C(CCCCCCC)=N3)C3=C(C4=CC(CCCCCC)=C(C)S4)C5=NSN=C52)S1 | 5.710625671649857 | 5.710625671649857 | 1.0051971004451163 | 1.0051971004451163 | 0.05904175684253167 | 11.882352941176471 | 745.225 | 680.7130000000002 | 744.4293110479999 | 278 | 0.1159431078469645 | -0.248488999 | 0.24848899880328787 | 0.1159431078469645 | 0.43137254901960786 | 0.7843137254901961 | 1.1764705882352942 | 32.14113025578409 | 9.980063021710142 | 2.2611985969387614 | -2.151044366 | 2.462762795707271 | -2.05459018 | 7.160324716300369 | 0.6123845904677407 | 3.8540208443990216 | 1.66577975925013 | 1667.5646743377333 | 36.00321398543771 | 32.7246489778747 | 35.17413872065788 | 24.99826355814164 | 20.670626964596238 | 23.033916869791916 | 14.859543326740383 | 17.900636987706385 | 10.654250808920114 | 13.403225283948728 | 7.520470205715208 | 10.317200272519626 | -2.22 | 305636107795.18445 | 39.97562983957805 | 20.871105999183523 | 10.473640337271014 | 321.2091615111119 | 0 | 22.066802870465047 | 0 | 0 | 0 | 0 | 0 | 0 | 0 | 22.673571755869474 | 117.58645151972665 | 88.47368450310655 | 30.635491758199187 | 23.116043334895537 | 0 | 56.468561971533134 | 0 | 18.715037004727314 | 0 | 182.80049890251604 | 0 | 44.401787497416734 | 0 | 20.881197370796592 | 0 | 0 | 0 | 34.40175910106809 | 18.715037004727314 | 25.683286491704038 | 13.847474399381248 | 175.53879137192425 | 12.13273413692322 | 42.94800024126163 | 51.56 | 0 | 0 | 0 | 0 | 0 | 58.87699234556307 | 169.32632430576294 | 0 | 22.673571755869474 | 53.675157335066956 | 0 | 10.112467254828644 | 5.178236319587468 | 16.821608105143287 | 0 | 11.811501138086118 | 0 | 4.909960148957471 | 27.21563199555283 | 13.783928371177518 | 0.6363636363636364 | 51 | 0 | 4 | 0 | 4 | 5 | 0 | 0 | 0 | 7 | 0 | 7 | 24 | 0 | 0 | 5 | 14.979739999999964 | 227.22899999999922 | 0 | 0
333 | CC(S1)=C(CCCCCC)C=C1C(C2=NSN=C23)=C4C(N=C(CCCCCCC)C(CCCCCCC)=N4)=C3C5=CC(CCCCCC)=C(C6=CC=C(C)S6)S5 | 5.790089143767099 | 5.790089143767099 | 0.991997129353731 | 0.991997129353731 | 0.053959528085790874 | 11.892857142857142 | 827.3519999999999 | 760.824 | 826.4170321120001 | 302 | 0.11594331878121199 | -0.248488999 | 0.24848899879682965 | 0.11594331878121199 | 0.44642857142857145 | 0.9107142857142857 | 1.4285714285714286 | 32.14162641394623 | 9.979095390677752 | 2.2693974918198103 | -2.151098788 | 2.485528210715942 | -2.054589809 | 7.238180728322201 | 0.6123845918479611 | 4.014684942505271 | 1.5460795687594402 | 2114.21223712842 | 39.2792348673766 | 35.287597806717805 | 38.5535841304287 | 27.464590053330422 | 22.239558857583056 | 25.41934534370645 | 16.04277784020934 | 20.167648457662175 | 11.406815028980331 | 15.421027972759362 | 8.13200755376086 | 12.080252361022664 | -2.52 | 4442849682456.999 | 43.068953909435756 | 22.016850119637738 | 10.747560525828709 | 353.90661898758725 | 0 | 22.066802870465047 | 0 | 0 | 0 | 0 | 0 | 0 | 0 | 34.01035763380421 | 117.58645151972665 | 100.60641864002979 | 40.38978614560178 | 23.116043334895537 | 0 | 67.80534784946786 | 0 | 18.715037004727314 | 0 | 182.80049890251604 | 0 | 56.53452163433995 | 0 | 30.635491758199187 | 0 | 0 | 0 | 45.738544979002825 | 18.715037004727314 | 25.683286491704038 | 13.847474399381248 | 175.53879137192425 | 24.26546827384644 | 52.70229462866423 | 51.56 | 0 | 0 | 0 | 0 | 0 | 58.87699234556308 | 179.08061869316552 | 0 | 34.01035763380421 | 65.80789147199017 | 0 | 10.255485827615885 | 7.119795812493269 | 19.67152785639694 | 0 | 11.720225332855101 | 0 | 9.555614833100169 | 26.947383693294796 | 13.72996664424384 | 0.5833333333333334 | 56 | 0 | 4 | 0 | 5 | 6 | 0 | 0 | 0 | 8 | 0 | 8 | 25 | 0 | 0 | 6 | 16.708239999999964 | 250.5419999999991 | 0 | 0
334 | CCCCCC(CCCCCCC)=N4=C3C5=CC(CCCCCC)=C(C6=CC(C(CCCCCCCC)(CCCCCCCC)C7=C8C=CC(C)=C7)=C8C=C6)S5 | 15.724219275279127 | 15.724219275279127 | 0.0067860222961368954 | -0.006786022 | 0.042242091290954555 | 15.733333333333333 | 1053.704999999999 | 952.9049999999993 | 1052.7226224400001 | 410 | 0.2609203563857077 | -0.305764448 | 0.3057644477813408 | 0.2609203563857077 | 0.4266666666666667 | 0.84 | 1.3333333333333333 | 32.134751060989 | 9.698489763 | 2.5018303605512076 | -2.331518987 | 2.5620561969381357 | -2.34289786 | 7.1625000540249175 | -0.124112264 | 4.276133877350064 | 1.3267524736714407 | 2484.088231254536 | 53.159703756000546 | 48.583040581100356 | 50.21603374295581 | 36.63445778538665 | 31.19829975398526 | 32.83129291584071 | 23.49514319259926 | 25.86682125080485 | 17.454549611864817 | 19.60299614114999 | 13.154669195542436 | 15.1454818729977 | -3.74 | 3.9446574909234264e+16 | 58.93220641155808 | 29.84925503992158 | 14.49953064964692 | 465.2115878994835 | 9.799819461700956 | 0 | 0 | 0 | 0 | 0 | 9.589074368143644 | 0 | 0 | 22.673571755869474 | 231.53742898237314 | 122.35730903005314 | 28.258797668624528 | 32.2945820736528 | 9.589074368143644 | 45.88200984068415 | 0 | 9.799819461700956 | 11.835812092322787 | 253.42953675470218 | 13.08951281182515 | 103.13167580094955 | 0 | 21.567501668792286 | 0 | 0 | 0 | 22.673571755869474 | 34.70369173222912 | 15.004064837540422 | 25.68328649170403 | 265.488867942119 | 71.80987974475464 | 32.96158029490395 | 40.620000000000005 | 0 | 0 | 9.589074368143644 | 17.22934992809979 | 36.07153396428647 | 72.51494599692235 | 178.82962755025983 | 28.23702324756647 | 0 | 125.85338774384206 | 0 | 0 | 3.532543509516669 | 40.17587333355189 | 0 | 11.606933369019497 | 0.8552948206412073 | 23.618519856873263 | 36.90933725191293 | 19.55149785848455 | 0.6231884057971014 | 75 | 0 | 4 | 0 | 2 | 4 | 0 | 0 | 0 | 4 | 0 | 6 | 37 | 0 | 0 | 7 | 21.221540000000008 | 326.56400000000036 | 0 | 0
335 | CC1=CC2=C(C(SC(C3=CC=C(C)C4=NSN=C34)=C5)=C5C2(CCCCCCCCCCCCCCC)CCCCCCCCCCCCCCC)S1 | 4.796031485903749 | 4.796031485903749 | 0.1705019978277711 | 0.1705019978277711 | 0.05151948240791612 | 13.384615384615385 | 761.3079999999997 | 688.7320000000001 | 760.4857633 | 288 | 0.11319914360357253 | -0.172635124 | 0.1726351240622279 | 0.11319914360357253 | 0.4807692307692308 | 0.9038461538461539 | 1.4038461538461537 | 32.14126682858117 | 9.710053521030384 | 2.4483609676712836 | -2.314033127 | 2.604249493590636 | -2.245712829 | 7.241197707884304 | 0.3973746229306294 | 3.935987754795306 | 1.184926800222365 | 1544.4550085998244 | 36.43645359579849 | 33.72756301237331 | 36.17705275515649 | 25.585683970028207 | 22.06556303255964 | 24.428852937755313 | 16.41214578428912 | 19.249115300023192 | 12.121561391888902 | 15.033045195853783 | 8.973170266330111 | 12.14649564102714 | -1.56 | 560585709989.6486 | 41.60023356642827 | 22.730230472418924 | 11.482037068493668 | 330.9070804359372 | 0 | 11.033401435232523 | 0 | 0 | 0 | 0 | 0 | 0 | 0 | 22.673571755869474 | 192.9215707323808 | 55.51220625724747 | 30.487030735898973 | 11.728187345198613 | 0 | 45.43516053630061 | 0 | 8.747079962832899 | 0 | 212.89294471008765 | 0 | 45.83296994263873 | 0 | 20.194893072800895 | 0 | 0 | 0 | 34.40175910106809 | 8.747079962832899 | 5.41499046939678 | 13.847474399381248 | 215.1979815101019 | 24.26546827384644 | 31.228294508033414 | 25.78 | 0 | 0 | 0 | 5.41499046939678 | 0 | 11.033401435232523 | 212.39239015792356 | 20.881197370796592 | 22.673571755869474 | 56.333957054025376 | 0 | 9.467245841575672 | 5.432424612812061 | 6.003641976677605 | 0 | 8.156553546778046 | 0 | 9.751686374366901 | 39.47655875255241 | 9.128555561903978 | 0.7021276595744681 | 52 | 0 | 2 | 0 | 3 | 4 | 0 | 0 | 0 | 5 | 0 | 5 | 29 | 0 | 0 | 5 | 17.327239999999968 | 234.918999999999 | 0 | 0
336 | CC1=CC2=C(C(SC(C3=CC=C(C)C4=NSN=C34)=C5)=C5C2(CCCCCCCCCCCCCCCCCCC)CCCCCCCCCCCCCCCCCCC | 15.431215103853878 | 15.431215103853878 | 0.215389179833396 | -0.224945185 | 0.03074188103922399 | 16.07894736842105 | 1058.5519999999988 | 974.8879999999992 | 1057.5825001360001 | 402 | 0.2609185285957743 | -0.335879914 | 0.33587991376611337 | 0.2609185285957743 | 0.4342105263157895 | 0.868421052631579 | 1.368421052631579 | 32.136063242403644 | 9.788528444855949 | 2.396968261905743 | -2.328211521 | 2.5350470483286958 | -2.429451935 | 7.28651649187271 | 0.0564916793617685 | 4.233686993399464 | 1.25531004506029 | 3480.681233791299 | 53.68841204966441 | 47.4388196524791 | 49.07181281433456 | 36.85156782614042 | 29.86838696792703 | 31.501380129782483 | 23.283570170346913 | 25.592091998225317 | 18.37298821879637 | 20.734474375508725 | 13.90670383422542 | 16.22886739795912 | -5.12 | 1.0229207925307094e+17 | 54.244210060709484 | 22.689779245164843 | 9.285321397616539 | 459.64420373953106 | 4.567099647791355 | 0 | 0 | 0 | 0 | 0 | 28.97796819798824 | 0 | 0 | 22.673571755869474 | 157.41413445541238 | 137.4813842649863 | 67.47535391579028 | 20.433241268170725 | 19.178148736287287 | 109.8253256571646 | 0 | 14.366919109492311 | 23.671624184645573 | 190.85400203872246 | 13.08951281182515 | 81.22534119987917 | 0 | 10.440598685398296 | 0 | 0 | 0 | 22.673571755869474 | 51.08515083872348 | 0 | 37.51909858402682 | 228.8790810278148 | 48.53093654769288 | 73.96363366928738 | 79.69 | 0 | 0 | 4.794537184071822 | 35.46453100972881 | 53.22097170008387 | 123.30206012207377 | 81.5768711761306 | 4.899909730850478 | 40.8726729612543 | 104.13630698700564 | 0 | 5.380520696379255 | 3.7339888061903563 | 65.63179943381103 | 0 | 6.816550414106765 | 0.8414524924433036 | 17.476429637567396 | 20.087510028355513 | 23.26297297238944 | 0.5223880597014925 | 76 | 0 | 7 | 0 | 3 | 8 | 0 | 0 | 0 | 7 | 0 | 9 | 26 | 0 | 0 | 10 | 19.63083999999999 | 323.5470000000005 | 0 | 0
337 | CC1=CC2=C(C(SC(C3=CC=C(C)C4=NSN=C34)=C5)=C5C2(CC(CC)CCCC)CC(CC)CCCC)S1 | 4.754015188417904 | 4.754015188417904 | 0.1360618622448979 | 0.1360618622448979 | 0.1613141185998698 | 18.157894736842106 | 564.9300000000005 | 520.5780000000004 | 564.2666624 | 204 | 0.11319914360359339 | -0.172635124 | 0.1726351240622279 | 0.11319914360359339 | 0.7631578947368421 | 1.368421052631579 | 2 | 32.1412650042308 | 9.654034347385894 | 2.4735129731858065 | -2.374480926 | 2.6162169203005767 | -2.307881001 | 7.241169765299218 | 0.26614836151969606 | 3.691474035176151 | 1.6713796193521149 | 1356.3023015279844 | 26.86323207281991 | 24.15434148939473 | 26.603831232177907 | 18.44938727518448 | 14.929266337715925 | 17.292556242911594 | 11.668117139387203 | 14.505086655121277 | 9.068173714721501 | 11.979657518686375 | 6.815812263767659 | 9.989137638464685 | -1.56 | 538411875.8383765 | 27.986172126392077 | 11.897683104217196 | 5.037039799974719 | 241.79789083438493 | 0 | 11.033401435232523 | 0 | 0 | 0 | 0 | 0 | 0 | 0 | 22.673571755869474 | 91.1942559190938 | 67.34801834957025 | 30.487030735898973 | 11.728187345198613 | 0 | 45.43516053630061 | 0 | 8.747079962832899 | 11.835812092322787 | 111.16562989680064 | 0 | 45.83296994263873 | 0 | 20.194893072800895 | 0 | 0 | 0 | 34.40175910106809 | 8.747079962832899 | 5.41499046939678 | 25.68328649170403 | 113.47066669681489 | 24.26546827384644 | 31.228294508033414 | 25.78 | 0 | 0 | 0 | 5.41499046939678 | 0 | 22.86921352755531 | 96.81760094525534 | 20.881197370796592 | 22.673571755869474 | 70.18143145340662 | 0 | 9.384859112655676 | 5.380472341318145 | 5.936581257630592 | 0 | 8.03862793545871 | 1.5459434797539051 | 9.673223228340923 | 13.123345283549037 | 14.000280694626348 | 0.5757575757575758 | 38 | 0 | 2 | 0 | 3 | 4 | 0 | 0 | 0 | 5 | 0 | 5 | 13 | 0 | 0 | 5 | 11.577639999999983 | 170.14099999999954 | 0 | 0
338 | CC1=CC2=C(C(SC(C3=CC=C(C)C4=NSN=C34)=C5)=C5C2(CC(C)CCCC(C)C)CC(C)CCCC(C)C)S1 | 4.75578397241446 | 4.75578397241446 | 0.11389774659863927 | 0.11389774659863927 | 0.15425232418233556 | 18.15 | 592.9840000000004 | 544.6000000000005 | 592.2979625 | 216 | 0.11319914360359339 | -0.172635124 | 0.1726351240622279 | 0.11319914360359339 | 0.7 | 1.275 | 1.9 | 32.141265266075294 | 9.665783903843652 | 2.468434799862691 | -2.361751025 | 2.6128484634856513 | -2.297831538 | 7.241173867437029 | 0.289146565350025 | 3.6393687829444454 | 1.5683160714042863 | 1414.1978421887823 | 28.603719048826065 | 25.89482846540089 | 28.344318208184067 | 19.085061765576047 | 15.56494082810749 | 17.928230733303156 | 13.694957151360008 | 16.53192666709408 | 9.05799035859363 | 11.969474162558507 | 7.0865366906693446 | 10.259862065366374 | -1.56 | 909794083.2808008 | 29.91605401338342 | 12.352823269179085 | 5.98612107824139 | 254.52777506317813 | 0 | 11.033401435232523 | 0 | 0 | 0 | 0 | 0 | 0 | 0 | 22.673571755869474 | 92.20008707262302 | 79.18383044189304 | 30.487030735898973 | 11.728187345198613 | 0 | 45.43516053630061 | 0 | 8.747079962832899 | 23.671624184645573 | 112.17146105032985 | 0 | 45.83296994263873 | 0 | 20.194893072800895 | 0 | 0 | 0 | 34.40175910106809 | 8.747079962832899 | 5.41499046939678 | 37.519098584026814 | 114.47649785034412 | 24.26546827384644 | 31.228294508033414 | 25.78 | 0 | 0 | 0 | 5.41499046939678 | 11.835812092322787 | 22.86921352755531 | 88.8531048931046 | 16.00405017709529 | 22.673571755869474 | 84.02890585278786 | 0 | 9.389055043819639 | 5.363610174504679 | 5.8991368364379735 | 0 | 7.966140319659406 | 2.9909680023996263 | 9.645392610082954 | 10.531832594485635 | 18.96386441861009 | 0.6 | 40 | 0 | 2 | 0 | 3 | 4 | 0 | 0 | 0 | 5 | 0 | 5 | 13 | 0 | 0 | 5 | 12.06963999999998 | 179.23499999999942 | 0 | 0
339 | CC1=CC2=C(C(SC(C3=CC=C(C)C4=NSN=C34)=C5)=C5C2(CC(CCCCCCCCCC)CCCCCCCCCCCC)CC(CCCCCCCCCCCC)CCCCCCCCCC)S1 | 4.952663362277049 | 4.952663362277049 | 0.0981454621204978 | 0.0981454621204978 | 0.04125257378592558 | 15.342857142857143 | 1013.7939999999985 | 904.9299999999995 | 1012.767464 | 396 | 0.11319914360359339 | -0.172635124 | 0.1726351240622279 | 0.11319914360359339 | 0.4 | 0.7428571428571429 | 1.1428571428571428 | 32.141269182622295 | 9.648289106096666 | 2.477671304813394 | -2.381302946 | 2.620151193170904 | -2.311876966 | 7.241252302240668 | 0.24996673650362425 | 4.164031845611354 | 1.4259734844689056 | 1864.0028902967051 | 49.49064907078938 | 46.78175848736421 | 49.231248230147386 | 34.44938727518447 | 30.929266337715912 | 33.29255624291159 | 23.03557254544729 | 25.87254206118136 | 16.845324828920383 | 19.756808632885257 | 12.600781053570387 | 15.77410642826741 | -1.56 | 2869711407083241.5 | 59.31823781352133 | 35.604457625211545 | 19.94419977308709 | 445.4760384950757 | 0 | 11.033401435232523 | 0 | 0 | 0 | 0 | 0 | 0 | 0 | 22.673571755869474 | 296.66054785272604 | 67.34801834957025 | 30.487030735898973 | 11.728187345198613 | 0 | 45.43516053630061 | 0 | 8.747079962832899 | 11.835812092322787 | 316.6319218304328 | 0 | 45.83296994263873 | 0 | 20.194893072800895 | 0 | 0 | 0 | 34.40175910106809 | 8.747079962832899 | 5.41499046939678 | 25.68328649170403 | 318.93695863044707 | 24.26546827384644 | 31.228294508033414 | 25.78 | 0 | 0 | 0 | 5.41499046939678 | 0 | 22.86921352755531 | 302.2838928788875 | 20.881197370796592 | 0 | 88.48146322785965 | 0 | 9.758050755482788 | 5.5930757191521225 | 6.16669906664357 | 0 | 8.297829629366506 | 1.5674268214724865 | 10.112268186109393 | 59.59288218421498 | 13.995100970891489 | 0.7846153846153846 | 70 | 0 | 2 | 0 | 3 | 4 | 0 | 0 | 0 | 5 | 0 | 5 | 45 | 0 | 0 | 5 | 24.06084000000004 | 317.885 | 0 | 0
340 | CC1=CC2=C(C(SC(C3=CC=C(C)C4=NSN=C34)=C5)=C5[Si]2(CC(CC)CCCC)CC(CC)CCCC)S1 | 4.765353056898629 | 4.765353056898629 | 0.8347001349386808 | -1.907848845 | 0.1470401466868292 | 15.631578947368421 | 581.0050000000003 | 536.6530000000004 | 580.2435889 | 204 | 0.12215095996535558 | -0.172635124 | 0.1726351240709898 | 0.12215095996535558 | 0.7631578947368421 | 1.368421052631579 | 2 | 32.14126652210358 | 10.012430581306145 | 2.492649479943563 | -2.353974642 | 2.474245766353715 | -2.5641713 | 7.301992179519432 | 0.4688180632588151 | 3.691474035176151 | 1.6713796193521149 | 1362.7673074668132 | 26.86323207281991 | 24.15434148939473 | 27.603831232177907 | 18.44938727518448 | 14.929266337715925 | 19.706769805284683 | 11.668117139387203 | 18.56314706761172 | 9.068173714721501 | 17.741530974182673 | 6.815812263767659 | 17.7932067431995 | -1.343116883 | 538411875.8383765 | 28.195131676086987 | 12.033757694398856 | 5.109345163978704 | 242.81393596536543 | 0 | 19.10727373576564 | 0 | 0 | 0 | 0 | 0 | 0 | 0 | 22.673571755869474 | 91.1942559190938 | 65.84111496553211 | 25.072040266502192 | 11.728187345198613 | 0 | 63.882484128208645 | 0 | 8.747079962832899 | 11.835812092322787 | 104.99718773538478 | 0 | 34.70606695924474 | 0 | 20.194893072800895 | 0 | 0 | 0 | 34.40175910106809 | 16.820952263366017 | 0 | 25.68328649170403 | 89.50212046756887 | 24.26546827384644 | 31.228294508033414 | 25.78 | 0 | 0 | 0 | 0 | 0 | 22.86921352755531 | 96.06414925323625 | 20.127745678777515 | 11.336785877934737 | 81.51821733134136 | 0 | 9.404877536691956 | 5.458597341318145 | 6.129482492198491 | 0 | 4.680020564269494 | 1.6694002698773618 | 12.68463416308519 | 10.75413641481636 | 14.09648180881688 | 0.5625 | 38 | 0 | 2 | 0 | 3 | 4 | 0 | 0 | 0 | 5 | 0 | 6 | 13 | 0 | 0 | 5 | 10.074339999999994 | 174.76299999999947 | 0 | 0
341 | CC1=CC2=C(C(SC(C3=CC=C(C)C4=NSN=C34)=C5)=C5[Si]2(CCCCCCCCCCC)CCCCCCCCCCC)S1 | 4.777537732830516 | 4.777537732830516 | 1.084826752562106 | -1.811961497 | 0.06541568236617452 | 13.636363636363637 | 665.167 | 608.7190000000003 | 664.3374893 | 240 | 0.12161451525719381 | -0.172635124 | 0.1726351240709898 | 0.12161451525719381 | 0.5681818181818182 | 1.0681818181818181 | 1.6590909090909092 | 32.14126730335753 | 10.078495439260196 | 2.467624038981396 | -2.288489574 | 2.4584309900745773 | -2.540421355 | 7.301850544589574 | 0.5685423700402888 | 3.802198539139392 | 1.3386568256995797 | 1425.6393696955463 | 30.779599346306117 | 28.070708762880944 | 31.520198505664116 | 21.585683970028203 | 18.065563032559645 | 22.84306650012841 | 13.583718659542935 | 20.66225200683973 | 10.121561391888902 | 18.660584825226582 | 7.558956703957018 | 17.567693076883028 | -1.343116883 | 11527101843.93951 | 34.004094703238785 | 16.99277057692723 | 7.954336553122431 | 281.003588651745 | 0 | 19.10727373576564 | 0 | 0 | 0 | 0 | 0 | 0 | 0 | 22.673571755869474 | 141.55499774897268 | 54.005302873209324 | 25.072040266502192 | 11.728187345198613 | 0 | 63.882484128208645 | 0 | 8.747079962832899 | 0 | 155.35792956526367 | 0 | 34.70606695924474 | 0 | 20.194893072800895 | 0 | 0 | 0 | 34.40175910106809 | 16.820952263366017 | 0 | 13.847474399381248 | 139.86286229744778 | 24.26546827384644 | 31.228294508033414 | 25.78 | 0 | 0 | 0 | 0 | 0 | 11.033401435232523 | 160.27236548249638 | 20.127745678777515 | 0 | 79.00752880989486 | 0 | 9.430380774423142 | 5.482874519858614 | 6.170416391583107 | 0 | 4.712127844327914 | 0 | 12.722162902660614 | 25.437937533455393 | 9.142076061547213 | 0.631578947368421 | 44 | 0 | 2 | 0 | 3 | 4 | 0 | 0 | 0 | 5 | 0 | 6 | 21 | 0 | 0 | 5 | 12.703139999999976 | 202.6049999999993 | 0 | 0
342 | CC1=CC2=C(C(SC(C3=CC=C(C)C4=NSN=C34)=C5)=C5[Ge]2(CC(CCCC)CC)CC(CCCC)CC)S1 | 4.769321310866883 | 4.769321310866883 | 0.8563050732102857 | -2.623217593 | 0.13829682575320276 | 15.631578947368421 | 625.5290000000001 | 581.1770000000002 | 626.1878402 | 204 | 0.2609203563857077 | -0.305764448 | 0.3057644477813408 | 0.2609203563857077 | 0.4266666666666667 | 1.368421052631579 | 2 | 32.134751060989 | 9.698489763 | 2.5018303605512076 | -2.331518987 | 2.5620561969381357 | -2.34289786 | 7.1625000540249175 | -0.124112264 | 3.691474035176151 | 1.6713796193521149 | 1362.7673074668132 | 26.86323207281991 | 24.15434148939473 | 28.70190744353122 | 18.44938727518448 | 14.929266337715925 | 22.357760287253125 | 11.668117139387203 | 23.019206670802088 | 9.068173714721501 | 24.068507148491285 | 6.815812263767659 | 26.362669378866187 | -1.017142857 | 538411875.8383765 | 28.509347967154017 | 12.239168129572462 | 5.2188995032455665 | 244.53551538776387 | 0 | 0 | 0 | 0 | 0 | 0 | 0 | 0 | 0 | 0 | 0 | 0 | 0 | 0 | 0 | 67.49310473231614 | 0 | 8.747079962832899 | 11.835812092322787 | 103.41562581468112 | 0 | 34.70606695924474 | 0 | 20.194893072800895 | 0 | 0 | 0 | 34.40175910106809 | 22.01313478817717 | 0 | 25.68328649170403 | 89.50212046756887 | 24.26546827384644 | 31.228294508033414 | 25.78 | 0 | 0 | 0 | 0 | 0 | 22.86921352755531 | 94.4825873325326 | 9.754294387402599 | 8.79188937067127 | 92.8550032092761 | 0 | 13.06710223907291 | 2.862723498725551 | 6.196997924297258 | 0 | 4.700206025027871 | 1.7126101464205716 | 9.876029350789903 | 10.829105550618827 | 14.130152198783566 | 0.5625 | 38 | 0 | 2 | 0 | 3 | 4 | 0 | 0 | 0 | 5 | 0 | 6 | 13 | 0 | 0 | 5 | 10.074339999999994 | 174.76299999999947 | 0 | 0
343 | CC1=CC2=C(C(SC(C3=NC=C(C)C4=NSN=C34)=C5)=C5[Ge]2(CCCCCCCCCCCCCCCC)CCCCCCCCCCCCCCCC)S1 | 4.993925030667333 | 4.993925030667333 | 0.9995875714827 | -2.57810383 | 0.03739794676136665 | 13.333333333333334 | 850.948999999999 | 775.3489999999997 | 851.4334902 | 300 | 0.35117563769099264 | -0.488249991 | 0.48824999145390374 | 0.35117563769099264 | 0.6938775510204082 | 0.8888888888888888 | 1.3703703703703705 | 32.13880826388685 | 10.082140938295993 | 2.296728704073895 | -2.218494014 | 2.5429592110771857 | -2.170634827 | 7.301142001786006 | 0.0269206282451564 | 3.965874129416925 | 1.1537583353447214 | 1587.3546777436095 | 37.85066715817158 | 35.01163990105674 | 39.55920585519322 | 26.585683970028203 | 22.925360252128634 | 30.353854201665843 | 16.979049785044662 | 28.715143474717095 | 12.445977290324985 | 27.137904081844752 | 9.188286229205856 | 26.662326242772245 | -1.087142857 | 1478776514255.5454 | 44.024081055330655 | 24.631444982874587 | 12.70602116088789 | 345.5942371990558 | 0 | 0 | 0 | 0 | 0 | 0 | 0 | 0 | 0 | 0 | 52.372404136937305 | 0 | 0 | 0 | 0 | 67.49310473231614 | 0 | 13.731058483780107 | 0 | 217.98458387382016 | 0 | 28.77017639393459 | 0 | 20.325369575952358 | 0 | 0 | 0 | 34.40175910106809 | 26.99711330912438 | 0 | 13.847474399381248 | 204.0710785267079 | 18.329577708536295 | 31.358771011184878 | 38.67 | 0 | 0 | 0 | 0 | 0 | 22.29078092177798 | 211.77211680765888 | 14.150239072738234 | 21.92957413488345 | 55.538008795036895 | 0 | 13.033885156792113 | 2.842066524988556 | 11.068156013363884 | 0 | 4.2190968062427014 | 0 | 5.290497478923488 | 42.17415693515941 | 9.098696458994446 | 0.723404255319149 | 54 | 0 | 3 | 0 | 4 | 4 | 0 | 0 | 0 | 6 | 0 | 7 | 31 | 0 | 0 | 5 | 15.999139999999956 | 246.5699999999989 | 0 | 0
344 | CC1=CC2=C(C(SC(C3=CN=C(C4=CC5=C(C(CC(C6=NC=C(C)C7=NSN=C67)=C8)=C8C5(CCCCCCCCCCCCCCCC)CCCCCCCCCCCCCCCC)C4)C9=NSN=C39)=C%10)=C%10C2(CCCCCCCCCCCCCCCC)CCCCCCCCCCCCCCCC)S1 | 5.652987019170534 | 5.652987019170534 | 0.033410561159802565 | -0.033410561 | 0.03542081080427783 | 15 | 1514.5499999999993 | 1365.3659999999982 | 1513.0648327360002 | 586 | 0.13091103839328752 | -0.253827827 | 0.25382782653839225 | 0.13091103839328752 | 0.3113207547169811 | 0.6037735849056604 | 0.9716981132075472 | 32.14278097919256 | 9.686791500395259 | 2.4932338992646566 | -2.343934556 | 2.643121744482357 | -2.245746019 | 7.241439021202838 | 0.3472174187243975 | 1.5476213426324574 | 0.861819984145728 | 3553.087368681897 | 73.7013343163432 | 68.62099678355885 | 71.88698310726978 | 52.35000073501049 | 45.69843748570264 | 48.792024134238545 | 34.21262537439227 | 37.578042577982025 | 25.708528961818676 | 29.14846045363922 | 19.390476743603088 | 23.098463011478163 | -3.7 | 3.488862523351493e+31 | 84.74307049982684 | 47.61268346719654 | 24.16616099727087 | 664.0934639043476 | 0 | 22.066802870465047 | 0 | 0 | 0 | 0 | 9.967957041894417 | 0 | 0 | 22.673571755869474 | 399.41299989628635 | 101.79247668351512 | 61.13735159437392 | 34.84423068009415 | 0 | 79.34295837687029 | 0 | 27.462116967560213 | 5.41499046939678 | 445.0483542889525 | 0 | 91.92623727258342 | 0 | 20.194893072800895 | 0 | 0 | 0 | 46.1299464462667 | 27.462116967560213 | 5.41499046939678 | 19.26246486877803 | 458.74124707866366 | 58.9708796140942 | 53.407905003404466 | 77.34 | 0 | 0 | 0 | 10.82998093879356 | 0 | 51.85975359771098 | 440.0467741988966 | 38.29646829737236 | 17.533629449547814 | 83.36082699828253 | 0 | 20.309917693089 | 6.829068404495086 | 16.754235380362886 | 0 | 20.75040943335972 | 0 | 5.293848667048776 | 94.40746839367776 | 13.821718694633436 | 0.7291666666666666 | 106 | 0 | 6 | 0 | 6 | 6 | 0 | 0 | 0 | 10 | 0 | 10 | 63 | 0 | 0 | 10 | 33.5125400000001 | 468.68900000000156 | 0 | 0
345 | CC1=CC2=C(C([Se]C(C3=CC=C(C)C4=NSN=C34)=C5)=C5C2(CCCCCCCCCCCCCCCC)CCCCCCCCCCCCCCCC)[Se]1 | 4.834326236609379 | 4.834326236609379 | 0.24213460307575252 | 0.24213460307575252 | 0.03717184320710084 | 13.333333333333334 | 883.1479999999992 | 806.5399999999998 | 884.4059640319999 | 300 | 0.19667820019111826 | -0.288460238 | 0.28846023802670306 | 0.19667820019111826 | 0.36585365853658536 | 0.8888888888888888 | 1.3703703703703705 | 32.19728252144317 | 9.994930115849577 | 2.2996070489171627 | -2.166554198 | 2.5497618436147587 | -2.182778445 | 8.01005781687048 | 0.025751578427612175 | 4.2557937284680305 | 1.1537583353447214 | 1578.80934641514 | 37.85066715817158 | 35.1417765747464 | 39.384417261865686 | 26.585683970028203 | 23.06556303255964 | 27.22200388209143 | 17.119252565475666 | 22.491154983792896 | 12.621561391888902 | 18.533775061964697 | 9.326723656923384 | 15.688427458830798 | -0.961038961 | 1478776514255.5454 | 44.147796319865876 | 24.729289342039426 | 12.76968097760761 | 347.8709901357413 | 0 | 0 | 0 | 0 | 0 | 0 | 0 | 0 | 0 | 0 | 90.89733387449338 | 0 | 0 | 0 | 0 | 51.76870980328591 | 0 | 8.747079962832899 | 0 | 225.73458795593967 | 0 | 45.39319848790386 | 0 | 18.875578708596308 | 0 | 0 | 0 | 11.728187345198613 | 37.754200985687675 | 5.41499046939678 | 13.847474399381248 | 227.59985330121904 | 24.26546827384644 | 29.908980143828828 | 25.78 | 0 | 0 | 0 | 5.41499046939678 | 29.007121022854776 | 11.033401435232523 | 215.47973901637297 | 28.87640593925974 | 0 | 51.960417072608934 | 0 | 16.302266358014407 | 2.236276796715102 | 0 | 0 | 8.622189792875522 | 0 | 10.019300211472757 | 42.832152095098465 | 9.237814745823755 | 0.7142857142857143 | 54 | 0 | 2 | 0 | 3 | 4 | 0 | 0 | 0 | 3 | 0 | 5 | 31 | 0 | 0 | 5 | 16.098439999999957 | 242.27899999999894 | 0 | 0
346 | CC1=CC(C(N2CC(CC)CCCC)=O)=C3C(C4=CC=C3C2=O)=C1C5=C(C4=C(C(S6)=CC7=C6C(S8)=C(N7C(CC(CCCC)CC)CC(CCCC)CC)C=C8C)C=C9C(N(CC(CCCC)CC)C%10=O)=O)C9=C%10C=C5 | 15.431215103853878 | 15.431215103853878 | 0.215389179833396 | -0.224945185 | 0.03074188103922399 | 16.07894736842105 | 1058.5519999999988 | 974.8879999999992 | 1057.5825001360001 | 402 | 0.2609185285957743 | -0.335879914 | 0.33587991376611337 | 0.2609185285957743 | 0.4342105263157895 | 0.868421052631579 | 1.368421052631579 | 32.136063242403644 | 9.788528444855949 | 2.396968261905743 | -2.328211521 | 2.5350470483286958 | -2.429451935 | 7.28651649187271 | 0.0564916793617685 | 4.233686993399464 | 1.25531004506029 | 3480.681233791299 | 53.68841204966441 | 47.4388196524791 | 49.07181281433456 | 36.85156782614042 | 29.86838696792703 | 31.501380129782483 | 23.283570170346913 | 25.592091998225317 | 18.37298821879637 | 20.734474375508725 | 13.90670383422542 | 16.22886739795912 | -5.12 | 1.0229207925307094e+17 | 54.244210060709484 | 22.689779245164843 | 9.285321397616539 | 459.64420373953106 | 4.567099647791355 | 0 | 0 | 0 | 0 | 0 | 28.97796819798824 | 0 | 0 | 22.673571755869474 | 157.41413445541238 | 137.4813842649863 | 67.47535391579028 | 20.433241268170725 | 19.178148736287287 | 109.8253256571646 | 0 | 14.366919109492311 | 23.671624184645573 | 190.85400203872246 | 13.08951281182515 | 81.22534119987917 | 0 | 10.440598685398296 | 0 | 0 | 0 | 22.673571755869474 | 51.08515083872348 | 0 | 37.51909858402682 | 228.8790810278148 | 48.53093654769288 | 73.96363366928738 | 79.69 | 0 | 0 | 4.794537184071822 | 35.46453100972881 | 53.22097170008387 | 123.30206012207377 | 81.5768711761306 | 4.899909730850478 | 40.8726729612543 | 104.13630698700564 | 0 | 5.380520696379255 | 3.7339888061903563 | 65.63179943381103 | 0 | 6.816550414106765 | 0.8414524924433036 | 17.476429637567396 | 20.087510028355513 | 23.26297297238944 | 0.5223880597014925 | 76 | 0 | 7 | 0 | 3 | 8 | 0 | 0 | 0 | 7 | 0 | 9 | 26 | 0 | 0 | 10 | 19.63083999999999 | 323.5470000000005 | 0 | 0
347 | CC1=CC(C(N2CC(CC)CCCC)=O)=C3C(C4=CC=C3C2=O)=C1C5=C(C4=C(C(S6)=CC7=C6C(S8)=C(N7C(CCCCCCCC)CCCCCCCC)C=C8C)C=C9C(N(CC(CCCC)CC)C%10=O)=O)C9=C%10C=C5 | 15.385623854747237 | 15.385623854747237 | 0.21703878717728076 | -0.223180066 | 0.021184240834106503 | 14.855263157894736 | 1058.5519999999985 | 974.8879999999992 | 1057.5825001360001 | 402 | 0.2609185285957743 | -0.335901361 | 0.3359013612618908 | 0.2609185285957743 | 0.42105263157894735 | 0.881578947368421 | 1.4210526315789473 | 32.1360632409534 | 9.788557259387732 | 2.3948433516862604 | -2.328134968 | 2.5318682377281023 | -2.429451852 | 7.286514352144203 | 0.056491679416973764 | 4.221641199851892 | 1.2045964343757052 | 3445.563114589623 | 53.36213863603134 | 47.112546238846036 | 48.74553940070149 | 36.98786452098415 | 30.004683662770756 | 31.637676824626208 | 23.092045385805466 | 25.40056721368388 | 17.857419769022528 | 20.218905925734887 | 13.590352000894455 | 15.912515564628157 | -5.12 | 1.2305041420614971e+17 | 54.244210060709484 | 23.459652802559194 | 9.700535448984873 | 459.644203739531 | 4.567099647791355 | 0 | 0 | 0 | 0 | 0 | 28.97796819798824 | 0 | 0 | 22.673571755869474 | 169.2499465477352 | 125.64557217266353 | 67.47535391579028 | 20.433241268170725 | 19.178148736287287 | 109.8253256571646 | 0 | 14.366919109492311 | 11.835812092322787 | 202.68981413104527 | 13.08951281182515 | 81.22534119987917 | 0 | 10.440598685398296 | 0 | 0 | 0 | 22.673571755869474 | 51.08515083872348 | 0 | 25.68328649170403 | 240.7148931201376 | 48.53093654769288 | 73.96363366928738 | 79.69 | 0 | 0 | 4.794537184071822 | 35.46453100972881 | 41.38515960776109 | 123.30206012207377 | 107.26015766783465 | 4.899909730850478 | 40.8726729612543 | 90.2888325876244 | 0 | 5.352617797310231 | 3.7296238950586007 | 65.50762511439967 | 0 | 6.832207025899919 | -0.424315414 | 17.482500219824587 | 25.620874750789373 | 18.44448982669454 | 0.5223880597014925 | 76 | 0 | 7 | 0 | 3 | 8 | 0 | 0 | 0 | 7 | 0 | 9 | 28 | 0 | 0 | 10 | 19.919039999999992 | 323.68700000000047 | 0 | 0
348 | CC1=CC=C(N2C(C3=CC=C(C4=C(OC5=CC=C(C(C)(C)C)C=C5)C=C(C(N(C6=CC=C(/C=C/C7=C(OCCCCCC)C=C(/C=C/C)C(OCCCCCC)=C7)C=C6)C8=O)=O)C9=C8C=CC%10=C49)C%11=C%10C(OC%12=CC=C(C(C)(C)C)C=C%12)=CC(C2=O)=C3%11)=O)C=C1 | 15.630323085925976 | 15.630323085925976 | 0.12278805038646001 | -0.518113152 | 0.022992259539173145 | 13.622222222222222 | 1195.509999999999 | 1116.8859999999993 | 1194.5758174559999 | 456 | 0.2656252589478796 | -0.492943019 | 0.4929430192943954 | 0.2656252589478796 | 0.4 | 0.8111111111111111 | 1.2222222222222223 | 16.489126136961076 | 9.810105072041566 | 2.401585494861647 | -2.311528312 | 2.5347450801477844 | -2.403382324 | 6.463327326296066 | 0.08773242960089564 | 0.691273485080251 | 0.997451216682169 | 4484.12419889252 | 63.17369342390294 | 53.397288863885755 | 53.397288863885755 | 43.35727537252696 | 31.9007255120107 | 31.9007255120107 | 26.066722496458013 | 26.066722496458013 | 17.560152825366337 | 17.560152825366337 | 12.64056911730315 | 12.64056911730315 | -9.54 | 2.0975137332688908e+22 | 60.731604563987105 | 24.79361425972297 | 11.484836689885988 | 527.599888875974 | 18.947451815200196 | 34.49707099970343 | 0 | 0 | 0 | 0 | 19.178148736287287 | 0 | 0 | 0 | 184.44602993872968 | 149.91104044650996 | 54.57115125357676 | 35.71543946178696 | 38.12560055148748 | 96.32134550299313 | 0 | 0 | 0 | 131.4339259191079 | 23.013583390726794 | 207.30334466688248 | 0 | 34.49707099970343 | 0 | 0 | 0 | 0 | 36.84248284643186 | 10.82998093879356 | 6.923737199690624 | 188.49287143388105 | 151.66882974991256 | 61.31785403622001 | 111.68 | 0 | 0 | 14.383611552215466 | 16.393432430490556 | 107.3667320023379 | 89.82548397723187 | 16.220641084626966 | 48.53093654769288 | 117.00467367834547 | 73.59865184128209 | 0 | 26.9763348759244 | 0 | 63.62688402649066 | 0 | 7.764668014495393 | 1.4124800406931663 | 45.61271199427475 | 16.888463726542525 | 22.52009156203531 | 0.275 | 90 | 0 | 10 | 0 | 0 | 10 | 0 | 0 | 0 | 8 | 0 | 10 | 21 | 0 | 0 | 12 | 20.948120000000014 | 367.3370000000012 | 0 | 0
349 | CC1=CC2=C3C(C4=CC(C5=C(CCCCCCCCCC)C6=C(C(SC7=C8SC(C)=C7CCCCCCCCCC)=C8S6)S5)=C3C(N(CC(CCCCCCCC)CCCCCCCC)C2=O)=O)=C1C(N(CC(CCCCCCCC)CCCCCCCC)C4=O)=O | 16.35140234752545 | 16.35140234752545 | 0.2002585614349719 | -0.262809879 | 0.02816998094026882 | 13.58695652173913 | 1330.1719999999991 | 1205.179999999999 | 1328.844394 | 510 | 0.2615591464343518 | -0.274061108 | 0.27406110796704836 | 0.2615591464343518 | 0.31521739130434784 | 0.6304347826086957 | 1.0434782608695652 | 32.14064662359318 | 9.799292983125255 | 2.438833859318884 | -2.357943597 | 2.5598198732999644 | -2.45927739 | 7.447696501534205 | 0.05561603527936938 | 1.075593149443427 | 1.2458604601098267 | 3227.397920456853 | 65.19487318300376 | 59.410940088423544 | 62.67692641213444 | 45.02153802579534 | 38.78031021528501 | 42.04629653899592 | 28.787511131600386 | 33.07411818147096 | 21.167471295794467 | 26.795325685559433 | 15.608787515082872 | 21.786118119702547 | -3.44 | 1.5484413101028434e+23 | 74.35271500586703 | 39.694334114633044 | 19.436394592984875 | 574.5571130602606 | 0 | 0 | 0 | 0 | 0 | 0 | 28.97796819798824 | 0 | 0 | 45.34714351173895 | 285.53364486933214 | 105.87294808712633 | 50.30661010324832 | 39.32642248220859 | 19.178148736287287 | 107.9478303568892 | 0 | 9.799819461700956 | 11.835812092322787 | 350.7476922521212 | 13.08951281182515 | 55.95404177250349 | 0 | 10.440598685398296 | 0 | 0 | 0 | 45.34714351173895 | 46.51805119093213 | 12.841643245852019 | 25.68328649170403 | 387.0580309787555 | 12.13273413692322 | 49.41256661314248 | 74.76 | 0 | 0 | 19.178148736287287 | 35.46453100972881 | 46.11576720754272 | 93.05390965220744 | 256.94805336369734 | 15.36327095339795 | 58.337247779891186 | 54.532527466295974 | 0 | 8.355355520430033 | 7.811107009856915 | 69.37876587752676 | 0 | 6.390018548409973 | -0.612500711 | 4.034830255172659 | 55.42936605541214 | 18.799931671292896 | 0.7073170731707317 | 92 | 0 | 6 | 0 | 4 | 6 | 0 | 0 | 0 | 8 | 0 | 10 | 51 | 0 | 0 | 8 | 27.62244000000008 | 405.19800000000157 | 0 | 0
350 | CC1=CC(C(CC(CCCC)CC)(CC(CC)CCCC)C2=C3C=C4C(C(SC(C5=CN=C(C6=CC=C(C7=NC=C(C)S7)C8=NSN=C86)S5)=C9)=C9C4(CC(CC)CCCC)CC(CCCC)CC)=C2)=C3S1 | 5.2074087147374275 | 5.2074087147374275 | 0.03658609980739236 | -0.0365861 | 0.05150146324322365 | 18.732394366197184 | 1043.700999999999 | 961.0449999999995 | 1042.5143036240001 | 380 | 0.12569991643459774 | -0.244172434 | 0.2441724339629554 | 0.12569991643459774 | 0.43661971830985913 | 0.8732394366197183 | 1.3098591549295775 | 32.14208708231244 | 9.634285052988243 | 2.5154858393093296 | -2.395767673 | 2.6535641360488467 | -2.323333254 | 7.24916292143642 | 0.2639603142294481 | 4.2689735593499645 | 1.2461701746270037 | 2831.4325805124477 | 49.86465682607398 | 44.90043468832558 | 48.982917592964206 | 34.57740734532304 | 28.176448749922702 | 32.17273181697384 | 21.971242989265864 | 27.07363441408461 | 17.264286347552265 | 22.217311705788084 | 13.18949166995046 | 17.99195080266066 | -3.08 | 8592326359357096.0 | 52.77122101796467 | 23.21533348899781 | 10.245082890152123 | 447.8873807465058 | 0 | 21.048648828938056 | 0 | 0 | 0 | 0 | 0 | 0 | 0 | 45.34714351173895 | 158.12304356434117 | 132.9812964366825 | 58.73630703392019 | 16.60533453889991 | 0 | 68.10873229217009 | 0 | 18.715037004727314 | 23.671624184645573 | 208.48378539422006 | 0 | 80.79998990818639 | 0 | 51.77764213529871 | 0 | 0 | 0 | 57.07533085693756 | 18.715037004727314 | 10.82998093879356 | 37.51909858402682 | 215.81443041023584 | 48.791889553995816 | 62.81104357053123 | 51.56 | 0 | 0 | 0 | 10.82998093879356 | 11.835812092322787 | 44.01136390465483 | 159.65320857852407 | 54.47178921551931 | 17.533629449547814 | 134.50598973515847 | 0 | 9.694233678823966 | 9.015333027657501 | 18.410978251345714 | 0 | 13.796298137802296 | 2.8000885626780843 | 15.487892366091536 | 29.783551123472314 | 23.99534856600671 | 0.5806451612903226 | 71 | 0 | 4 | 0 | 5 | 7 | 0 | 0 | 0 | 9 | 0 | 9 | 27 | 0 | 0 | 9 | 21.30414000000002 | 314.4190000000003 | 0 | 0
351 | O=C1C(C2=C(C3=CC=C(C4=CC=C(C)C5=NSN=C54)C=C3)N1CC(CCCCCC)CCCCCCCC)=C(C6=CC=C(C)C=C6)N(CC(CCCCCCCC)CCCCCC)C2=O | 15.570019561823868 | 15.570019561823868 | 0.003503651644191308 | -0.003503652 | 0.04720885919388697 | 15.046153846153846 | 899.3869999999994 | 816.7309999999998 | 898.6158489 | 352 | 0.2608643324337024 | -0.306552014 | 0.30655201386017417 | 0.2608643324337024 | 0.4461538461538462 | 0.8153846153846154 | 1.2615384615384615 | 32.14068503702479 | 9.925411624054906 | 2.4911374306321448 | -2.301056374 | 2.4794157225237985 | -2.345728817 | 6.996675015055013 | -0.124117128 | 3.999073819191942 | 1.4155703347399147 | 2165.4095387768416 | 45.96946931168858 | 41.32657879451714 | 42.143075375444866 | 31.80279401078194 | 26.328827860811685 | 27.059124604151904 | 19.6571693034334 | 20.185616991289052 | 14.338240217672428 | 14.866687905528087 | 10.403654086437877 | 11.023054877395353 | -4.1 | 297068081554800.6 | 50.31530483719066 | 26.293832379501488 | 13.294750274919707 | 397.6386230184869 | 9.799819461700956 | 11.033401435232523 | 0 | 0 | 0 | 0 | 9.589074368143644 | 0 | 0 | 0 | 222.33850343359586 | 73.62037895019606 | 18.652964303522147 | 34.268475031448816 | 9.589074368143644 | 45.97002686524581 | 0 | 18.546899424533855 | 11.835812092322787 | 195.64214214836804 | 13.08951281182515 | 94.06368571154265 | 0 | 11.126902983393991 | 0 | 0 | 0 | 11.728187345198613 | 43.450771695062016 | 9.589074368143644 | 25.68328649170403 | 204.04847371577478 | 71.80987974475464 | 33.55438304473818 | 66.4 | 0 | 0 | 9.589074368143644 | 11.814359458703011 | 36.07153396428647 | 75.92802401153321 | 145.70807129541583 | 0 | 0 | 116.37945332587726 | 0 | 9.292404581274731 | 1.252986238737443 | 35.246148795090754 | 0 | 10.990915143402756 | 0.743842542590865 | 21.40976215228738 | 29.304885344894622 | 14.592388535054774 | 0.5862068965517241 | 65 | 0 | 6 | 0 | 1 | 4 | 0 | 0 | 0 | 5 | 0 | 7 | 31 | 0 | 0 | 6 | 16.45633999999996 | 276.51699999999937 | 0 | 0
352 | O=C1C(C2=C(C3=CC=C(C4=CC=C(C)S4)C=C3)N1CC(CCCCCC)CCCCCCCC)=C(C5=CC=C(C)C=C5)N(CC(CCCCCCCC)CCCCCC)C2=O | 15.439737022878742 | 15.439737022878742 | 0.019728756613467846 | 0.019728756613467846 | 0.060538078938492015 | 15.180327868852459 | 847.3509999999997 | 764.6949999999998 | 846.6097009 | 334 | 0.26086433243375695 | -0.306552014 | 0.30655201386017417 | 0.26086433243375695 | 0.4262295081967213 | 0.7704918032786885 | 1.1475409836065573 | 32.13356257358775 | 9.926001229130327 | 2.490766945696261 | -2.300949918 | 2.4786103770663237 | -2.345720552 | 7.149641426840017 | -0.124117128 | 3.913441557658425 | 1.55563766070641 | 1832.1570921218909 | 43.40055521093624 | 39.43215160351723 | 40.24864818444495 | 29.80279401078195 | 25.174714184105476 | 25.991210765033202 | 18.676007280270184 | 19.963908381988936 | 13.43494476322949 | 14.484701028844327 | 9.754868315541025 | 10.627847885859223 | -3.44 | 32261069508679.42 | 48.589492666520584 | 26.246986066937488 | 14.026653763648975 | 376.2354825469679 | 9.799819461700956 | 0 | 0 | 0 | 0 | 0 | 9.589074368143644 | 0 | 0 | 11.336785877934737 | 210.20576929667266 | 80.18966159542228 | 22.84380719922775 | 22.5402876862502 | 9.589074368143644 | 34.54522396274941 | 0 | 9.799819461700956 | 11.835812092322787 | 195.64214214836804 | 13.08951281182515 | 93.37738141354694 | 0 | 10.440598685398296 | 0 | 0 | 0 | 11.336785877934737 | 34.70369173222912 | 9.589074368143644 | 25.68328649170403 | 203.36216941777909 | 71.80987974475464 | 21.83467731150996 | 40.620000000000005 | 0 | 0 | 9.589074368143644 | 11.814359458703011 | 36.07153396428647 | 48.204268101209706 | 149.29762982931683 | 11.336785877934737 | 0 | 112.00591334446081 | 0 | 0 | 1.8068551124486485 | 37.54740649223565 | 0 | 7.255957782713752 | 0.84011228177075 | 21.69959763019978 | 29.619466318651106 | 14.730604381980307 | 0.6071428571428571 | 61 | 0 | 4 | 0 | 1 | 3 | 0 | 0 | 0 | 3 | 0 | 5 | 31 | 0 | 0 | 5 | 16.513139999999964 | 263.420999999999 | 0 | 0
353 | O=C1C(C2=C(C3=CC=C(C4=CC=C(C(C=CC(C)=C5)=C5C6(CCCCCCCC)CCCCCCCC)C6=C4)S3)N1CC(CCCCCC)CCCC)=C(C7=CC=C(C)S7)N(CC(CCCC)CCCCCC)C2=O | 15.724219275279127 | 15.724219275279127 | 0.0067860222961368954 | -0.006786022 | 0.042242091290954555 | 15.733333333333333 | 1053.704999999999 | 952.9049999999993 | 1052.7226224400001 | 410 | 0.2609203563857077 | -0.305764448 | 0.3057644477813408 | 0.2609203563857077 | 0.4266666666666667 | 0.84 | 1.3333333333333333 | 32.134751060989 | 9.698489763 | 2.5018303605512076 | -2.331518987 | 2.5620561969381357 | -2.34289786 | 7.1625000540249175 | -0.124112264 | 4.276133877350064 | 1.3267524736714407 | 2484.088231254536 | 53.159703756000546 | 48.583040581100356 | 50.21603374295581 | 36.63445778538665 | 31.19829975398526 | 32.83129291584071 | 23.49514319259926 | 25.86682125080485 | 17.454549611864817 | 19.60299614114999 | 13.154669195542436 | 15.1454818729977 | -3.74 | 3.9446574909234264e+16 | 58.93220641155808 | 29.84925503992158 | 14.49953064964692 | 465.2115878994835 | 9.799819461700956 | 0 | 0 | 0 | 0 | 0 | 9.589074368143644 | 0 | 0 | 22.673571755869474 | 231.53742898237314 | 122.35730903005314 | 28.258797668624528 | 32.2945820736528 | 9.589074368143644 | 45.88200984068415 | 0 | 9.799819461700956 | 11.835812092322787 | 253.42953675470218 | 13.08951281182515 | 103.13167580094955 | 0 | 21.567501668792286 | 0 | 0 | 0 | 22.673571755869474 | 34.70369173222912 | 15.004064837540422 | 25.68328649170403 | 265.488867942119 | 71.80987974475464 | 32.96158029490395 | 40.620000000000005 | 0 | 0 | 9.589074368143644 | 17.22934992809979 | 36.07153396428647 | 72.51494599692235 | 178.82962755025983 | 28.23702324756647 | 0 | 125.85338774384206 | 0 | 0 | 3.532543509516669 | 40.17587333355189 | 0 | 11.606933369019497 | 0.8552948206412073 | 23.618519856873263 | 36.90933725191293 | 19.55149785848455 | 0.6231884057971014 | 75 | 0 | 4 | 0 | 2 | 4 | 0 | 0 | 0 | 4 | 0 | 6 | 37 | 0 | 0 | 7 | 21.221540000000008 | 326.56400000000036 | 0 | 0
354 | CC1=CC2=C(C(C3=CC=C(C)S3)=C(C=C(C4=C5C(SC(C(OCC(CCCC)CC)=O)=C5F)=C(C)S4)S6)C6=C2C7=CC=C(CC(CC)CCCC)S7)S1 | 16.556592639809388 | 16.556592639809388 | 0.09765605130819122 | -0.535102129 | 0.09079460557256898 | 13.20754716981132 | 821.2739999999999 | 771.8819999999998 | 820.204085 | 280 | 0.35090948670090366 | -0.461135256 | 0.4611352557677764 | 0.35090948670090366 | 0.6981132075471698 | 1.3584905660377358 | 2.0377358490566038 | 32.14070191887646 | 9.950358296573892 | 2.287909402575492 | -2.13663739 | 2.5484743793780966 | -2.135733646 | 7.3060413352690405 | 0.04291840234629872 | 4.003447112104417 | 1.3652572886877032 | 2374.05833767786 | 37.38781162027272 | 31.83382076210261 | 36.73280024766896 | 25.64613060368248 | 19.19293340589427 | 24.091912891460623 | 14.451809956402602 | 21.46192642940072 | 10.562698164309364 | 17.605301724737632 | 7.486785525755705 | 14.507223893602676 | -2.4 | 942987048392.1562 | 38.858050418908974 | 16.762610746090974 | 7.726823043434018 | 337.2293039757726 | 4.736862953800049 | 4.877147193701299 | 0 | 0 | 0 | 0 | 0 | 0 | 0 | 68.02071526760842 | 72.64070015924457 | 81.84686934801633 | 70.82544581563567 | 16.18394907468332 | 13.92181518554669 | 104.24845294836197 | 0 | 0 | 11.835812092322787 | 106.25355500416846 | 6.606881964512918 | 66.60115922032205 | 0 | 30.635491758199187 | 0 | 0 | 0 | 68.02071526760842 | 12.576187252464766 | 11.157684576726059 | 38.424244532440554 | 108.2417949347489 | 36.39820241076966 | 60.89392415100087 | 26.3 | 0 | 0 | 4.39041504767482 | 4.877147193701299 | 23.828918271300502 | 51.435469612203036 | 92.70499958340707 | 22.673571755869474 | 40.93409483349484 | 77.9406256089134 | 0 | 25.74926342372941 | 10.336248005647594 | 23.089305855675974 | 0 | 2.5894335870535716 | 0.048737730460965634 | 13.873635557576586 | 10.338198009363385 | 15.702035960931132 | 0.4318181818181818 | 53 | 0 | 2 | 0 | 6 | 7 | 0 | 0 | 0 | 8 | 0 | 9 | 16 | 0 | 0 | 7 | 16.712659999999975 | 237.29749999999936 | 0 | 0
355 | CC(C(OCCCCCCC)=O)=C(C5=CC=C(C6=C(C(OCCCCCCC)=O)C=C(C)S6)S5)S4)S7)C7=C2C8=CC(F)=C(SC(CC)CCCC)S8)S1 | 17.325993582554585 | 17.325993582554585 | 0.15135858953137693 | -0.876914748 | 0.040645916895394756 | 13.08860759493671 | 1140.6949999999988 | 1057.0309999999993 | 1139.5336193360001 | 420 | 0.1700469708803047 | -0.49043258 | 0.49043258041139387 | 0.1700469708803047 | 0.45569620253164556 | 0.9493670886075949 | 1.4936708860759493 | 32.13807285867451 | 9.928920793457246 | 2.293283310827167 | -2.189967623 | 2.531311683126128 | -2.145953979 | 7.276000368460431 | 0.18317550057144413 | 4.531104899236453 | 1.1686419448088847 | 3298.2894138779066 | 55.416698589951764 | 48.2112564564426 | 51.4772427801535 | 38.54864004909895 | 30.023232681519676 | 33.289219005230585 | 22.015669300435718 | 26.6958691865197 | 15.796879707677913 | 20.334123254887395 | 11.426467241719962 | 15.80651041783572 | -4.94 | 5.318705580727286e+17 | 58.70566584231331 | 28.164565195900597 | 13.875070491434897 | 485.3549647585379 | 9.473725907600098 | 22.532425101800335 | 0 | 0 | 0 | 0 | 0 | 0 | 0 | 45.34714351173895 | 155.69939419295437 | 130.0808838511088 | 60.562074407469574 | 29.87959216480317 | 18.254556002949737 | 76.55283320883927 | 0 | 14.99386983910109 | 5.917906046161393 | 202.55901923745444 | 0 | 106.31787502795697 | 0 | 64.38832139155498 | 0 | 0 | 0 | 45.34714351173895 | 27.201802614597696 | 6.544756405912575 | 31.39982212763443 | 179.7131500440666 | 84.92913895846256 | 84.09498742208747 | 49.17 | 0 | 0 | 8.78083009534964 | 23.3348357588906 | 33.250358274709086 | 106.8518086747906 | 117.67190220962787 | 16.13329210043375 | 36.45962428301019 | 115.1961981509121 | 0 | 50.269048304673305 | 6.557961071072922 | 7.38325646489157 | 0 | 5.811092173858778 | 0.40206095129368946 | 29.933707355622168 | 23.27057911494166 | 18.2400370786816 | 0.47058823529411764 | 79 | 0 | 5 | 0 | 5 | 9 | 0 | 0 | 0 | 9 | 0 | 11 | 31 | 0 | 0 | 9 | 23.246140000000047 | 339.3240000000009 | 0 | 0
356 | CC1=CC2=C(C(C3=CC(F)=C(SC(CC)CCCC)S3)=C(C=C(C4=CC(C(OCCCCCCCCC)=O)=C(C5=CC=C(C6=C(C(OCCCCCCCCC)=O)C=C(C)S6)S5)S4)S7)C7=C2C8=CC(F)=C(SC(CC)CCCC)S8)S1 | 16.449426998497007 | 16.449426998497007 | 0.17807003028424995 | -0.346916562 | 0.02241543401629944 | 12.617283950617283 | 1265.9769999999994 | 1183.3209999999995 | 1264.3667565439998 | 438 | 0.339173497953358 | -0.462059173 | 0.46205917325675344 | 0.339173497953358 | 0.4444444444444444 | 0.8765432098765432 | 1.382716049382716 | 32.19748970638693 | 9.994188934424342 | 2.292006771297772 | -2.125236087 | 2.5613449932942842 | -2.061307936 | 8.016466612261409 | 0.048961841166663814 | 4.5214397143499765 | 1.215367554941126 | 3169.2826650156076 | 57.41669858995176 | 48.807222162422015 | 56.15569139077155 | 39.386844006550454 | 30.009621234263935 | 37.48440292326783 | 21.407737920782406 | 32.35102740313025 | 14.887002626600136 | 26.478921847690827 | 10.35531255299651 | 21.542613019664813 | -2.86 | 8.553211961592964e+17 | 64.14538029667617 | 32.041397254189555 | 16.56691632023146 | 517.8280877401297 | 9.473725907600098 | 11.63444168209179 | 0 | 0 | 0 | 0 | 0 | 0 | 0 | 102.88127104432542 | 144.27556916495993 | 100.90334068463021 | 80.81624485483653 | 42.513319654866585 | 27.843630371093383 | 134.9921698820969 | 0 | 0 | 0 | 215.5662077169058 | 13.213763929025836 | 81.04657560058128 | 0 | 50.14408053300438 | 0 | 0 | 0 | 102.88127104432542 | 35.65225056489388 | 9.473725907600098 | 25.481916081473038 | 213.27077064145627 | 56.94929490273704 | 70.31636879487218 | 52.6 | 0 | 0 | 8.78083009534964 | 23.57305225799549 | 34.84054297238418 | 178.38052425828315 | 51.36657298340809 | 115.01400518124862 | 19.056471336613846 | 72.7316286716808 | 0 | 48.47022931609697 | 14.58441234090475 | 37.66957368152848 | 0 | 3.119025093100487 | -0.997837184 | 16.056239537679936 | 24.352827019090576 | 18.18470533330511 | 0.5151515151515151 | 81 | 0 | 4 | 0 | 7 | 8 | 0 | 0 | 0 | 13 | 0 | 15 | 35 | 0 | 0 | 8 | 25.590140000000076 | 358.6360000000011 | 0 | 0
357 | CC1=CC2=C(C(C3=CC(F)=C(SC(CC)CCCC)S3)=C(C=C(C4=CC(C(OCC(C)CCCC(C)C)=O)=C(C5=CC=C(C6=C(C(OCC(C)CCCC(C)C)=O)C=C(C)S6)S5)S4)S7)C7=C2C8=CC(F)=C(SC(CC)CCCC)S8)S1 | 16.465946619920118 | 16.465946619920118 | 0.18143290192471917 | -0.35906746 | 0.031881742285208244 | 13.580246913580247 | 1265.9769999999996 | 1183.3209999999995 | 1264.3667565439998 | 438 | 0.33918349023263544 | -0.4617748 | 0.4617747996150411 | 0.33918349023263544 | 0.48148148148148145 | 0.9382716049382716 | 1.4320987654320987 | 32.19748971271828 | 9.994114095288406 | 2.295590073927969 | -2.127851972 | 2.5616819141880147 | -2.121753518 | 8.016467020589264 | 0.04350087568990257 | 4.519660369586591 | 1.249168696647259 | 3238.9629180807888 | 58.06924541721788 | 49.45976898968814 | 56.80823821803768 | 38.8862218020983 | 29.508999029811775 | 36.98378071881567 | 22.950026727378177 | 33.893316209726024 | 14.87959450494283 | 26.471513726033514 | 10.258923317135102 | 21.446223783803404 | -2.86 | 4.690435135676228e+17 | 64.14538029667617 | 29.97709527132922 | 16.16564948219244 | 517.8280877401298 | 9.473725907600098 | 11.63444168209179 | 0 | 0 | 0 | 0 | 0 | 0 | 0 | 102.88127104432542 | 120.60394498031431 | 124.57496486927579 | 80.81624485483653 | 42.513319654866585 | 27.843630371093383 | 134.9921698820969 | 0 | 0 | 23.671624184645573 | 191.89458353226019 | 13.213763929025836 | 81.04657560058128 | 0 | 50.14408053300438 | 0 | 0 | 0 | 102.88127104432542 | 35.65225056489388 | 9.473725907600098 | 49.15354026611861 | 189.59914645681067 | 56.94929490273704 | 70.31636879487218 | 52.6 | 0 | 0 | 8.78083009534964 | 35.408864350318275 | 46.67635506470696 | 178.38052425828315 | 0 | 115.01400518124862 | 19.056471336613846 | 100.42657747044328 | 0 | 48.676292118593175 | 14.547618517849777 | 37.84692298122443 | 0 | 3.0877850660946558 | 0.7124443529067136 | 16.033779326456212 | 14.950866019658624 | 26.933601639248515 | 0.5151515151515151 | 81 | 0 | 4 | 0 | 7 | 8 | 0 | 0 | 0 | 13 | 0 | 15 | 31 | 0 | 0 | 8 | 25.01374000000007 | 358.3560000000011 | 0 | 0
358 | CC1=CC2=C(C(C3=CC=C(CC(CCCC)CC)S3)=C(C=C(C4=CC(C(OC(CCCC)CCCCCC)=O)=C(C5=CC(SC(C6=C(C(OC(CCCCCC)CCCC)=O)C=C(C)S6)=C7)=C7S5)S4)S8)C8=C2C9=CC=C(CC(CC)CCCC)S9)S1 | 15.144299453250165 | 15.144299453250165 | 0.055604352322489836 | -0.207679691 | 0.028761418719960748 | 13.418604651162791 | 1306.1139999999994 | 1209.3459999999993 | 1304.5074295519998 | 464 | 0.33945007096824925 | -0.458747972 | 0.45874797169107784 | 0.33945007096824925 | 0.38372093023255816 | 0.813953488372093 | 1.313953488372093 | 32.1436636678661 | 9.949479908345479 | 2.294797489399163 | -2.176727859 | 2.552352614456096 | -2.182858689 | 7.3419708154223 | 0.024182181514395724 | 1.5878325749253266 | 1.146386079256612 | 3435.304834755582 | 60.69271947189064 | 53.36665956507129 | 59.8986322124931 | 41.89550660184958 | 33.285800180930856 | 39.817772828352695 | 24.41733298292242 | 33.53858644335234 | 17.453213831783998 | 26.958531061872865 | 12.373830623448331 | 22.052262627040747 | -3.46 | 9.520671665496579e+20 | 66.94604089182599 | 33.03226069672278 | 16.726029380126814 | 547.7624773720734 | 9.473725907600098 | 12.207932775496605 | 0 | 0 | 0 | 0 | 0 | 0 | 0 | 90.6942870234779 | 170.96468681019323 | 137.71353015972824 | 89.47050301521298 | 20.881197370796592 | 19.06280027574374 | 132.2050256941876 | 0 | 0 | 11.835812092322787 | 248.3866669684792 | 0 | 91.29916244281532 | 0 | 50.14408053300438 | 0 | 0 | 0 | 90.6942870234779 | 24.146543351400304 | 22.315369153452117 | 25.68328649170403 | 249.71418267409217 | 60.6636706846161 | 79.71620862781037 | 52.6 | 0 | 0 | 4.794537184071822 | 24.146543351400304 | 22.96271507571678 | 122.13340409318415 | 144.03275550550774 | 45.34714351173895 | 51.41351058020056 | 123.83467561306072 | 0 | 18.120507366741325 | 14.802370751169212 | 43.88042167586234 | 0 | 4.078665777891981 | 0.9981949644051221 | 23.436628468970117 | 29.32570114050367 | 22.680061661518607 | 0.5405405405405406 | 86 | 0 | 4 | 0 | 8 | 9 | 0 | 0 | 0 | 12 | 0 | 12 | 37 | 0 | 0 | 9 | 27.479840000000095 | 387.62500000000125 | 0 | 0
359 | CC1=CC2=C(C(C3=CC=C(CC(CCCC)CC)S3)=C(C=C(C4=CC(C(OC(CCCC)CCCCCC)=O)=C(C5=CC(F)=C(C6=C(F)C=C(C7=C(C(OC(CCCCCC)CCCC)=O)C=C(C)S7)S6)S5)S4)S8)C8=C2C9=CC=C(CC(CC)CCCC)S9)S1 | 17.045232151424393 | 17.045232151424393 | 0.16413234613273864 | -0.555063203 | 0.028584413963928013 | 13.28888888888889 | 1368.1319999999994 | 1271.3639999999994 | 1366.5042359919998 | 486 | 0.3394500785728721 | -0.458747972 | 0.45874797167105147 | 0.3394500785728721 | 0.3888888888888889 | 0.8 | 1.288888888888889 | 32.143739591483374 | 9.949479882295376 | 2.3082016758130033 | -2.176306946 | 2.554539478320308 | -2.182742131 | 7.310842054739103 | 0.024181848010213617 | 1.5548957246613846 | 1.1552850907989907 | 3626.8207537433736 | 63.84742001026988 | 55.12258851108974 | 61.654561158511555 | 43.7168738068955 | 34.163764653940085 | 40.69573730136192 | 25.04295499449944 | 34.10105222460219 | 17.825891688935833 | 27.422356038659625 | 12.585312707737978 | 22.072425214016423 | -3.86 | 3.1921548760311572e+22 | 70.4569389717361 | 34.51994191345369 | 17.531209657292443 | 568.4689778522547 | 9.473725907600098 | 23.84237445758839 | 0 | 0 | 0 | 0 | 0 | 0 | 0 | 90.6942870234779 | 170.96468681019323 | 137.71353015972824 | 80.07066318227479 | 30.635491758199187 | 27.84363037109338 | 122.80518586124941 | 0 | 0 | 11.835812092322787 | 248.3866669684792 | 0 | 102.9336041249071 | 0 | 59.89837492040697 | 0 | 0 | 0 | 90.6942870234779 | 24.146543351400304 | 22.315369153452117 | 37.31772817379583 | 249.71418267409217 | 60.6636706846161 | 80.07066318227477 | 52.6 | 0 | 0 | 13.575367279421462 | 21.962227162899204 | 42.47130385052197 | 141.54301667170685 | 153.19459196790382 | 11.336785877934737 | 53.06682897041805 | 98.71183720798527 | 0 | 49.15318652446178 | 12.83002319183977 | 41.49160658779604 | 0 | 3.389128569988257 | -0.591784365 | 21.024834094508375 | 27.36879515288575 | 22.16487433203448 | 0.5263157894736842 | 90 | 0 | 4 | 0 | 8 | 9 | 0 | 0 | 0 | 12 | 0 | 14 | 38 | 0 | 0 | 9 | 28.271840000000097 | 395.4710000000013 | 0 | 0
360 | CC1=CC2=C(C(OC(CCCC)CC)=C(C=C(C3=C4C(SC(C(OC(CCCC)CC)=O)=C4F)=C(C)S3)S5)C5=C2OC(CC)CCCC)S1 | 16.427223846896915 | 16.427223846896915 | 0.07469139060096719 | -0.550280893 | 0.07899044104937934 | 13.816326530612244 | 745.126 | 691.702 | 744.2810724 | 268 | 0.35117563769099264 | -0.488249991 | 0.48824999145390374 | 0.35117563769099264 | 0.6938775510204082 | 1.2244897959183674 | 1.7755102040816326 | 32.13880826388685 | 10.082140938295993 | 2.296728704073895 | -2.218494014 | 2.5429592110771857 | -2.170634827 | 7.301142001786006 | 0.0269206282451564 | 3.867742736275265 | 1.6764703962397947 | 1787.5267393023048 | 35.241547250330754 | 30.515983516906825 | 33.78196984061773 | 23.683334068343832 | 18.442409728756047 | 21.708396052466956 | 13.20667906525879 | 17.76056649068844 | 9.397978460798713 | 14.259888153027074 | 6.460244481297314 | 11.05863762742271 | -2.2 | 82847907199.00023 | 38.040777481554954 | 17.34437869822485 | 8.154906612315813 | 307.52124793942176 | 14.210588861400147 | 22.480137248017414 | 0 | 0 | 0 | 0 | 0 | 0 | 0 | 45.34714351173895 | 80.0673529356998 | 64.50513827386052 | 30.790114224498282 | 31.184839718605204 | 23.39554109314679 | 81.57488119249248 | 0 | 0 | 0 | 150.75165623588202 | 0 | 32.58139655907301 | 0 | 21.25331805397041 | 0 | 0 | 0 | 45.34714351173895 | 24.281204451196757 | 4.736862953800049 | 19.664695240427143 | 138.0182614384316 | 12.13273413692322 | 40.01272678020428 | 44.760000000000005 | 0 | 0 | 4.39041504767482 | 23.189046356946207 | 5.386224214464796 | 128.05253290112074 | 16.213933071636035 | 34.01035763380421 | 13.847474399381248 | 53.675157335066956 | 0 | 39.18546184048104 | 6.235428942649837 | 17.445878324536107 | 0 | 0 | 0.8177584176067291 | 4.432999845116955 | 11.908488299757751 | 17.148713182795568 | 0.575 | 49 | 0 | 4 | 0 | 4 | 5 | 0 | 0 | 0 | 8 | 0 | 9 | 19 | 0 | 0 | 5 | 14.635939999999964 | 212.81949999999932 | 0 | 0
361 | CC(S1)=CC2=C1C(C3=CC=C(SCCCCCCCC)S3)=C(C=C(C4=C5C(SC(C(OC(CC)CCCC)=O)=C5F)=C(C)S4)S6)C6=C2C7=CC=C(SCCCCCCCC)S7 | 16.74828739457791 | 16.74828739457791 | 0.10159743902016527 | -0.528473874 | 0.03239045205325111 | 12.508196721311476 | 969.5699999999995 | 908.0819999999998 | 968.2421274120002 | 328 | 0.35117563769099236 | -0.458130446 | 0.45813044616523735 | 0.35117563769099236 | 0.6229508196721312 | 1.180327868852459 | 1.7704918032786885 | 32.197278406389046 | 9.994467773512346 | 2.293127889841216 | -2.146486219 | 2.55491473507861 | -2.170631986 | 8.010039171101571 | 0.026920563789466195 | 4.121263026370492 | 1.2845494942678921 | 2394.3888607717004 | 42.88152916294855 | 36.729821323333084 | 43.26179397075488 | 29.75228375356513 | 22.63901253889973 | 29.50918914377306 | 16.18757881780918 | 25.69935656999034 | 11.389947101033933 | 21.11799541047767 | 8.068425883495497 | 17.501063534074255 | -1.7 | 50408097626132.84 | 47.267805557575 | 22.963402789691077 | 11.226180783663576 | 395.6651767128826 | 4.736862953800049 | 10.981113581449602 | 0 | 0 | 0 | 0 | 0 | 0 | 0 | 91.54448516639067 | 104.74480827387463 | 87.43467051534853 | 61.07115142823307 | 17.99542546521456 | 13.92181518554669 | 127.7722228471442 | 0 | 0 | 0 | 158.79789390775238 | 11.505707213493578 | 56.84686483291945 | 0 | 30.635491758199187 | 0 | 0 | 0 | 91.54448516639067 | 23.578978889193728 | 4.736862953800049 | 19.664695240427143 | 149.8540735307544 | 44.81656076581382 | 60.89392415100087 | 26.3 | 0 | 0 | 4.39041504767482 | 10.981113581449602 | 5.386224214464796 | 56.52035520277062 | 142.73563653445672 | 22.673571755869474 | 64.45786473227707 | 71.01688840922277 | 0 | 28.8646879619358 | 14.433998016449552 | 20.557147019729978 | 0 | 2.6060355471461385 | 1.349162638924442 | 14.069786351856257 | 19.12550667219436 | 13.03337040876636 | 0.5 | 61 | 0 | 2 | 0 | 6 | 7 | 0 | 0 | 0 | 10 | 0 | 11 | 25 | 0 | 0 | 7 | 20.302940000000014 | 279.1814999999998 | 0 | 0
362 | CC1=CC2=C(C(C3=CC=C(SCCCCCCCC)S3)=C(C=C(C4=CC(C(OC(CC)CCCC)=O)=C(C5=C(C(OC(CCCC)CC)=O)C=C(C)S5)S4)S6)C6=C2C7=CC=C(SCCCCCCCC)S7)S1 | 14.640217199516517 | 14.640217199516517 | 0.1437468879222208 | -0.316823378 | 0.023796698339856693 | 12.666666666666666 | 1119.8159999999993 | 1041.1919999999996 | 1118.366579 | 390 | 0.3394503170992959 | -0.45875907 | 0.45875907038544167 | 0.3394503170992959 | 0.4583333333333333 | 0.9027777777777778 | 1.4305555555555556 | 32.19728252144317 | 9.994930115849577 | 2.2996070489171627 | -2.166554198 | 2.5497618436147587 | -2.182778445 | 8.01005781687048 | 0.025751578427612175 | 4.2557937284680305 | 1.3389451349695334 | 2680.7768622382414 | 50.98597716963362 | 44.22883136356662 | 50.76080401098842 | 35.09915030631577 | 27.229391534934553 | 34.0995681398079 | 19.28200669448792 | 28.85694067699625 | 13.41371025661671 | 23.00846362748527 | 9.331197291539262 | 18.709794128424786 | -2.42 | 8802306888865458.0 | 57.28825723779153 | 29.193222834160903 | 14.945207634597699 | 464.0696752290086 | 9.473725907600098 | 12.207932775496605 | 0 | 0 | 0 | 0 | 0 | 0 | 0 | 91.54448516639067 | 131.4339259191079 | 112.40904789812379 | 60.562074407469574 | 29.299555725840747 | 19.06280027574374 | 123.65538400416216 | 0 | 0 | 0 | 204.43262118658603 | 11.505707213493578 | 69.41213391848947 | 0 | 40.38978614560178 | 0 | 0 | 0 | 91.54448516639067 | 35.652250564893876 | 9.473725907600098 | 13.847474399381248 | 200.42912739560424 | 56.94929490273704 | 60.56207440746957 | 52.6 | 0 | 0 | 0 | 24.146543351400304 | 11.126902983393991 | 87.25801616540816 | 131.39885065652197 | 22.673571755869474 | 81.86101767867342 | 90.93072987706563 | 0 | 17.988189941663627 | 14.828561785564164 | 37.48690386286751 | 0 | 3.7086027752257222 | 1.6739733133364745 | 18.27120594426393 | 22.716532202820915 | 17.400353452292162 | 0.5333333333333333 | 72 | 0 | 4 | 0 | 6 | 7 | 0 | 0 | 0 | 12 | 0 | 12 | 32 | 0 | 0 | 7 | 22.80324000000004 | 326.17300000000074 | 0 | 0
363 | C(C(OC(CC)CCCC)=O)=C(C5=CC=C(C(SC(C)=C6)=C6C(OC(CC)CCCC)=O)S5)S4)S7)C7=C2C8=CC=C(SCCCCCCCC)S8)S1 | 17.52899083048493 | 17.52899083048493 | 0.2149904863963228 | -0.849644518 | 0.028094784713004927 | 12.989473684210527 | 1397.2629999999992 | 1281.3429999999987 | 1395.7383331199999 | 516 | 0.1700469708803047 | -0.202926621 | 0.20292662142524273 | 0.1700469708803047 | 0.35789473684210527 | 0.7263157894736842 | 1.1578947368421053 | 32.16828305693484 | 9.932102497422186 | 2.295317392941214 | -2.17800373 | 2.5329256904657815 | -2.135032022 | 7.997712774538854 | 0.3266248736302014 | 1.6124675005938292 | 1.1067547706540002 | 3543.0225330609214 | 66.73040708893652 | 59.52496495542735 | 64.42394444099371 | 46.54864004909893 | 38.02323268151968 | 43.048524627740385 | 27.71936180961553 | 35.14710859140598 | 19.68606246032419 | 26.921443823686037 | 14.247247714481105 | 21.121597644477333 | -3.84 | 7.741241767220396e+25 | 75.3631575927586 | 40.420943792866446 | 21.589387416435045 | 597.213168180601 | 0 | 11.033401435232523 | 0 | 0 | 0 | 0 | 0 | 0 | 0 | 68.87091341052118 | 258.4325401597706 | 130.0808838511088 | 80.85291741846947 | 17.671659389306566 | 8.78083009534964 | 100.07660310762151 | 0 | 14.99386983910109 | 5.917906046161393 | 313.3750754397737 | 0 | 106.31787502795697 | 0 | 52.889297724987166 | 0 | 0 | 0 | 68.87091341052118 | 25.493745899065438 | 6.544756405912575 | 31.39982212763443 | 282.4462960108827 | 94.72010590949812 | 84.09498742208747 | 30.71 | 0 | 0 | 8.78083009534964 | 11.126902983393991 | 43.750234334673436 | 27.473084826955915 | 286.7389294308117 | 16.13329210043375 | 47.79641016094493 | 138.7199680496943 | 0 | 37.38613790936151 | 11.007093107199449 | 10.393904135584126 | 0 | 6.382684999855274 | -1.304107748 | 32.1480818064274 | 46.22303317366787 | 18.730301094227464 | 0.5714285714285714 | 95 | 0 | 3 | 0 | 5 | 9 | 0 | 0 | 0 | 9 | 0 | 11 | 47 | 0 | 0 | 9 | 30.914340000000117 | 423.6540000000015 | 0 | 0
364 | CC1=CC(C(C2=CC=C(CC(CC)CCCC)S2)=C(SC(C3=CC=C(C4=C5C(C(C6=C(CC(CC)CCCC)SC(CC(CCCC)CC)=C6C5=O)=O)=C(C7=CC=C(C)S7)S4)S3)=C8)C8=C9C%10=CC=C(CC(CCCC)CC)S%10)=C9S1 | 15.917475563541045 | 15.917475563541045 | 0.07237493509006376 | 0.07237493509006376 | 0.046821654341701886 | 14.225 | 1213.9759999999994 | 1129.3039999999994 | 1212.4236999280001 | 424 | 0.19667820019111826 | -0.288460238 | 0.28846023802670306 | 0.19667820019111826 | 0.35 | 0.775 | 1.2375 | 32.14331964471119 | 9.808413387080353 | 2.4207035483427446 | -2.188200757 | 2.56176738209384 | -2.217879868 | 7.3061787910905505 | 0.0979860835919096 | 2.9512478922892313 | 1.1163609349952317 | 3452.798985846307 | 56.19056576077752 | 49.307522297024285 | 55.839494944446095 | 38.92918010666082 | 30.691716860077648 | 37.22368950749948 | 23.15888944470033 | 32.386088653528816 | 17.404583302678557 | 26.94106559463675 | 12.52181029667352 | 22.36778858722091 | -3.32 | 2.0650479405762092e+18 | 59.825375797377774 | 27.151645500386028 | 12.418907143843331 | 510.7153327474794 | 0 | 0 | 0 | 0 | 0 | 0 | 9.589074368143644 | 0 | 0 | 90.6942870234779 | 158.12304356434117 | 123.86605576034698 | 100.95186055307137 | 20.881197370796592 | 9.589074368143644 | 122.4330651780756 | 0 | 0 | 23.671624184645573 | 197.65380445542652 | 0 | 112.18035981361191 | 0 | 50.14408053300438 | 0 | 0 | 0 | 90.6942870234779 | 11.566489892729878 | 25.683286491704038 | 37.51909858402682 | 219.22880706148067 | 60.6636706846161 | 70.31636879487218 | 34.14 | 0 | 0 | 9.589074368143644 | 11.566489892729878 | 34.79852716803956 | 98.1771807519359 | 140.94540664705832 | 34.01035763380421 | 56.683929389673686 | 129.90104268152234 | 0 | 2.770474556635647 | 14.968540254316657 | 48.834735599748704 | 0 | 5.540256615050624 | 2.5609710844530547 | 23.62486923168151 | 23.337431946505085 | 22.96437578460268 | 0.4857142857142857 | 80 | 0 | 2 | 0 | 8 | 9 | 0 | 0 | 0 | 10 | 0 | 10 | 29 | 0 | 0 | 10 | 25.24784000000007 | 362.471000000001 | 0 | 0
365 | CC1=CC(C(C2=CC(F)=C(CC(CCCC)CC)S2)=C(SC(C3=CC=C(C4=C5C(C(C6=C(CC(CC)CCCC)SC(CC(CC)CCCC)=C6C5=O)=O)=C(C7=CC=C(C)S7)S4)S3)=C8)C8=C9C%10=CC(F)=C(CC(CC)CCCC)S%10)=C9S1 | 16.502447446190104 | 16.502447446190104 | 0.011693857925470175 | -0.118905861 | 0.046821306064974276 | 14.195121951219512 | 1249.9559999999994 | 1167.2999999999995 | 1248.404856 | 436 | 0.19667820019111826 | -0.288460238 | 0.28846023802670306 | 0.19667820019111826 | 0.36585365853658536 | 0.7804878048780488 | 1.2195121951219512 | 32.143321788378515 | 9.808413385566114 | 2.4216067544842232 | -2.188200738 | 2.5652472821111587 | -2.217879869 | 7.306225594839235 | 0.09798608359190315 | 2.0455571707664495 | 1.1351334427313395 | 3568.757818435578 | 57.93105273678367 | 49.90875070466348 | 56.4407233520853 | 39.75054731170675 | 30.903014666420212 | 37.43498731384204 | 23.39050015892972 | 32.55454313743105 | 17.56440779050593 | 27.150688784101856 | 12.570989671342033 | 22.476259493475183 | -3.46 | 1.1495747604485958e+19 | 61.621094192444374 | 27.493252539096382 | 12.551582182731202 | 519.046403553332 | 0 | 11.63444168209179 | 0 | 0 | 0 | 0 | 9.589074368143644 | 0 | 0 | 90.6942870234779 | 158.12304356434117 | 111.73332162342376 | 100.95186055307137 | 20.881197370796592 | 18.369904463493285 | 122.4330651780756 | 0 | 0 | 23.671624184645573 | 197.6538044554265 | 0 | 111.68206735878049 | 0 | 50.14408053300438 | 0 | 0 | 0 | 90.6942870234779 | 11.566489892729878 | 25.683286491704038 | 49.15354026611861 | 219.22880706148067 | 48.53093654769288 | 70.31636879487218 | 34.14 | 0 | 0 | 18.369904463493285 | 23.200931574821666 | 45.92543015143355 | 218.2413900281976 | 9.754294387402599 | 102.82702116040113 | 0 | 105.6355744076759 | 0 | 35.210199380988634 | 13.475655659121898 | 45.68449002866444 | 0 | 4.660532113234776 | 1.5699285627793458 | 16.797635654172367 | 20.861050291654127 | 22.240666783738916 | 0.4857142857142857 | 82 | 0 | 2 | 0 | 8 | 9 | 0 | 0 | 0 | 10 | 0 | 12 | 29 | 0 | 0 | 10 | 25.526040000000076 | 362.387000000001 | 0 | 0
366 | CC1=CC(C(C2=CC(Cl)=C(CC(CCCC)CC)S2)=C(SC(C3=CC=C(C4=C5C(C(C6=C(CC(CC)CCCC)SC(CC(CC)CCCC)=C6C5=O)=O)=C(C7=CC=C(C)S7)S4)S3)=C8)C8=C9C%10=CC(Cl)=C(CC(CC)CCCC)S%10)=C9S1 | 15.946555936430942 | 15.946555936430942 | 0.05137639760800994 | 0.05137639760800994 | 0.04682111836077568 | 14.195121951219512 | 1282.8659999999993 | 1200.2099999999994 | 1280.345755 | 436 | 0.19667820019111826 | -0.288460238 | 0.28846023802670306 | 0.19667820019111826 | 0.36585365853658536 | 0.7804878048780488 | 1.2195121951219512 | 35.49679748190801 | 9.80841338656727 | 2.421450157374731 | -2.188200747 | 2.5699021202403056 | -2.217879868 | 7.306601306586517 | 0.097986083591904 | 2.0455571707664495 | 1.1351334427313395 | 3568.757818435578 | 57.93105273678367 | 49.90875070466348 | 57.95258124412221 | 39.75054731170675 | 30.903014666420212 | 38.1909162598605 | 23.39050015892972 | 33.368943390912264 | 17.56440779050593 | 28.099077966136544 | 12.570989671342033 | 23.23838805541083 | -2.74 | 1.1495747604485958e+19 | 62.31690975754073 | 27.958955831584834 | 12.813219546845021 | 531.3218652012428 | 0 | 0 | 0 | 0 | 0 | 0 | 9.589074368143644 | 0 | 0 | 90.6942870234779 | 181.32492334480625 | 111.73332162342376 | 100.95186055307137 | 30.926463998279242 | 9.589074368143644 | 145.63494495854061 | 0 | 0 | 23.671624184645573 | 197.6538044554265 | 0 | 110.09289230417134 | 0 | 50.14408053300438 | 0 | 0 | 0 | 113.89616680394292 | 11.566489892729878 | 25.683286491704038 | 37.51909858402682 | 219.22880706148067 | 48.53093654769288 | 70.31636879487218 | 34.14 | 0 | 0 | 9.589074368143644 | 11.566489892729878 | 40.36197865973656 | 126.7986079502009 | 116.80579458457898 | 45.34714351173895 | 45.34714351173895 | 117.76830854459912 | 0 | 2.5800840300546444 | 29.166696850586852 | 47.875876460788305 | 0 | 5.2438257411998785 | 2.2846747679996318 | 18.219220502607413 | 22.461530260602924 | 22.744780663369983 | 0.4857142857142857 | 82 | 0 | 2 | 0 | 8 | 9 | 0 | 0 | 0 | 10 | 0 | 12 | 29 | 0 | 0 | 10 | 26.554640000000084 | 372.491000000001 | 0 | 0
367 | CC1=CC(C(C2=CC=CC(OC(CCCC)CC)=C2)=C(SC(C3=CC=C(C4=C5C(C(C6=C(CC(CC)CCCC)SC(CC(CCCC)CC)=C6C5=O)=O)=C(C7=CC=C(C)S7)S4)S3)=C8)C8=C9C%10=CC=CC(OC(CC)CCCC)=C%10)=C9S1 | 15.942169843619938 | 15.942169843619938 | 0.046250596465724936 | 0.046250596465724936 | 0.04688179099214411 | 13.975609756097562 | 1205.8619999999994 | 1121.1899999999994 | 1204.4693871680001 | 432 | 0.19667820019111826 | -0.49043258 | 0.49043258041139387 | 0.19667820019111826 | 0.4024390243902439 | 0.8780487804878049 | 1.3658536585365855 | 32.14135720598087 | 9.808413192025721 | 2.4205832695855305 | -2.189967884 | 2.554650182923771 | -2.217879871 | 7.302326400168441 | 0.09798608359190426 | 4.400548639221244 | 1.1354296945152933 | 3544.1077013841355 | 57.60477932315061 | 50.20270981140969 | 55.10168929697604 | 39.92918010666082 | 31.05263693333646 | 35.95161641890283 | 23.02205494271291 | 29.912598259841978 | 17.043119789063212 | 24.329485602654618 | 12.29719138512108 | 19.654247682811988 | -4.68 | 2.9401025294247163e+18 | 60.44295736020292 | 27.56882216622797 | 12.654071747499248 | 512.931812436877 | 9.473725907600098 | 11.49902366656781 | 0 | 0 | 0 | 0 | 9.589074368143644 | 0 | 0 | 68.02071526760842 | 156.7052253464836 | 135.9987898972702 | 81.44327177826615 | 33.08913014629319 | 19.06280027574374 | 99.7594934222061 | 0 | 0 | 11.835812092322787 | 197.0200939850711 | 0 | 126.69153370005579 | 0 | 63.01571279556358 | 0 | 0 | 0 | 68.02071526760842 | 23.774422668226485 | 12.841643245852019 | 25.683286491704035 | 209.47451267407806 | 84.92913895846256 | 71.68897739086356 | 52.60000000000001 | 0 | 0 | 9.589074368143644 | 23.774422668226485 | 34.08961805911077 | 159.49910297268713 | 58.77227607221769 | 45.34714351173895 | 22.673571755869474 | 154.1665109553688 | 0 | 16.069792885128624 | 10.64341211069671 | 42.72380805879592 | 0 | 7.446568945750518 | 2.873838476170531 | 31.268360434363263 | 19.722788034955542 | 22.445453852000583 | 0.4444444444444444 | 82 | 0 | 4 | 0 | 6 | 9 | 0 | 0 | 0 | 10 | 0 | 10 | 29 | 0 | 0 | 10 | 24.302240000000054 | 361.1610000000011 | 0 | 0
368 | CC1=CC(C(C2=CC=C(CC(CCCCCC)CCCC)C=C2)=C(SC(C3=C(Cl)C=C(C4=C5C(C(C6=C(CC(CC)CCCC)SC(CC(CCCC)CC)=C6C5=O)=O)=C(C7=CC(Cl)=C(C)S7)S4)S3)=C8)C8=C9C%10=CC=C(CC(CCCC)CCCCCC)C=C%10)=C9S1 | 16.118031854539165 | 16.118031854539165 | 0.00011307994980613856 | -0.002358328 | 0.03637727605987153 | 13.869565217391305 | 1383.023999999999 | 1280.207999999999 | 1380.558114 | 492 | 0.19667820751768778 | -0.288460238 | 0.28846023799713855 | 0.19667820751768778 | 0.358695652173913 | 0.7717391304347826 | 1.2173913043478262 | 35.49679723964707 | 9.808390374549214 | 2.424374424667829 | -2.188157458 | 2.569088279985684 | -2.217908942 | 7.30640025824549 | 0.09798608707199676 | 1.5535518857814652 | 1.1125608187234668 | 3747.0187338396067 | 65.00212054864915 | 57.058509449986644 | 63.4693468275899 | 44.750547311706725 | 35.9078852905384 | 41.562793722123224 | 27.131285201271922 | 34.77307254155507 | 20.098423572380085 | 28.38340032490662 | 14.651904828232002 | 22.849693713277144 | -3.7 | 7.567785664016898e+23 | 71.08263367869792 | 33.99315502938532 | 16.29552132173171 | 586.9606755755929 | 0 | 0 | 0 | 0 | 0 | 0 | 9.589074368143644 | 0 | 0 | 68.02071526760842 | 281.2224328759072 | 109.72165931636529 | 76.56612458456485 | 35.803611191980536 | 9.589074368143644 | 122.96137320267113 | 0 | 0 | 23.671624184645573 | 249.02037743883463 | 0 | 135.73096917400918 | 0 | 51.51668912899577 | 0 | 0 | 0 | 91.22259504807346 | 11.566489892729878 | 25.683286491704038 | 37.51909858402682 | 271.9679886408801 | 72.79640482153933 | 71.68897739086356 | 34.14 | 0 | 0 | 9.589074368143644 | 11.566489892729878 | 55.9706967789162 | 120.94418421842386 | 161.16329037256725 | 45.34714351173895 | 35.66367602402171 | 129.04367255029334 | 0 | 2.5975110929077396 | 25.041227447657143 | 42.21923738967386 | 0 | 10.412647511511745 | 2.3190844381827587 | 28.3591180696571 | 33.66912216210996 | 22.69858448052253 | 0.5121951219512195 | 92 | 0 | 2 | 0 | 6 | 9 | 0 | 0 | 0 | 8 | 0 | 10 | 37 | 0 | 0 | 10 | 29.552440000000104 | 413.6730000000013 | 0 | 0
369 | CC1=CC(C(C2=CC=C(OC(CCCCCC)CCCC)C=C2)=C(SC(C3=CC=C(C4=C5C(C(C6=C(CC(CC)CCCC)SC(CC(CCCC)CC)=C6C5=O)=O)=C(C7=CC=C(C)S7)S4)S3)=C8)C8=C9C%10=CC=C(OC(CCCC)CCCCCC)C=C%10)=C9S1 | 16.009591616303954 | 16.009591616303954 | 0.05188297999887692 | 0.05188297999887692 | 0.036423995602860866 | 13.8 | 1318.0779999999995 | 1217.277999999999 | 1316.5945876800004 | 480 | 0.19667820019111826 | -0.490443945 | 0.4904439445101607 | 0.19667820019111826 | 0.35555555555555557 | 0.7888888888888889 | 1.2555555555555555 | 32.14136027766079 | 9.80841319669999 | 2.4211568512943704 | -2.198094992 | 2.554232248359826 | -2.21787987 | 7.302366902020911 | 0.09798608359190598 | 1.5488995662445915 | 1.0892162244896373 | 3652.8432855391866 | 63.26163357264298 | 55.859564060902066 | 60.75854354646842 | 43.92918010666081 | 35.05263693333646 | 39.95161641890283 | 25.897320327146545 | 32.787863644275625 | 18.932302541709493 | 26.218668355300903 | 13.676884841971455 | 21.03394113966237 | -4.68 | 2.2254796623580262e+23 | 68.18745139172155 | 32.933547223309205 | 15.753134941475917 | 563.8513493520501 | 9.473725907600098 | 11.49902366656781 | 0 | 0 | 0 | 0 | 9.589074368143644 | 0 | 0 | 68.02071526760842 | 195.23015508403964 | 148.84043314312223 | 81.44327177826615 | 33.08913014629319 | 19.06280027574374 | 99.7594934222061 | 0 | 0 | 11.835812092322787 | 248.3866669684792 | 0 | 126.69153370005579 | 0 | 63.01571279556358 | 0 | 0 | 0 | 68.02071526760842 | 23.774422668226485 | 12.841643245852019 | 25.683286491704035 | 260.84108565748613 | 84.92913895846256 | 71.68897739086356 | 52.60000000000001 | 0 | 0 | 9.589074368143644 | 23.774422668226485 | 28.526166567413775 | 128.25236498928604 | 146.94903853072384 | 45.34714351173895 | 22.673571755869474 | 154.16651095536878 | 0 | 16.25079547230255 | 10.717321077247473 | 42.93929772501086 | 0 | 7.597516258111753 | 2.953320042516942 | 31.780106243901425 | 30.256317527181995 | 22.65013768149861 | 0.5 | 90 | 0 | 4 | 0 | 6 | 9 | 0 | 0 | 0 | 10 | 0 | 10 | 37 | 0 | 0 | 10 | 27.42304000000009 | 398.0970000000013 | 0 | 0
370 | CC1=CC(C(C2=CC(F)=C(OC(CCCCCC)CCCC)C(F)=C2)=C(SC(C3=CC=C(C4=C5C(C(C6=C(CC(CC)CCCC)SC(CC(CCCC)CC)=C6C5=O)=O)=C(C7=CC=C(C)S7)S4)S3)=C8)C8=C9C%10=CC(F)=C(OC(CCCC)CCCCCC)C(F)=C%10)=C9S1 | 17.009926960453726 | 17.009926960453726 | 0.04950886604202087 | -0.786570184 | 0.028761313107917342 | 13.76595744680851 | 1390.0379999999993 | 1293.269999999999 | 1388.5569 | 504 | 0.19667820019111826 | -0.48437297 | 0.4843729698824652 | 0.19667820019111826 | 0.3723404255319149 | 0.7872340425531915 | 1.2340425531914894 | 32.14136264304399 | 9.8084131838193 | 2.4230940387623856 | -2.20924468 | 2.559254828021636 | -2.217879873 | 7.30239377480252 | 0.09798608359190594 | 1.284935468460848 | 1.1333323712876862 | 3871.79877542807 | 66.7426075246553 | 57.062020876180476 | 61.961000361746834 | 45.57191451675264 | 35.47523254602158 | 40.37421203158795 | 26.386598222013166 | 33.27714153914225 | 19.183771196783 | 26.470137010374415 | 13.858602900877594 | 21.21565919856852 | -4.96 | 5.143221210663222e+23 | 71.80234265034082 | 33.52997271383893 | 15.942437923672356 | 580.513490963755 | 9.473725907600098 | 0 | 0 | 0 | 0 | 0 | 9.589074368143644 | 0 | 0 | 68.02071526760842 | 170.9646868101932 | 148.84043314312223 | 81.44327177826615 | 33.08913014629319 | 36.62446046644302 | 99.7594934222061 | 0 | 0 | 11.835812092322787 | 248.3866669684792 | 0 | 125.6949487903929 | 0 | 63.01571279556358 | 0 | 0 | 0 | 68.02071526760842 | 23.774422668226485 | 12.841643245852019 | 48.95216985588762 | 260.84108565748613 | 60.6636706846161 | 71.68897739086356 | 52.60000000000001 | 0 | 0 | 27.15073455884292 | 35.27344633479429 | 97.49907886300147 | 194.72946755785432 | 69.61261178558539 | 22.673571755869474 | 12.990104268152233 | 92.64547013952365 | 0 | 82.08606170973079 | 9.355276166693343 | 41.043430175672995 | 0 | 4.110958200982118 | -3.213945417 | 17.883419984583504 | 24.154219647511788 | 21.522398362153087 | 0.5 | 94 | 0 | 4 | 0 | 6 | 9 | 0 | 0 | 0 | 10 | 0 | 14 | 37 | 0 | 0 | 10 | 27.9794400000001 | 397.92900000000117 | 0 | 0
371 | CC(S1)=CC2=C1C(C3=CC(Cl)=C([Si](CCC)(CCC)CCC)S3)=C(C=C(C4=CC=C(C5=C(F)C(F)=C(C6=CC=C(C)S6)C7=NN(CC(CCCCCCCC)CCCCCC)N=C75)S4)S8)C8=C2C9=CC(Cl)=C([Si](CCC)(CCC)CCC)S9 | 17.468892492136455 | 17.468892492136455 | 0.1992735263076033 | -1.900704275 | 0.03031602008128977 | 12.891566265060241 | 1305.9569999999987 | 1216.244999999999 | 1303.4264407079997 | 448 | 0.1700469708803047 | -0.202926621 | 0.20292662142524273 | 0.1700469708803047 | 0.43373493975903615 | 0.8674698795180723 | 1.3493975903614457 | 35.49679790174981 | 9.941242456925925 | 2.390611328108843 | -2.304021318 | 2.5495507460689493 | -2.456519842 | 7.325477906796688 | 0.32662500385254695 | 2.445438495623521 | 1.225014674970331 | 3436.1764267915883 | 59.002485027578665 | 51.17681037369025 | 59.58764775129351 | 40.216905105556336 | 31.752547796566436 | 42.65009691527056 | 24.015417579139555 | 41.460480616302476 | 17.476935993096934 | 39.501717328082876 | 13.961112121587774 | 35.96223011589157 | -2.566233766 | 8.008822622668609e+18 | 64.89518443890772 | 29.624624696466924 | 13.851228136519518 | 531.2368762424514 | 0 | 27.18114603629876 | 0 | 0 | 0 | 0 | 0 | 0 | 0 | 68.02071526760842 | 217.58949800630506 | 81.13796023908755 | 79.31721149025572 | 27.71692601678922 | 8.78083009534964 | 147.57687204162352 | 0 | 14.99386983910109 | 5.917906046161393 | 227.6214922769859 | 0 | 79.96493924466992 | 0 | 51.51668912899577 | 0 | 0 | 0 | 91.22259504807346 | 31.141614440167324 | 6.544756405912575 | 31.39982212763443 | 180.71898119759584 | 48.53093654769288 | 82.72237882609609 | 30.71 | 0 | 0 | 8.78083009534964 | 11.126902983393991 | 33.250358274709086 | 37.518351454438566 | 216.6027679059337 | 4.796506222499014 | 70.4699819168144 | 92.64547013952365 | 0 | 40.14307685270846 | 25.877331997842447 | 10.032146485436979 | 0 | 3.8044006594990774 | -1.337496815 | 24.954343706587508 | 21.52475339401763 | 23.517480309691177 | 0.5294117647058824 | 83 | 0 | 3 | 0 | 7 | 9 | 0 | 0 | 0 | 9 | 0 | 15 | 33 | 0 | 0 | 9 | 25.75234000000008 | 377.99800000000107 | 0 | 0
372 | CC1=CC2=C(C(C3=CC=CC(OC(CCCC)CC)=C3)=C(C=C(C4=CC=C(C5=C(F)C(F)=C(C6=CC=C(C)S6)C7=NN(CC(CCCCCC)CCCCCCCC)N=C75)S4)S8)C8=C2C9=CC=CC(OC(CC)CCCC)=C9)S1 | 17.325993582554585 | 17.325993582554585 | 0.15135858953137693 | -0.876914748 | 0.040645916895394756 | 13.08860759493671 | 1140.6949999999988 | 1057.0309999999993 | 1139.5336193360001 | 420 | 0.1700469708803047 | -0.49043258 | 0.49043258041139387 | 0.1700469708803047 | 0.45569620253164556 | 0.9493670886075949 | 1.4936708860759493 | 32.13807285867451 | 9.928920793457246 | 2.293283310827167 | -2.189967623 | 2.531311683126128 | -2.145953979 | 7.276000368460431 | 0.18317550057144413 | 4.531104899236453 | 1.1686419448088847 | 3298.2894138779066 | 55.416698589951764 | 48.2112564564426 | 51.4772427801535 | 38.54864004909895 | 30.023232681519676 | 33.289219005230585 | 22.015669300435718 | 26.6958691865197 | 15.796879707677913 | 20.334123254887395 | 11.426467241719962 | 15.80651041783572 | -4.94 | 5.318705580727286e+17 | 58.70566584231331 | 28.164565195900597 | 13.875070491434897 | 485.3549647585379 | 9.473725907600098 | 22.532425101800335 | 0 | 0 | 0 | 0 | 0 | 0 | 0 | 45.34714351173895 | 155.69939419295437 | 130.0808838511088 | 60.562074407469574 | 29.87959216480317 | 18.254556002949737 | 76.55283320883927 | 0 | 14.99386983910109 | 5.917906046161393 | 202.55901923745444 | 0 | 106.31787502795697 | 0 | 64.38832139155498 | 0 | 0 | 0 | 45.34714351173895 | 27.201802614597696 | 6.544756405912575 | 31.39982212763443 | 179.7131500440666 | 84.92913895846256 | 84.09498742208747 | 49.17 | 0 | 0 | 8.78083009534964 | 23.3348357588906 | 33.250358274709086 | 106.8518086747906 | 117.67190220962787 | 16.13329210043375 | 36.45962428301019 | 115.1961981509121 | 0 | 50.269048304673305 | 6.557961071072922 | 7.38325646489157 | 0 | 5.811092173858778 | 0.40206095129368946 | 29.933707355622168 | 23.27057911494166 | 18.2400370786816 | 0.47058823529411764 | 79 | 0 | 5 | 0 | 5 | 9 | 0 | 0 | 0 | 9 | 0 | 11 | 31 | 0 | 0 | 9 | 23.246140000000047 | 339.3240000000009 | 0 | 0
373 | CC(S1)=CC2=C1C(C3=CC=C(OCC(CCCCCC)CCCC)C=C3)=C(C=C(C4=CC=C(C5=C(F)C(F)=C(C6=CC=C(C)S6)C7=NN(CC(CCCCCCCC)CCCCCC)N=C75)S4)S8)C8=C2C9=CC=C(OCC(CCCC)CCCCCC)C=C9 | 17.419259981284853 | 17.419259981284853 | 0.19157236058284965 | -0.869926962 | 0.03584403596413803 | 12.96629213483146 | 1280.9649999999992 | 1177.140999999999 | 1279.69012 | 480 | 0.1700469708803047 | -0.493311559 | 0.49331155858164655 | 0.1700469708803047 | 0.38202247191011235 | 0.7865168539325843 | 1.2696629213483146 | 32.138075416314926 | 9.929805430441446 | 2.2938051659650385 | -2.181441004 | 2.5295310088216603 | -2.135031961 | 7.27602961050827 | 0.2248609795376238 | 1.6270433119741077 | 1.1038837588240333 | 3441.4527939449185 | 62.487766401817225 | 55.282324268308074 | 58.54831059201898 | 43.548640049098935 | 34.945675010846 | 38.21166133455692 | 25.76527476411456 | 30.445474650198555 | 18.39706018094268 | 22.934303728152162 | 13.226376127496286 | 17.60641930361204 | -4.94 | 5.33713179494638e+22 | 68.42759843925758 | 35.196570330369845 | 18.22265809857678 | 549.0043859025043 | 9.473725907600098 | 22.532425101800335 | 0 | 0 | 0 | 0 | 0 | 0 | 0 | 45.34714351173895 | 207.06596717636248 | 141.9166959434316 | 60.562074407469574 | 30.885423318332403 | 18.254556002949737 | 76.55283320883926 | 0 | 14.99386983910109 | 17.75371813848418 | 241.71765944536594 | 13.213763929025836 | 106.31787502795697 | 0 | 64.38832139155498 | 0 | 0 | 0 | 45.34714351173895 | 28.20763376812693 | 6.544756405912575 | 43.23563421995722 | 231.0797230274747 | 84.92913895846256 | 84.09498742208747 | 49.17 | 0 | 0 | 8.78083009534964 | 11.126902983393991 | 45.086170367031876 | 63.31277540594355 | 225.79127239090892 | 16.13329210043375 | 36.459624283010186 | 115.19619815091208 | 0 | 50.29829499221854 | 6.61849092040388 | 7.457980076658826 | 0 | 5.965661806066263 | 1.5940526239788375 | 30.374005009495058 | 34.44972839415067 | 20.01273264619858 | 0.5384615384615384 | 89 | 0 | 5 | 0 | 5 | 9 | 0 | 0 | 0 | 9 | 0 | 11 | 41 | 0 | 0 | 9 | 26.862140000000085 | 385.39800000000133 | 0 | 0
374 | CC(S1)=CC2=C1C(C3=CC(C(F)(F)F)=C(OCC(CCCCCC)CCCC)C=C3)=C(C=C(C4=CC=C(C5=C(F)C(F)=C(C6=CC=C(C)S6)C7=NN(CC(CCCCCCCC)CCCCCC)N=C75)S4)S8)C8=C2C9=CC(C(F)(F)F)=C(OCC(CCCC)CCCCCC)C=C9 | 17.492082305480807 | 17.492082305480807 | 0.02198303151275205 | -4.804636325 | 0.02830327354077069 | 13.278350515463918 | 1416.9589999999992 | 1315.1509999999992 | 1415.664889 | 528 | 0.4194835585830985 | -0.492669671 | 0.49266967088664876 | 0.4194835585830985 | 0.3917525773195876 | 0.7938144329896907 | 1.2577319587628866 | 32.138078305934556 | 9.914013392881248 | 2.38026153868862 | -2.212277531 | 2.546377174944654 | -2.153736818 | 7.276071000815982 | -0.139445827 | 1.611904070798643 | 1.1921471755984598 | 3799.0002574272703 | 69.2282533778234 | 58.39541056798419 | 61.66139689169509 | 46.79265698495523 | 36.41290176320702 | 39.67888808691794 | 27.133915325415494 | 31.814115211499495 | 19.236028377676757 | 23.773271924886238 | 13.843594553436551 | 18.22363772955232 | -5.36 | 8.597062884858308e+25 | 75.83286017378339 | 36.30377244943068 | 19.595273655591985 | 586.7274825488553 | 9.473725907600098 | 22.532425101800335 | 0 | 0 | 0 | 0 | 0 | 0 | 0 | 45.34714351173895 | 194.93323303943924 | 141.9166959434316 | 60.562074407469574 | 42.01232630172639 | 44.59704628899866 | 76.55283320883926 | 0 | 14.99386983910109 | 17.75371813848418 | 254.0702564802529 | 13.213763929025836 | 105.31204387442774 | 0 | 64.38832139155498 | 0 | 0 | 0 | 45.34714351173895 | 28.20763376812693 | 18.897353440799524 | 43.23563421995722 | 242.20662601086875 | 72.79640482153933 | 84.09498742208747 | 49.17 | 0 | 0 | 35.123320381398564 | 75.75371313609833 | 57.352536425979544 | 175.98674747455013 | 83.16316414036622 | 29.061974496345456 | 38.112942673227685 | 41.54242319814374 | 0 | 142.43758842461324 | 5.26429398817696 | 5.607119558245591 | 0 | 0.26283470614896065 | -2.137666934 | 19.544457210309695 | 19.572455697320652 | 17.54687922094797 | 0.55 | 97 | 0 | 5 | 0 | 5 | 9 | 0 | 0 | 0 | 9 | 0 | 17 | 41 | 0 | 0 | 9 | 28.899740000000108 | 395.4020000000013 | 0 | 0
375 | CC1=CC2=C(C(C3=CC(F)=C(SC(CCCCCCCC)CCCCCC)C=C3)=C(C=C(C4=CC=C(C5=C(F)C(F)=C(C6=CC=C(C)S6)C7=NN(CC(CCCCCCCC)CCCCCC)N=C75)S4)S8)C8=C2C9=CC(F)=C(SC(CCCCCC)CCCCCCCC)C=C9)S1 | 17.53293560366047 | 17.53293560366047 | 0.13253716530663806 | -0.919965578 | 0.021607014603236233 | 12.989690721649485 | 1433.2429999999993 | 1319.3389999999988 | 1431.7194894959998 | 528 | 0.1700469708803047 | -0.205746242 | 0.20574624161417812 | 0.1700469708803047 | 0.36082474226804123 | 0.7422680412371134 | 1.175257731958763 | 32.16828473229182 | 9.930307450496384 | 2.300166809848477 | -2.184310846 | 2.5366889391878056 | -2.135032051 | 7.997814112980556 | 0.32662470330556154 | 1.6094385827482762 | 1.1324074078529887 | 3690.47767169212 | 68.47089406494268 | 60.126193363066555 | 65.02517284863292 | 47.37000725414485 | 38.234530487862244 | 43.25982243408295 | 27.961009224976987 | 35.32559977644027 | 19.82296029103269 | 27.139718471195845 | 14.324967690791363 | 21.197554145232733 | -3.98 | 5.110824310994887e+26 | 77.18378369261526 | 40.60579006000079 | 21.54968697297508 | 605.5442389864536 | 0 | 22.667843117324313 | 0 | 0 | 0 | 0 | 0 | 0 | 0 | 68.87091341052118 | 246.29980602284738 | 130.0808838511088 | 80.85291741846947 | 17.671659389306566 | 17.56166019069928 | 100.07660310762151 | 0 | 14.99386983910109 | 5.917906046161393 | 313.3750754397737 | 0 | 105.81958257312553 | 0 | 52.889297724987166 | 0 | 0 | 0 | 68.87091341052118 | 25.493745899065438 | 6.544756405912575 | 43.03426380972622 | 282.4462960108827 | 82.58737177257488 | 84.09498742208747 | 30.71 | 0 | 0 | 17.56166019069928 | 22.76134466548578 | 53.54120128570899 | 126.14289923272109 | 189.6149339519458 | 63.12658201407394 | 43.321939610460284 | 72.73162867168081 | 0 | 71.35565281853741 | 9.674525513033496 | 8.324873140068503 | 0 | 4.603468853904475 | -1.877961851 | 24.05956804134833 | 43.10547286288806 | 18.263900324358108 | 0.5714285714285714 | 97 | 0 | 3 | 0 | 5 | 9 | 0 | 0 | 0 | 9 | 0 | 13 | 47 | 0 | 0 | 9 | 31.192540000000122 | 423.57000000000147 | 0 | 0
376 | CC1=CC2=C(C(C3=CC=C(SC(CCCCCCCC)CCCCCC)C=C3)=C(C=C(C4=CC=C(C5=C(F)C(F)=C(C6=CC=C(C)S6)C7=NN(CC(CCCCCCCC)CCCCCC)N=C75)S4)S8)C8=C2C9=CC=C(SC(CCCCCC)CCCCCCCC)C=C9)S1 | 17.52899083048493 | 17.52899083048493 | 0.2149904863963228 | -0.849644518 | 0.028094784713004927 | 12.989473684210527 | 1397.2629999999992 | 1281.3429999999987 | 1395.7383331199999 | 516 | 0.1700469708803047 | -0.202926621 | 0.20292662142524273 | 0.1700469708803047 | 0.35789473684210527 | 0.7263157894736842 | 1.1578947368421053 | 32.16828305693484 | 9.932102497422186 | 2.295317392941214 | -2.17800373 | 2.5329256904657815 | -2.135032022 | 7.997712774538854 | 0.3266248736302014 | 1.6124675005938292 | 1.1067547706540002 | 3543.0225330609214 | 66.73040708893652 | 59.52496495542735 | 64.42394444099371 | 46.54864004909893 | 38.02323268151968 | 43.048524627740385 | 27.71936180961553 | 35.14710859140598 | 19.68606246032419 | 26.921443823686037 | 14.247247714481105 | 21.121597644477333 | -3.84 | 7.741241767220396e+25 | 75.3631575927586 | 40.420943792866446 | 21.589387416435045 | 597.213168180601 | 0 | 11.033401435232523 | 0 | 0 | 0 | 0 | 0 | 0 | 0 | 68.87091341052118 | 258.4325401597706 | 130.0808838511088 | 80.85291741846947 | 17.671659389306566 | 8.78083009534964 | 100.07660310762151 | 0 | 14.99386983910109 | 5.917906046161393 | 313.3750754397737 | 0 | 106.31787502795697 | 0 | 52.889297724987166 | 0 | 0 | 0 | 68.87091341052118 | 25.493745899065438 | 6.544756405912575 | 31.39982212763443 | 282.4462960108827 | 94.72010590949812 | 84.09498742208747 | 30.71 | 0 | 0 | 8.78083009534964 | 11.126902983393991 | 43.750234334673436 | 27.473084826955915 | 286.7389294308117 | 16.13329210043375 | 47.79641016094493 | 138.7199680496943 | 0 | 37.38613790936151 | 11.007093107199449 | 10.393904135584126 | 0 | 6.382684999855274 | -1.304107748 | 32.1480818064274 | 46.22303317366787 | 18.730301094227464 | 0.5714285714285714 | 95 | 0 | 3 | 0 | 5 | 9 | 0 | 0 | 0 | 9 | 0 | 11 | 47 | 0 | 0 | 9 | 30.914340000000117 | 423.6540000000015 | 0 | 0
377 | CC1=CC2=C(C3=CC(Cl)=C(CC(CC)CCCC)S3)C(SC(C4=C(CC(CCCCCC)CCCC)C=C(C5=CC6=C(C(SC(C7=CC(CC(CCCC)CCCCCC)=C(C)S7)=C8)=C8C9=C6N=C%10C(C=CC=C%10)=N9)S5)S4)=C%11)=C%11C(C%12=CC(Cl)=C(CC(CCCC)CC)S%12)=C2S1 | 7.49310530108871 | 7.49310530108871 | 0.622431724502428 | 0.622431724502428 | 0.028646387197824707 | 13.583333333333334 | 1467.195999999999 | 1364.3799999999985 | 1464.5185746239997 | 510 | 0.09883420037539781 | -0.243788266 | 0.24378826649090085 | 0.09883420037539781 | 0.3541666666666667 | 0.7708333333333334 | 1.2708333333333333 | 35.4967989018241 | 9.888215737180852 | 2.293426247428607 | -2.167260985 | 2.57140929006329 | -2.050311281 | 7.336045597543997 | 0.4099067743135309 | 1.5571521606139744 | 1.0393959492722227 | 4430.936741074628 | 66.98524821177458 | 58.95293664098656 | 66.99676718044527 | 46.84499634463275 | 37.20457770785847 | 44.49247930129875 | 28.105029368533334 | 37.91437062179011 | 20.793468388926037 | 31.538281464536766 | 15.110705551708564 | 25.768158961636896 | -3.52 | 4.0101628184357045e+25 | 72.27486561886772 | 33.96999023437501 | 16.198169504702808 | 616.3031647238345 | 0 | 0 | 0 | 0 | 0 | 0 | 0 | 0 | 0 | 90.6942870234779 | 244.82423046513756 | 134.99295874374099 | 100.59740599860696 | 41.51190933088589 | 0 | 176.30754619814357 | 0 | 9.967957041894417 | 23.671624184645573 | 249.02037743883463 | 0 | 113.4771632072212 | 0 | 50.14408053300438 | 0 | 0 | 0 | 113.89616680394292 | 9.967957041894417 | 25.683286491704038 | 37.51909858402682 | 240.1251083059485 | 72.79640482153933 | 112.55545992720499 | 25.78 | 0 | 0 | 0 | 0 | 17.75371813848418 | 57.29244041288712 | 276.0812378963924 | 5.563451491696996 | 90.6942870234779 | 142.0337768184456 | 0 | 5.4204781813911875 | 30.914102451557262 | 27.450509718792766 | 0 | 9.726475637085404 | 2.6361957146903587 | 28.524381251131178 | 35.05500111189893 | 23.467662153883094 | 0.5 | 96 | 0 | 2 | 0 | 9 | 12 | 0 | 0 | 0 | 10 | 0 | 12 | 37 | 0 | 0 | 12 | 32.3028400000001 | 441.7340000000014 | 0 | 0
378 | CC1=CC2=C(C3=CC(Cl)=C(CC(CC)CCCC)S3)C(SC(C4=C(CC(CCCCCC)CCCC)C=C(C5=CC6=C(C(SC(C7=CC(CC(CCCC)CCCCCC)=C(C)S7)=C8)=C8C9=C6N=C%10C(C=CC=C%10)=N9)S5)S4)=C%11)=C%11C(C%12=CC(Cl)=C(CC(CCCC)CC)S%12)=C2S1)CCCCCC)=C(C)S7)=C8)=C8C9=C6N=C%10C(C=C(F)C(F)=C%10)=N9)S5)S4)=C%11)=C%11C(C%12=CC(Cl)=C(CC(CCCC)CC)S%12)=C2S1 | 15.159178581791512 | 15.159178581791512 | 0.11957041280453273 | -0.831916504 | 0.05344311319762975 | 14.442857142857143 | 1017.599999999998 | 926.8799999999991 | 1016.6132495600001 | 388 | 0.2649861135322985 | -0.306032193 | 0.3060321934084563 | 0.2649861135322985 | 0.4857142857142857 | 0.9285714285714286 | 1.3857142857142857 | 32.13717492103499 | 9.90780706301988 | 2.4977534851571765 | -2.258856095 | 2.5188224211375236 | -2.296547974 | 7.223061456299021 | -0.123249213 | 4.16903012864961 | 1.0379642235722695 | 2120.3511695561474 | 49.50500321762131 | 44.1115433271911 | 46.56103306997428 | 34.24362115826598 | 28.728812255033997 | 31.178301997817176 | 21.154299217422473 | 24.719144031856057 | 15.34065279058412 | 18.740980259930268 | 11.148961543591957 | 14.282303140343437 | -2.88 | 3103256929892244.5 | 56.41650803846059 | 30.989740917762415 | 16.310510691418802 | 435.43632473749904 | 4.899909730850478 | 0 | 0 | 0 | 0 | 0 | 14.48898409899412 | 0 | 0 | 34.01035763380421 | 232.1554095788657 | 56.024774872384356 | 27.376152876836922 | 37.171729267354095 | 18.369904463493285 | 63.29481582545277 | 0 | 9.799819461700956 | 5.917906046161393 | 252.42370560117297 | 6.544756405912575 | 72.2517471039378 | 0 | 9.754294387402599 | 0 | 0 | 0 | 34.01035763380421 | 28.15893532631654 | 9.589074368143644 | 31.39982212763443 | 263.64827146829384 | 35.54526515534381 | 27.224393120348147 | 40.620000000000005 | 0 | 0 | 4.39041504767482 | 16.69150665240431 | 44.75724452572676 | 37.95250057366164 | 229.64472105741916 | 29.36038769829629 | 23.10866397460758 | 26.83757866753348 | 0 | 29.7707121704979 | 4.073461346069191 | 36.96428742202344 | 0 | 3.2805435656944715 | -1.455409051 | 5.837397388310743 | 50.58942790178452 | 8.772912589939024 | 0.6721311475409836 | 70 | 0 | 4 | 0 | 3 | 3 | 0 | 0 | 0 | 5 | 0 | 9 | 39 | 0 | 0 | 6 | 20.53374 | 299.2069999999997 | 0 | 0
379 | CC1=CC=C(S1)C2=NC3=C(C4=CC=C(CC(CCCCCCCC)CCCCCC)S4)C(S5)=C(C(C6=CC=C(CC(CCCCCC)CCCCCCCC)S6)=C3S2)N=C5C7=CC=C(S7)C8=CC9=C(C%10=CC=C(CC(CCCCCC)CCCCCCCC)S%10)C(SC(C)=C%11)=C%11C(C%12=CC=C(CC(CCCCCC)CCCCCCCC)S%12)=C9S8 | 6.12722131153957 | 6.12722131153957 | 0.7214110901814066 | 0.7214110901814066 | 0.035516732532104196 | 13.183333333333334 | 1799.0879999999995 | 1645.871999999998 | 1796.9162628639997 | 654 | 0.13419683940138852 | -0.23439484 | 0.234394840416018 | 0.13419683940138852 | 0.21666666666666667 | 0.49166666666666664 | 0.825 | 32.14539661568618 | 9.90793363996726 | 2.303163621291735 | -2.162439649 | 2.5696067522210018 | -2.040844322 | 7.311463980096276 | 0.40400374791620186 | 1.5647067704842386 | 0.9694106389620395 | 4621.202534129963 | 83.62953754661872 | 76.13876756275226 | 84.30373337202954 | 59.00679238718121 | 49.31575954658732 | 57.480725355864635 | 36.38853435659386 | 47.74018755960229 | 26.092033195990023 | 37.57867195126323 | 19.15155192538032 | 30.79185832241736 | -3.66 | 3.7349727838948484e+37 | 95.44633627051925 | 51.968841675026624 | 27.683811247190164 | 768.4868289050706 | 0 | 10.01524739370553 | 0 | 0 | 0 | 0 | 0 | 0 | 0 | 113.36785877934739 | 363.5893354979732 | 148.13152403419343 | 100.95186055307137 | 30.18753565557332 | 0 | 153.9733883093859 | 0 | 9.967957041894417 | 23.671624184645573 | 403.12009638905835 | 0 | 114.19202212067039 | 0 | 71.28623091010391 | 0 | 0 | 0 | 113.36785877934739 | 9.967957041894417 | 25.683286491704038 | 37.51909858402682 | 392.85221866018094 | 84.92913895846256 | 111.89176044014242 | 25.78 | 0 | 0 | 0 | 0 | 0 | 33.6868715783511 | 455.2678262133941 | 9.754294387402599 | 56.683929389673686 | 210.85044034504253 | 0 | 5.54607840941953 | 20.264393272961364 | 31.940024195147913 | 0 | 7.9020479092511735 | 2.9493272638209866 | 35.09051850362721 | 69.98496056194529 | 23.479826006518707 | 0.6111111111111112 | 120 | 0 | 2 | 0 | 10 | 12 | 0 | 0 | 0 | 12 | 0 | 12 | 63 | 0 | 0 | 12 | 41.509039999999914 | 554.1360000000018 | 0 | 0
380 | CC1=CC=C(S1)C2=NC3=C(C4=CC=C(CC(CCCCCCCC)CCCCCC)S4)C(S5)=C(C(C6=CC=C(CC(CCCCCC)CCCCCCCC)S6)=C3S2)N=C5C7=CC=C(S7)C8=CC9=C(C%10=CC=C(CC(CCCCCC)CCCCCCCC)S%10)C(SC(C)=C%11)=C%11C(C%12=CC=C(CC(CCCCCC)CCCCCCCC)S%12)=C9S86)=C3S2)N=C5C7=CC=C(S7)C8=CC9=C(C%10=CC(F)=C(CC(CCCCCC)CCCCCCCC)S%10)C(SC(C)=C%11)=C%11C(C%12=CC(F)=C(CC(CCCCCC)CCCCCCCC)S%12)=C9S8 | 2.4491049101360316 | 2.4491049101360316 | 1.236530802521626 | 1.236530802521626 | 0.17148785456173501 | 11.515151515151516 | 500.8830000000004 | 456.5310000000002 | 500.26051440800006 | 182 | 0.047709435011529654 | -0.1394671 | 0.13946710011515634 | 0.047709435011529654 | 0.5151515151515151 | 0.9090909090909091 | 1.3333333333333333 | 32.138195589782136 | 10.043650001827569 | 2.154598687060789 | -2.037558569 | 2.433915033797607 | -1.860638132 | 7.261947499958042 | 0.6077963648262443 | 3.510050101570981 | 1.6321165720945798 | 865.0587866642751 | 23.468044558434503 | 21.43364088476176 | 23.88313062754494 | 16.117723500579764 | 13.411449355853444 | 15.860939098636623 | 9.622256058095859 | 13.218678987693025 | 6.517305734193514 | 10.148069235800062 | 4.695803076667574 | 8.120226933203124 | -0.9 | 33851881.42322827 | 26.700356034089832 | 14.488259007306628 | 8.367980211044069 | 215.0356394019985 | 0 | 0 | 0 | 0 | 0 | 0 | 0 | 0 | 0 | 34.01035763380421 | 78.05569062864136 | 74.92313214832572 | 29.262883162207793 | 0 | 0 | 34.01035763380421 | 0 | 0 | 0 | 117.58645151972665 | 0 | 45.14666564464303 | 0 | 19.508588774805197 | 0 | 0 | 0 | 34.01035763380421 | 0 | 12.841643245852019 | 13.847474399381248 | 111.77853124528998 | 24.26546827384644 | 19.508588774805197 | 0 | 0 | 0 | 0 | 0 | 0 | 0 | 119.15438588317197 | 11.126902983393991 | 34.01035763380421 | 51.960417072608934 | 0 | 0 | 6.004320704029467 | 8.917361365970224 | 0 | 3.1593599865619515 | 0 | 9.675200134150906 | 18.93923435430018 | 9.137856788320608 | 0.6 | 33 | 0 | 0 | 0 | 3 | 3 | 0 | 0 | 0 | 3 | 0 | 3 | 16 | 0 | 0 | 3 | 11.627939999999985 | 154.57899999999972 | 0 | 0
381 | CC1=CC=C(S1)C2=NC3=C(C4=CC=C(CC(CCCCCCCC)CCCCCC)S4)C(S5)=C(C(C6=CC=C(CC(CCCCCC)CCCCCCCC)S6)=C3S2)N=C5C7=CC=C(S7)C8=CC9=C(C%10=CC(Cl)=C(CC(CCCCCC)CCCCCCCC)S%10)C(SC(C)=C%11)=C%11C(C%12=CC(Cl)=C(CC(CCCCCC)CCCCCCCC)S%12)=C9S8 | 7.72597849985482 | 7.72597849985482 | 0.6488530238680306 | 0.6488530238680306 | 0.035516732479389884 | 13.180327868852459 | 1867.9779999999994 | 1716.777999999998 | 1864.8383181599997 | 666 | 0.13419683940138852 | -0.23439484 | 0.234394840416018 | 0.13419683940138852 | 0.2459016393442623 | 0.5655737704918032 | 0.9426229508196722 | 35.496802887768 | 9.907519730905234 | 2.3105994911931855 | -2.165533574 | 2.5778293426729477 | -2.044721711 | 7.311926362273943 | 0.40400374791620036 | 1.5621456752509988 | 0.9847588139353969 | 4742.830698842584 | 85.37002452262487 | 76.73999597039148 | 86.41681967170567 | 59.82815959222713 | 49.52705735292989 | 58.44795210822565 | 36.62014507082325 | 48.723042296985724 | 26.2518576838174 | 38.73668432276304 | 19.20073130004885 | 31.66245779060729 | -3.08 | 3.2758188725196118e+38 | 97.96655081414252 | 52.68489835946826 | 27.989948776191866 | 789.0933613588342 | 0 | 10.01524739370553 | 0 | 0 | 0 | 0 | 0 | 0 | 0 | 113.36785877934739 | 386.79121527843813 | 135.9987898972702 | 100.95186055307137 | 40.23280228305597 | 0 | 177.17526808985093 | 0 | 9.967957041894417 | 23.671624184645573 | 403.12009638905835 | 0 | 112.1045546112298 | 0 | 71.28623091010391 | 0 | 0 | 0 | 136.5697385598124 | 9.967957041894417 | 25.683286491704038 | 37.51909858402682 | 392.85221866018094 | 72.79640482153933 | 111.89176044014242 | 25.78 | 0 | 0 | 0 | 0 | 23.671624184645573 | 56.77720194812474 | 428.30543267386025 | 0 | 90.6942870234779 | 164.70734857431506 | 0 | 5.318555086097215 | 35.22767931109871 | 30.94673559309716 | 0 | 7.61158870787393 | 2.716443894457754 | 29.396891722255326 | 68.4653042960087 | 23.34547666278585 | 0.6111111111111112 | 122 | 0 | 2 | 0 | 10 | 12 | 0 | 0 | 0 | 12 | 0 | 14 | 63 | 0 | 0 | 12 | 42.81583999999989 | 564.1560000000018 | 0 | 0
382 | CC1=CC2=C(C(C3=CC=C(CC(CCCC)CC)S3)=C(C=C(C4=C(CC(CCCC)CC)C=C(C5=CC6=C(C(SC(C7=CC(CC(CC)CCCC)=C(C)S7)=C8)=C8OC6=O)S5)S4)S9)C9=C2C%10=CC=C(CC(CC)CCCC)S%10)S1 | 14.03285052414177 | 14.03285052414177 | 0.22933877099145006 | -0.229338771 | 0.046770909308311646 | 13.79746835443038 | 1201.9649999999997 | 1117.2929999999994 | 1200.4236999280001 | 420 | 0.3446310532808845 | -0.421269425 | 0.42126942547889684 | 0.3446310532808845 | 0.4050632911392405 | 0.8607594936708861 | 1.4303797468354431 | 32.14362398119564 | 9.915000875070351 | 2.274041835477391 | -2.140606871 | 2.553637478764646 | -2.02876518 | 7.333021587544069 | 0.44883518548078805 | 4.2264606914452685 | 1.1080579323207418 | 3564.5108022337517 | 55.32032227277445 | 48.80752229702429 | 55.3394949444461 | 38.467986246921036 | 30.383874877022166 | 36.915847524444 | 22.921805081044972 | 31.97990231114772 | 17.164198446577785 | 26.892094899233463 | 12.17380626663232 | 21.91194863555673 | -3.19 | 7.14740683102502e+17 | 58.98637122818951 | 27.022318136361214 | 12.978041878157901 | 503.9408092535871 | 4.417150937053347 | 0 | 0 | 0 | 0 | 0 | 0 | 0 | 0 | 90.6942870234779 | 158.12304356434117 | 128.92659167527938 | 95.891324638139 | 14.786064047402997 | 4.417150937053347 | 131.23565947439096 | 0 | 0 | 23.671624184645573 | 197.6538044554265 | 0 | 101.71928594596513 | 0 | 50.14408053300438 | 0 | 0 | 0 | 90.6942870234779 | 0 | 25.683286491704038 | 37.51909858402682 | 188.75853532254038 | 69.87535880574127 | 90.68545298391741 | 30.21 | 0 | 0 | 0 | 5.625586319077987 | 16.887150402268432 | 39.9952012172744 | 216.52664976573962 | 22.673571755869474 | 68.02071526760842 | 129.90104268152237 | 0 | 11.229040079922054 | 15.565169039544955 | 30.38513869650785 | 0 | 6.292927492206566 | 2.7994359744061708 | 24.220798012396784 | 24.74430585165146 | 23.39720451378839 | 0.4927536231884058 | 79 | 0 | 2 | 0 | 9 | 10 | 0 | 0 | 0 | 10 | 0 | 10 | 29 | 0 | 0 | 10 | 25.732040000000076 | 362.71200000000107 | 0 | 0
383 | CC1=CC2=C(C(C3=CC=C(CC(CCCC)CC)S3)=C(C=C(C4=C(CC(CCCC)CCCCCC)C=C(C5=CC6=C(C(SC(C7=CC(CC(CCCC)CCCCCC)=C(C)S7)=C8)=C8SC6=O)S5)S4)S9)C9=C2C%10=CC=C(CC(CC)CCCC)S%10)S1 | 14.420338891059822 | 14.420338891059822 | 0.19771999949561092 | 0.19771999949561092 | 0.035479120064310324 | 13.632183908045977 | 1330.2489999999993 | 1229.4489999999994 | 1328.5260568200001 | 468 | 0.2411812868875738 | -0.277092138 | 0.2770921384211328 | 0.2411812868875738 | 0.3448275862068966 | 0.8045977011494253 | 1.3793103448275863 | 32.14498076700704 | 9.88824901764037 | 2.276493437150972 | -2.167260902 | 2.556121859188108 | -2.050309591 | 7.358914531764955 | 0.4099068037020134 | 2.387947882003179 | 1.0943947404663206 | 3713.438390197604 | 60.97717652226681 | 54.46437654651666 | 61.81284577486619 | 42.46798624692102 | 34.38387487702216 | 41.732344105371716 | 25.803979112866507 | 35.87681770572724 | 18.941349560776658 | 29.764381027822814 | 13.689260915778105 | 24.711303048133363 | -2.77 | 1.2809391385646729e+20 | 67.12977963106032 | 32.67941078214774 | 16.35760203084285 | 559.706380175095 | 0 | 0 | 0 | 0 | 0 | 0 | 4.794537184071822 | 0 | 0 | 90.6942870234779 | 220.82640242568405 | 134.99295874374099 | 89.82495756967738 | 19.485983963872098 | 0 | 141.68934512715256 | 0 | 0 | 23.671624184645573 | 249.02037743883463 | 0 | 100.83618572079199 | 0 | 50.14408053300438 | 0 | 0 | 0 | 102.03107290141264 | 0 | 25.683286491704038 | 37.51909858402682 | 240.1251083059485 | 65.45820786868792 | 89.80235275874428 | 17.07 | 0 | 0 | 0 | 4.742486093904846 | 5.917906046161393 | 34.26068389234408 | 289.4872185912495 | 5.563451491696996 | 56.683929389673686 | 163.91140031532657 | 0 | 6.7150251249431285 | 17.471997436326433 | 31.331959474749 | 0 | 5.96497991695376 | 2.8824119250939657 | 24.894486152313238 | 35.93460917086373 | 23.534005109621745 | 0.5454545454545454 | 87 | 0 | 1 | 0 | 9 | 10 | 0 | 0 | 0 | 10 | 0 | 10 | 37 | 0 | 0 | 10 | 29.3213400000001 | 405.2590000000014 | 0 | 0
384 | CC1=CC2=C(C(C3=CC(F)=C(CC(CCCC)CC)S3)=C(C=C(C4=C(CC(CCCC)CCCCCC)C=C(C5=CC6=C(C(SC(C7=CC(CC(CCCC)CCCCCC)=C(C)S7)=C8)=C8C9=NSN=C96)S5)S4)S%10)C%10=C2C%11=CC(F)=C(CC(CC)CCCC)S%11)S1 | 16.767268985530848 | 16.767268985530848 | 0.06914162952275715 | -0.06914163 | 0.036278394045753504 | 13.67032967032967 | 1390.2549999999992 | 1291.470999999999 | 1388.5184465759999 | 488 | 0.1372280970742648 | -0.205756581 | 0.20575658105463102 | 0.1372280970742648 | 0.3516483516483517 | 0.7692307692307693 | 1.2747252747252746 | 32.14581927051716 | 9.888215808363528 | 2.2944814242849474 | -2.167259381 | 2.5653256424501283 | -2.050310208 | 7.336311260773323 | 0.4099067371084908 | 1.58886276846951 | 1.06358296314859 | 4023.9916574441604 | 63.70922732983568 | 56.05178385469193 | 63.400253083041456 | 44.37866984944398 | 35.295162214839 | 42.55743160560106 | 26.656932079826145 | 36.180320767457374 | 19.711450747140763 | 30.036322328572457 | 14.277079790537408 | 24.746161883028815 | -3.24 | 5.868284695120366e+23 | 69.12152567093736 | 32.66805695527111 | 15.777691615972346 | 579.2685817924906 | 0 | 22.667843117324313 | 0 | 0 | 0 | 0 | 0 | 0 | 0 | 90.6942870234779 | 209.4896165477493 | 122.86022460681774 | 100.59740599860697 | 21.128027178136815 | 8.78083009534964 | 153.80045232764465 | 0 | 8.747079962832899 | 23.671624184645573 | 249.02037743883463 | 0 | 90.80086998798387 | 0 | 50.14408053300438 | 0 | 0 | 0 | 102.42247436867652 | 8.747079962832899 | 25.683286491704038 | 49.15354026611861 | 240.1251083059485 | 48.53093654769288 | 101.52205849197249 | 25.78 | 0 | 0 | 8.78083009534964 | 11.63444168209179 | 17.75371813848418 | 105.37419384592721 | 218.6490037458358 | 28.23702324756647 | 80.15344940453164 | 105.63557440767589 | 0 | 48.67430071738613 | 16.265334083926934 | 14.412875947698542 | 0 | 7.331403686462101 | 2.1186141959680036 | 18.587570205882397 | 33.37990103248454 | 22.944339480109377 | 0.5384615384615384 | 91 | 0 | 2 | 0 | 9 | 11 | 0 | 0 | 0 | 11 | 0 | 13 | 37 | 0 | 0 | 11 | 30.18254000000011 | 412.0010000000013 | 0 | 0
385 | CC1=CC=C(C(N(CC(CCCCCCCC)CCCCCCCCCC)C2=O)=C3C2=C(C4=CC=C(C5=CC=C(C(N(CCOCCOCCOC)C6=O)=C7C6=C(C8=CC=C(C)S8)N(CCOCCOCOC)C7=O)S5)S4)N(CC(CCCCCCCCCC)CCCCCCCC)C3=O)S1 | 16.237008654233932 | 16.237008654233932 | 0.04114624968093872 | -0.248437087 | 0.031030793735228986 | 15.524752475247524 | 1466.191 | 1341.1989999999992 | 1464.8200301680001 | 560 | 0.26099158695044195 | -0.382297726 | 0.3822977261722934 | 0.26099158695044195 | 0.3069306930693069 | 0.5841584158415841 | 0.9108910891089109 | 32.13809196072501 | 9.92695272058058 | 2.5155341815410854 | -2.293712695 | 2.528096291889627 | -2.343045344 | 7.228333336968549 | -0.124228514 | 1.5629366828797568 | 1.1805618567073706 | 3294.22425702759 | 71.55883421368273 | 63.09763829378473 | 66.36362461749565 | 49.487864520984104 | 39.37715439334738 | 42.6431407170583 | 28.304635002241426 | 33.04799111865259 | 20.272797155943092 | 24.66732128745127 | 14.779820263620767 | 18.859076691469113 | -4.6 | 2.3290977208409514e+29 | 82.06022544885873 | 45.69446771183598 | 23.95247034390024 | 623.2002181990839 | 48.020816646202206 | 6.792942306099827 | 0 | 0 | 0 | 0 | 19.178148736287287 | 0 | 0 | 45.34714351173895 | 207.47795424069085 | 99.89750953110097 | 59.90720948101056 | 117.44421986340897 | 47.59932645908758 | 91.7640196813683 | 0 | 19.599638923401912 | 11.835812092322787 | 247.00871513177617 | 100.04661872840855 | 100.08623783017778 | 0 | 9.754294387402599 | 0 | 0 | 0 | 45.34714351173895 | 143.27497656921648 | 47.59932645908758 | 25.68328649170403 | 262.42412389460264 | 70.82335466796995 | 32.54245163962593 | 136.62 | 0 | 0 | 19.178148736287287 | 62.642844010518225 | 92.3352073914528 | 101.77782915913016 | 154.0997189502243 | 69.36655805599497 | 25.122838405075456 | 74.75034080246212 | 0 | 33.50788660918088 | 6.428343384749976 | 78.36663656363086 | 0 | 4.640096805150138 | 0.021130244147961275 | 16.757662929202024 | 39.02249046635241 | 17.868745806815614 | 0.6626506024096386 | 101 | 0 | 14 | 0 | 4 | 4 | 0 | 0 | 0 | 14 | 0 | 18 | 58 | 0 | 0 | 8 | 20.941940000000006 | 419.8570000000018 | 0 | 0
386 | CC1=C(N=C(C2=CC(OCCCCCCCC)=CC=C2)C(C3=CC=CC(OCCCCCCCC)=C3)=N4)C4=C(C5=CC=C(C)S5)C=C1F | 15.481737811097828 | 15.481737811097828 | 0.27993956418608934 | -0.279939564 | 0.08228335812074641 | 11.354166666666666 | 666.9470000000002 | 615.5390000000003 | 666.3655281 | 254 | 0.12857556223624658 | -0.493577732 | 0.49357773240732994 | 0.12857556223624658 | 0.6041666666666666 | 1.125 | 1.6458333333333333 | 32.13356176028277 | 10.004648079497816 | 2.2049558370351057 | -2.157360395 | 2.3935584851347156 | -2.015533462 | 7.1506920337088875 | 0.3040688598671917 | 3.5427276285864737 | 1.4987938181302236 | 1764.677022222347 | 33.71875693506155 | 29.247484433098276 | 30.063981014026 | 23.477896845885898 | 18.022238121799393 | 18.83873470272712 | 12.847401675754716 | 14.135302777473472 | 8.889453841838195 | 9.923421049871243 | 6.081925569565938 | 6.966527995470914 | -3.77 | 69684519654.11133 | 35.534719089782016 | 18.11893392920989 | 9.434437376332667 | 290.32559342280774 | 9.473725907600098 | 17.316244507613703 | 0 | 0 | 0 | 0 | 0 | 0 | 0 | 11.336785877934737 | 102.3211589024878 | 69.15368712446454 | 32.00810035419058 | 35.63502135395528 | 13.864140955274918 | 22.37018731316726 | 0 | 9.967957041894417 | 0 | 104.74480827387463 | 13.213763929025836 | 82.98785727952192 | 0 | 44.454381325057014 | 0 | 0 | 0 | 11.336785877934737 | 23.181720970920253 | 0 | 19.664695240427143 | 101.33793255989168 | 66.73003775307771 | 43.988759093721725 | 44.24 | 0 | 0 | 4.39041504767482 | 5.817220841045895 | 35.50454485080382 | 56.47924376976188 | 64.20821622926012 | 24.32689014608697 | 42.46456947923127 | 38.9703128044567 | 0 | 27.916755369037862 | 1.6377062126728341 | 12.652445925914698 | 0 | 5.75608396466492 | 1.3357617843845293 | 21.91109996446341 | 14.592388726413681 | 9.697758052448064 | 0.42857142857142855 | 48 | 0 | 4 | 0 | 2 | 5 | 0 | 0 | 0 | 5 | 0 | 6 | 19 | 0 | 0 | 5 | 12.926839999999975 | 200.89699999999934 | 0 | 0
387 | CC1=C(OC)C=C(/C=C/C)C(OCC(CCCC)CC)=C1 | 6.113307823129252 | 6.113307823129252 | 0.6442721455866297 | 0.6442721455866297 | 0.5863373659979016 | 12.619047619047619 | 290.447 | 260.20699999999994 | 290.2245802 | 118 | 0.12654579516286704 | -0.496461809 | 0.49646180947766344 | 0.12654579516286704 | 1.1904761904761905 | 1.9523809523809523 | 2.5238095238095237 | 16.480094959948758 | 10.00270841016552 | 2.106621839995817 | -2.178494858 | 2.2985861482895222 | -2.116306727 | 5.609274623957782 | 0.2323168720967937 | 2.4937302862079944 | 2.8296592650539627 | 449.12472999092245 | 15.664925939000156 | 14.238781832808597 | 14.238781832808597 | 10.154926965241113 | 8.098189424784248 | 8.098189424784248 | 5.587161776603167 | 5.587161776603167 | 3.891325554501561 | 3.891325554501561 | 2.4377592617503168 | 2.4377592617503168 | -1.44 | 43485.668730895006 | 17.61112474437628 | 9.48790374433681 | 5.449942709903785 | 129.71313803348238 | 9.473725907600098 | 11.49902366656781 | 0 | 0 | 0 | 0 | 0 | 0 | 0 | 0 | 45.26197948182704 | 43.882387697088866 | 5.563451491696996 | 13.716679505790452 | 9.473725907600098 | 6.076020106833881 | 0 | 0 | 5.917906046161393 | 53.378235290466534 | 13.716679505790452 | 29.335657227151092 | 0 | 11.49902366656781 | 0 | 0 | 0 | 0 | 13.716679505790452 | 0 | 12.841643245852017 | 57.581401074169904 | 18.208754243757102 | 6.076020106833881 | 18.46 | 0 | 0 | 0 | 0 | 5.917906046161393 | 29.23280861447472 | 25.683286491704038 | 7.109797541277533 | 12.999757306524504 | 38.97996584282897 | 0 | 11.510705906597412 | 0 | 0 | 0 | 2.201531767027799 | 2.5144786079287345 | 4.137271195515243 | 9.06746988107558 | 9.36004451748815 | 0.5789473684210527 | 21 | 0 | 2 | 0 | 0 | 1 | 0 | 0 | 0 | 2 | 0 | 2 | 9 | 0 | 0 | 1 | 5.631920000000005 | 91.24000000000007 | 0 | 0
388 | CC1=CC(C(C2=CC=C(CC(CC)CCCC)S2)=C(SC(C3=CC=C(C(N(CC(CCCCCC)CCCC)C4=O)=C5C4=C(C6=CC=C(C)S6)N(CC(CCCC)CCCCCC)C5=O)S3)=C7)C7=C8C9=CC=C(C(CCCC)CC)S9)=C8S1 | 15.892399900011451 | 15.892399900011451 | 0.02568014869709412 | 0.02568014869709412 | 0.036735276285444006 | 15.397590361445783 | 1228.000999999999 | 1129.2169999999992 | 1226.595256 | 448 | 0.26092035640142064 | -0.305764448 | 0.3057644477813162 | 0.26092035640142064 | 0.39759036144578314 | 0.891566265060241 | 1.4578313253012047 | 32.14017269144327 | 9.93834251712253 | 2.499447988906636 | -2.292620201 | 2.555771454059168 | -2.342893907 | 7.277769376039071 | -0.124112264 | 2.1901754775921694 | 1.2081411629165437 | 3307.7744726540686 | 58.571399128331 | 52.33520037540231 | 57.23417986096866 | 40.479690363877644 | 32.971869674534645 | 37.87084916010103 | 24.60740117562642 | 31.57128407921054 | 18.17854638647682 | 25.08453668222325 | 13.349671704784157 | 20.36342336361358 | -3.64 | 1.5600216127417942e+19 | 63.85064122690496 | 30.816167643214378 | 14.69014513242542 | 524.4694112 | 9.799819461700956 | 0 | 0 | 0 | 0 | 0 | 9.589074368143644 | 0 | 0 | 68.02071526760842 | 170.96468681019323 | 143.12852062912503 | 83.40588160669732 | 32.2945820736528 | 9.589074368143644 | 111.40144161429089 | 0 | 9.799819461700956 | 17.75371813848418 | 235.67581861621798 | 13.08951281182515 | 101.07276290696247 | 0 | 30.635491758199187 | 0 | 0 | 0 | 68.02071526760842 | 34.70369173222912 | 16.00989599106965 | 31.60119253786543 | 244.6704057561185 | 71.80987974475464 | 62.20185864617864 | 40.620000000000005 | 0 | 0 | 9.589074368143644 | 11.814359458703011 | 47.90734605660925 | 85.35658924277438 | 166.62869313876234 | 22.673571755869474 | 45.34714351173895 | 139.70086214322333 | 0 | 2.767975514583215 | 11.48792160560373 | 48.84196866495232 | 0 | 5.793629680000898 | 2.090816703542923 | 23.707822872652592 | 29.801270596203366 | 24.279415144174017 | 0.5616438356164384 | 83 | 0 | 4 | 0 | 6 | 7 | 0 | 0 | 0 | 8 | 0 | 10 | 36 | 0 | 0 | 9 | 24.78294000000006 | 371.3210000000013 | 0 | 0
389 | C(N(CC(CCCCCC)CCCC)C4=O)=C5C4=C(C6=CC=C(C7=CC(C(C8=CC=C(CC(CCCC)CC)S8)=C(SC(C9=CC=C(C(N(CCOCCOCCOC)C%10=O)=C%11C%10=C(C%12=CC=C(C)S%12)N(CCOCOCOC)C%11=O)S9)=C%13)C%13=C%14C%15=CC=C(C(CCCC)CC)S%15)=C%14S7)S6)N(CC(CCCC)CCCCCC)C5=O)S3)=C%16)C%16=C%17C%18=CC=C(C(CCCC)CC)S%18)=C17%S1 | 2.4491049101360316 | 2.4491049101360316 | 1.236530802521626 | 1.236530802521626 | 0.17148785456173501 | 11.515151515151516 | 500.8830000000004 | 456.5310000000002 | 500.26051440800006 | 182 | 0.047709435011529654 | -0.1394671 | 0.13946710011515634 | 0.047709435011529654 | 0.5151515151515151 | 0.9090909090909091 | 1.3333333333333333 | 32.138195589782136 | 10.043650001827569 | 2.154598687060789 | -2.037558569 | 2.433915033797607 | -1.860638132 | 7.261947499958042 | 0.6077963648262443 | 3.510050101570981 | 1.6321165720945798 | 865.0587866642751 | 23.468044558434503 | 21.43364088476176 | 23.88313062754494 | 16.117723500579764 | 13.411449355853444 | 15.860939098636623 | 9.622256058095859 | 13.218678987693025 | 6.517305734193514 | 10.148069235800062 | 4.695803076667574 | 8.120226933203124 | -0.9 | 33851881.42322827 | 26.700356034089832 | 14.488259007306628 | 8.367980211044069 | 215.0356394019985 | 0 | 0 | 0 | 0 | 0 | 0 | 0 | 0 | 0 | 34.01035763380421 | 78.05569062864136 | 74.92313214832572 | 29.262883162207793 | 0 | 0 | 34.01035763380421 | 0 | 0 | 0 | 117.58645151972665 | 0 | 45.14666564464303 | 0 | 19.508588774805197 | 0 | 0 | 0 | 34.01035763380421 | 0 | 12.841643245852019 | 13.847474399381248 | 111.77853124528998 | 24.26546827384644 | 19.508588774805197 | 0 | 0 | 0 | 0 | 0 | 0 | 0 | 119.15438588317197 | 11.126902983393991 | 34.01035763380421 | 51.960417072608934 | 0 | 0 | 6.004320704029467 | 8.917361365970224 | 0 | 3.1593599865619515 | 0 | 9.675200134150906 | 18.93923435430018 | 9.137856788320608 | 0.6 | 33 | 0 | 0 | 0 | 3 | 3 | 0 | 0 | 0 | 3 | 0 | 3 | 16 | 0 | 0 | 3 | 11.627939999999985 | 154.57899999999972 | 0 | 0
390 | CC1=CC=C(C(N(CC(COCCOC)COCCOC)C2=O)=C3C2=C(C4=CC=C(C5=CC=C(C)S5)S4)N(CC(COCCOC)COCCOC)C3=O)S1 | 15.054255439123002 | 15.054255439123002 | 0.183620067525746 | -0.215885854 | 0.08696772673089917 | 14.690909090909091 | 819.0769999999998 | 764.6450000000001 | 818.2940589280001 | 302 | 0.26092314164937297 | -0.382297742 | 0.38229774179055837 | 0.26092314164937297 | 0.4727272727272727 | 0.8 | 1.1636363636363636 | 32.13717122096639 | 10.07405295876098 | 2.4989224595573765 | -2.289439733 | 2.49605701918635 | -2.375957358 | 7.22247056300028 | -0.124640149 | 4.0148580040708 | 1.5748994464855532 | 1722.8228361901129 | 39.15791452381697 | 32.71995205715879 | 35.16944179994197 | 26.802794010781952 | 18.4385112122343 | 20.888000955017475 | 13.26612729951008 | 16.92570645943441 | 9.000769967251337 | 12.29660383508917 | 6.375799460364507 | 9.328106964430697 | -2.8 | 1778698031521.0002 | 43.32492243006041 | 22.221197153505422 | 11.414705958200862 | 336.0452655510868 | 47.69472309210135 | 0 | 0 | 0 | 0 | 0 | 9.589074368143644 | 0 | 0 | 34.01035763380421 | 0 | 50.24567681015091 | 72.87310384406325 | 111.57716564780785 | 47.483977998544034 | 57.21879571861889 | 0 | 9.799819461700956 | 11.835812092322787 | 13.847474399381248 | 120.81128655109032 | 67.05300024571339 | 0 | 9.754294387402599 | 0 | 0 | 0 | 34.01035763380421 | 142.4254654714943 | 47.483977998544034 | 25.68328649170403 | 19.508588774805197 | 47.544411470908194 | 21.148373013514266 | 114.46000000000001 | 0 | 0 | 9.589074368143644 | 23.6501715510258 | 114.9123840722304 | 24.385735968506495 | 4.877147193701299 | 72.24936726061529 | 25.122838405075452 | 25.122838405075456 | 0 | 44.75905109150604 | 4.868950997842333 | 39.85893448567471 | 0 | 2.0746330686008725 | -0.806518687 | 12.346886769118527 | 0 | 9.537007971346855 | 0.55 | 55 | 0 | 12 | 0 | 3 | 3 | 0 | 0 | 0 | 13 | 0 | 15 | 27 | 0 | 0 | 5 | 5.846140000000006 | 216.45099999999937 | 0 | 0
391 | CC1=CC=C(C2=C(N3CCCCCCCCCC)C(N(CCCCCCCCCC)C2=O)=C(C4=CC=C(C5=CC6=C(C(SC(C)=C7)=C7[Si]6(CCCCCCCC)CCCCCCCC)S5)S4)C3=O)S1 | 15.259858020721307 | 15.259858020721307 | 0.08449314853803758 | -1.963029009 | 0.03403172329902856 | 15.217391304347826 | 1025.729999999999 | 937.0259999999998 | 1024.5497905860002 | 378 | 0.2615034254234373 | -0.305392754 | 0.30539275416558764 | 0.2615034254234373 | 0.391304347826087 | 0.782608695652174 | 1.2463768115942029 | 32.138980979644515 | 10.079752234204136 | 2.496470846691319 | -2.288104754 | 2.512382122161818 | -2.540387283 | 7.31590543246218 | -0.122007778 | 4.2268311629957225 | 1.214090460306216 | 2305.275898305495 | 48.59078965524823 | 43.93543554689034 | 48.201421870601244 | 33.77075448023039 | 28.329725824710795 | 34.0099257107948 | 20.95567535689798 | 29.87743907454471 | 15.447267698234427 | 25.741260062918126 | 11.587949492934111 | 22.98099240823342 | -2.563116883 | 2330470669667672.0 | 54.21693339816548 | 27.47872952514491 | 13.163789332578242 | 436.04859111370064 | 9.799819461700956 | 8.073872300533118 | 0 | 0 | 0 | 0 | 9.589074368143644 | 0 | 0 | 45.34714351173895 | 194.63631099483882 | 85.54896290121081 | 52.10669036143554 | 22.540287686250203 | 9.589074368143644 | 86.75503562248855 | 0 | 9.799819461700956 | 0 | 233.41362019390505 | 13.08951281182515 | 67.30086981168652 | 0 | 19.508588774805197 | 0 | 0 | 0 | 45.34714351173895 | 42.777564032762236 | 9.589074368143644 | 13.847474399381248 | 226.98654301549604 | 47.79228103688133 | 30.65479783494373 | 40.620000000000005 | 0 | 0 | 4.794537184071822 | 11.814359458703011 | 13.08951281182515 | 57.97786856535684 | 185.69649927886243 | 42.80131743464699 | 32.47339121757043 | 77.94062560891341 | 0 | 0 | 7.554818800198438 | 44.75794134083284 | 0 | 3.2750674682301635 | 0.17451386395186463 | 16.809097539207148 | 35.63232631539157 | 14.98076882092283 | 0.6333333333333333 | 69 | 0 | 4 | 0 | 4 | 4 | 0 | 0 | 0 | 6 | 0 | 9 | 35 | 0 | 0 | 7 | 18.569039999999983 | 308.61200000000014 | 0 | 0
392 | O=C(N(C=C1)C(C2=C1C=C(C)S2)=C34)C3=C(C5=CC=C(C6=C(F)C(F)=C(C)S6)S5)N(CCC(CCCCCCCCCCCCCCCCCC)CCCCCCCCCCCCCCCCCC)C4=O | 15.159178581791512 | 15.159178581791512 | 0.11957041280453273 | -0.831916504 | 0.05344311319762975 | 14.442857142857143 | 1017.599999999998 | 926.8799999999991 | 1016.6132495600001 | 388 | 0.2649861135322985 | -0.306032193 | 0.3060321934084563 | 0.2649861135322985 | 0.4857142857142857 | 0.9285714285714286 | 1.3857142857142857 | 32.13717492103499 | 9.90780706301988 | 2.4977534851571765 | -2.258856095 | 2.5188224211375236 | -2.296547974 | 7.223061456299021 | -0.123249213 | 4.16903012864961 | 1.0379642235722695 | 2120.3511695561474 | 49.50500321762131 | 44.1115433271911 | 46.56103306997428 | 34.24362115826598 | 28.728812255033997 | 31.178301997817176 | 21.154299217422473 | 24.719144031856057 | 15.34065279058412 | 18.740980259930268 | 11.148961543591957 | 14.282303140343437 | -2.88 | 3103256929892244.5 | 56.41650803846059 | 30.989740917762415 | 16.310510691418802 | 435.43632473749904 | 4.899909730850478 | 0 | 0 | 0 | 0 | 0 | 14.48898409899412 | 0 | 0 | 34.01035763380421 | 232.1554095788657 | 56.024774872384356 | 27.376152876836922 | 37.171729267354095 | 18.369904463493285 | 63.29481582545277 | 0 | 9.799819461700956 | 5.917906046161393 | 252.42370560117297 | 6.544756405912575 | 72.2517471039378 | 0 | 9.754294387402599 | 0 | 0 | 0 | 34.01035763380421 | 28.15893532631654 | 9.589074368143644 | 31.39982212763443 | 263.64827146829384 | 35.54526515534381 | 27.224393120348147 | 40.620000000000005 | 0 | 0 | 4.39041504767482 | 16.69150665240431 | 44.75724452572676 | 37.95250057366164 | 229.64472105741916 | 29.36038769829629 | 23.10866397460758 | 26.83757866753348 | 0 | 29.7707121704979 | 4.073461346069191 | 36.96428742202344 | 0 | 3.2805435656944715 | -1.455409051 | 5.837397388310743 | 50.58942790178452 | 8.772912589939024 | 0.6721311475409836 | 70 | 0 | 4 | 0 | 3 | 3 | 0 | 0 | 0 | 5 | 0 | 9 | 39 | 0 | 0 | 6 | 20.53374 | 299.2069999999997 | 0 | 0
393 | C1=CC(CCCC)=C(C)S1 | 2.245694444444444 | 2.245694444444444 | 1.269675925925926 | 1.269675925925926 | 0.6256607291014727 | 10.2 | 154.278 | 140.16599999999997 | 154.0816214 | 56 | 0.004614099205796419 | -0.148939241 | 0.14893924057954797 | 0.004614099205796419 | 1.5 | 2.3 | 2.8 | 32.13347260784341 | 10.118421263909857 | 1.9601697357498507 | -1.949807439 | 2.162819289683613 | -1.815833924 | 7.0955244746524215 | 0.7941403665502528 | 2.31395789179638 | 2.4850659245764395 | 188.36326556766033 | 7.397341225498538 | 6.684269172402757 | 7.500765753330484 | 4.842535255101096 | 3.872495045335415 | 4.75214785659031 | 2.6055785766195245 | 3.725818799686744 | 1.7659201868446253 | 2.653827801908972 | 1.0378488437386264 | 1.795758966760703 | -0.3 | 263.7911996647873 | 7.8030927835051545 | 3.76815691431076 | 1.841616495284778 | 66.89647696189151 | 0 | 0 | 0 | 0 | 0 | 0 | 0 | 0 | 0 | 11.336785877934737 | 13.344558822616634 | 36.77526177616716 | 4.877147193701299 | 0 | 0 | 11.336785877934737 | 0 | 0 | 0 | 33.10993926815928 | 0 | 21.88702852432582 | 0 | 0 | 0 | 0 | 0 | 11.336785877934737 | 0 | 6.4208216229260096 | 6.923737199690624 | 30.20597913094094 | 11.446429838927525 | 0 | 0 | 0 | 0 | 0 | 0 | 0 | 0 | 24.13961206247933 | 5.563451491696996 | 11.336785877934737 | 25.293904238308773 | 0 | 0 | 1.8548393801965228 | 1.4939351851851854 | 0 | 1.5480092592592594 | 0 | 2.245694444444444 | 3.9014814814814818 | 4.441827286470144 | 0.5555555555555556 | 10 | 0 | 0 | 0 | 1 | 1 | 0 | 0 | 0 | 1 | 0 | 1 | 3 | 0 | 0 | 1 | 3.3991200000000026 | 47.66800000000003 | 0 | 0
394 | CC1=CC(CCCCCC)=C(C)S1 | 2.35312074829932 | 2.35312074829932 | 1.2878703703703702 | 1.2878703703703702 | 0.6087395471889739 | 10.692307692307692 | 196.359 | 176.19899999999998 | 196.1285716 | 74 | 0.004898525720276428 | -0.145723924 | 0.1457239239779467 | 0.004898525720276428 | 1.1538461538461537 | 1.9230769230769231 | 2.4615384615384617 | 32.13355906867077 | 10.074071265460688 | 2.0100692628461836 | -1.9849455 | 2.2184212518162387 | -1.843709632 | 7.115391815754979 | 0.6663343907616406 | 2.392910167919959 | 2.318301529430329 | 247.62719722572479 | 9.681798275874712 | 9.021132465586227 | 9.837629046513953 | 6.236382105218448 | 5.29625873143331 | 6.1127553123610365 | 3.7491348473915673 | 5.209581979178672 | 2.44345099982869 | 3.4516523207992 | 1.6739102206920227 | 2.6501395838300748 | -0.3 | 988.271899350943 | 10.778740157480314 | 5.434431417096027 | 3.513846595805803 | 85.99130330508133 | 0 | 0 | 0 | 0 | 0 | 0 | 0 | 0 | 0 | 11.336785877934737 | 26.186202068468653 | 38.31893620539187 | 9.754294387402599 | 0 | 0 | 11.336785877934737 | 0 | 0 | 0 | 52.87531971370191 | 0 | 21.384112947561206 | 0 | 0 | 0 | 0 | 0 | 11.336785877934737 | 0 | 6.4208216229260096 | 13.847474399381248 | 47.924769570494256 | 6.06636706846161 | 0 | 0 | 0 | 0 | 0 | 0 | 0 | 0 | 41.85840250203264 | 5.563451491696996 | 11.336785877934737 | 26.83757866753348 | 0 | 0 | 1.9330089968085997 | 2.9833240688250613 | 0 | 1.5820398715041575 | 0 | 2.35312074829932 | 6.773486788233812 | 6.708352859662384 | 0.6666666666666666 | 13 | 0 | 0 | 0 | 1 | 1 | 0 | 0 | 0 | 1 | 0 | 1 | 5 | 0 | 0 | 1 | 4.487740000000004 | 61.639000000000046 | 0 | 0
395 | CC1=CC(CCCCCCCC)=C(C)S1 | 2.3671060878054924 | 2.3671060878054924 | 1.2939467592592593 | 1.2939467592592593 | 0.5535768438179891 | 10.866666666666667 | 224.41299999999998 | 200.22099999999998 | 224.1598718 | 86 | 0.004898525720286179 | -0.145723924 | 0.1457239239779467 | 0.004898525720286179 | 1 | 1.6666666666666667 | 2.2666666666666666 | 32.133559199267516 | 10.05590525077294 | 2.013605853820205 | -2.003942428 | 2.220513320233682 | -1.853858657 | 7.1153940130861955 | 0.6071951313299113 | 2.5101809080678317 | 2.12074543157689 | 272.8661094898646 | 11.096011838247808 | 10.435346027959323 | 11.25184260888705 | 7.236382105218448 | 6.29625873143331 | 7.1127553123610365 | 4.456241628578114 | 5.91668876036522 | 2.94345099982869 | 3.9516523207992 | 2.027463611285296 | 3.0036929744233487 | -0.3 | 2713.5055616213263 | 12.768027210884354 | 7.053123304286763 | 4.832366203715633 | 98.72118753387456 | 0 | 0 | 0 | 0 | 0 | 0 | 0 | 0 | 0 | 11.336785877934737 | 39.02784531432067 | 38.31893620539187 | 9.754294387402599 | 0 | 0 | 11.336785877934737 | 0 | 0 | 0 | 65.71696295955394 | 0 | 21.384112947561206 | 0 | 0 | 0 | 0 | 0 | 11.336785877934737 | 0 | 6.4208216229260096 | 13.847474399381248 | 60.76641281634628 | 6.06636706846161 | 0 | 0 | 0 | 0 | 0 | 0 | 0 | 0 | 54.700045747884666 | 5.563451491696996 | 11.336785877934737 | 26.83757866753348 | 0 | 0 | 1.9411377591797865 | 2.9949455338966526 | 0 | 1.5907328934660285 | 0 | 2.3671060878054924 | 9.699339649631407 | 6.740071409353967 | 0.7142857142857143 | 15 | 0 | 0 | 0 | 1 | 1 | 0 | 0 | 0 | 1 | 0 | 1 | 7 | 0 | 0 | 1 | 5.267940000000005 | 70.87300000000005 | 0 | 0
396 | CC1=CC([Si](CC(CCCC)CC)(CC(CCCC)CC)C2=C3SC(C4=C(F)C(F)=C(C5=CSC6=C5[Si](CC(CC)CCCC)(CC(CC)CCCC)C7=C6C=C(C8=CC=C(C)S8)S7)C9=NSN=C94)=C2)=C3S1 | 18.243087952007905 | 18.243087952007905 | 0.3284971588158685 | -2.599858729 | 0.04797786622647339 | 16.055555555555557 | 1115.883999999999 | 1035.2439999999992 | 1114.415236 | 388 | 0.16998527359967336 | -0.202958979 | 0.20295897930604995 | 0.16998527359967336 | 0.5 | 1.0138888888888888 | 1.5416666666666667 | 32.14294766875583 | 10.00083430767347 | 2.5302517023496622 | -2.358944001 | 2.5280457306232935 | -2.564352812 | 7.366674551662185 | 0.46881201041287124 | 4.261096846243483 | 1.2362607865682995 | 2911.5580810960037 | 50.89803702089358 | 45.01548419542873 | 51.914463680995084 | 34.932448055180174 | 28.164602849780653 | 37.868965852832886 | 22.056667769257672 | 36.514533030775695 | 17.320069397709528 | 35.959025838038826 | 13.309278844827807 | 36.15714961586867 | -2.166233766 | 1.0893325879071776e+16 | 54.61757813174994 | 23.60603457466779 | 10.026965527648796 | 457.4516091228379 | 0 | 27.181146036298756 | 0 | 0 | 0 | 0 | 0 | 0 | 0 | 56.683929389673686 | 158.12304356434117 | 118.53100823322606 | 49.081050388999145 | 22.855090328592603 | 8.78083009534964 | 115.6538610559252 | 0 | 8.747079962832899 | 23.671624184645573 | 196.14690107138833 | 0 | 57.10063418226835 | 0 | 51.51668912899577 | 0 | 0 | 0 | 68.4121167348723 | 24.894824563899135 | 0 | 49.15354026611861 | 167.87733795174378 | 35.711898112773966 | 62.55009056422829 | 25.78 | 0 | 0 | 8.78083009534964 | 0 | 45.83192860327208 | 47.09862083028187 | 152.0566274137781 | 32.3607187492487 | 34.01035763380421 | 104.94927010968021 | 0 | 47.94331358855914 | 10.475664551848077 | 10.300834518208891 | 0 | 4.044277630865724 | 0.9795738796612856 | 16.768028763289422 | 19.392718417897626 | 23.35564058364982 | 0.5666666666666667 | 72 | 0 | 2 | 0 | 6 | 7 | 0 | 0 | 0 | 8 | 0 | 12 | 27 | 0 | 0 | 9 | 19.847240000000003 | 325.8660000000008 | 0 | 0
397 | CC1=CC=C(C2=C3C(C(N2CCCC(CCCCCCCCCC)CCCCCCCCCC)=O)=C(C4=CC=C(C5=CC=C(C)S5)S4)N(CCOCCOCCOCCOC)C3=O)S1 | 15.038118435385043 | 15.038118435385043 | 0.04763553485367078 | -0.111904208 | 0.05361107296768207 | 14.21875 | 937.432 | 856.7920000000001 | 936.5178512800001 | 356 | 0.2609915718924404 | -0.382297726 | 0.38229772617229335 | 0.2609915718924404 | 0.453125 | 0.84375 | 1.34375 | 32.137172725848195 | 9.899031154650197 | 2.489109705138641 | -2.250077686 | 2.4933506863089536 | -2.319582153 | 7.22249345738249 | -0.123990686 | 4.136999121516213 | 1.3013136749726864 | 1855.1809804483607 | 45.35873884767935 | 40.1162103439119 | 42.56570008669508 | 31.370942358203813 | 24.959859358850135 | 27.409349101633314 | 17.710553021324046 | 21.370132181248383 | 12.538818278979331 | 15.834652146817168 | 9.006488304332153 | 11.958795808398326 | -2.64 | 151877878826962.9 | 52.33108341860316 | 29.885730342156187 | 16.302943152166733 | 398.33533212021524 | 28.747271276901152 | 0 | 0 | 0 | 0 | 0 | 9.589074368143644 | 0 | 0 | 34.01035763380421 | 129.42226361204948 | 69.00522610216431 | 39.70789912790788 | 78.54275582524322 | 28.536526183343838 | 57.21879571861889 | 0 | 9.799819461700956 | 5.917906046161393 | 156.11138125728274 | 66.4474841046931 | 67.05300024571339 | 0 | 9.754294387402599 | 0 | 0 | 0 | 34.01035763380421 | 88.06166302509708 | 28.536526183343838 | 19.76538044554264 | 161.77249563270666 | 47.544411470908194 | 21.148373013514266 | 77.54000000000002 | 0 | 0 | 4.794537184071822 | 11.814359458703011 | 76.4018016697155 | 43.74431064676888 | 125.32908360007083 | 41.12015517508175 | 9.799819461700956 | 64.09315120953215 | 0 | 22.22966659413077 | 5.089539930360788 | 40.366896152167755 | 0 | 2.6107989743786923 | 0.5158595742255703 | 12.741019345888546 | 26.108319598871024 | 13.015487300794057 | 0.660377358490566 | 64 | 0 | 8 | 0 | 3 | 3 | 0 | 0 | 0 | 9 | 0 | 11 | 37 | 0 | 0 | 5 | 14.115939999999975 | 270.20199999999943 | 0 | 0
398 | CC1=CC=C(C2=C3C(C(N(CC(CCCCCCCCCC)CCCCCCCCCCCC)C3=O)=O)=C(C4=C(C(N(CC(CCCCCCCCCCCC)CCCCCCCCCC)C5=O)=O)C5=C(C6=C(CCCCCCCCCCCC)C=C(C7=CC(F)=C(C8=C(F)C=C(C)S8)S7)S6)S4)S2)S1 | 16.39799225288867 | 16.39799225288867 | 0.14187187358823938 | -0.456637245 | 0.028166072973888446 | 13.701923076923077 | 1538.469999999999 | 1403.397999999999 | 1536.8635932079997 | 578 | 0.26260143276972703 | -0.273973184 | 0.27397318415494787 | 0.26260143276972703 | 0.28846153846153844 | 0.5865384615384616 | 0.9326923076923077 | 32.142308374322646 | 9.930159752791264 | 2.4827257287729636 | -2.235067891 | 2.5665477881839394 | -2.349528976 | 7.310215363963673 | 0.060627486517455115 | 1.544245851281265 | 1.1801983305322434 | 3484.249247569845 | 73.84329126405889 | 65.75095032887131 | 70.64992981443771 | 50.826869816235046 | 42.65214496915471 | 47.55112445472111 | 31.292015606448658 | 37.981878829688384 | 22.32887217918057 | 29.890495727026032 | 16.103137676199168 | 23.30977905663638 | -3.66 | 1.4456441920254055e+30 | 85.9407671528757 | 48.08995709565056 | 25.991308388752493 | 653.1303975618373 | 0 | 11.63444168209179 | 0 | 0 | 0 | 0 | 28.97796819798824 | 0 | 0 | 68.02071526760842 | 323.5556590301234 | 100.10350306326517 | 42.352395974032945 | 51.51668912899577 | 27.958978831636927 | 91.64943418501446 | 0 | 9.799819461700956 | 11.835812092322787 | 375.92806316706054 | 13.08951281182515 | 79.53782887028743 | 0 | 48.77147193701298 | 0 | 0 | 0 | 68.02071526760842 | 46.51805119093213 | 6.4208216229260096 | 37.31772817379583 | 412.4094677269281 | 30.33183534230805 | 48.77147193701298 | 74.76 | 0 | 0 | 27.958978831636927 | 40.34167820343011 | 59.72905474711962 | 137.559480620721 | 287.47905326054575 | 27.202972408097303 | 6.923737199690624 | 59.741524403528565 | 0 | 31.924410438418974 | 8.581409432449956 | 75.66147529287124 | 0 | 2.6274695710911047 | -1.668181154 | 9.362529694770933 | 61.02153709249054 | 15.989349631662781 | 0.6888888888888889 | 104 | 0 | 6 | 0 | 6 | 6 | 0 | 0 | 0 | 10 | 0 | 14 | 60 | 0 | 0 | 8 | 31.85704000000013 | 450.9120000000016 | 0 | 0
399 | CC1=CC(CCCCC)=C(C2=CC(CCCCC)=C(C)S2)S1 | 2.4764425075585788 | 2.4764425075585788 | 1.2456636869623883 | 1.2456636869623883 | 0.4149631066088339 | 11.272727272727273 | 334.594 | 304.3539999999999 | 334.17889296000004 | 122 | 0.04770656302908712 | -0.139467135 | 0.13946713543359088 | 0.04770656302908712 | 0.7727272727272727 | 1.4090909090909092 | 2.0454545454545454 | 32.13638763218542 | 10.052460361610736 | 2.1331134280527992 | -2.010227782 | 2.3910656905650773 | -1.851480694 | 7.219042285899199 | 0.7166798353150202 | 3.0301903862136927 | 2.1493553263728975 | 574.5417160915885 | 15.94938298937633 | 14.62805136879936 | 16.26104453065481 | 10.651397005390978 | 8.84251746286662 | 10.475510624722073 | 6.31770120106725 | 8.830347174177597 | 4.275906063817923 | 6.641431096674063 | 2.971963876607019 | 5.243651704830984 | -0.6 | 114601.80040660186 | 17.749170918367348 | 8.882576704151047 | 4.695633275186593 | 144.1485292391433 | 0 | 0 | 0 | 0 | 0 | 0 | 0 | 0 | 0 | 22.673571755869474 | 39.53076089108528 | 62.7903980114025 | 19.508588774805197 | 0 | 0 | 22.673571755869474 | 0 | 0 | 0 | 79.06152178217057 | 0 | 33.01393150771981 | 0 | 9.754294387402599 | 0 | 0 | 0 | 22.673571755869474 | 0 | 12.841643245852019 | 13.847474399381248 | 73.2536015077339 | 12.13273413692322 | 9.754294387402599 | 0 | 0 | 0 | 0 | 0 | 0 | 0 | 65.99801456451199 | 16.00405017709529 | 22.673571755869474 | 39.827682935685715 | 0 | 0 | 3.988921275300243 | 6.035916995011963 | 0 | 3.1632587448559675 | 0 | 4.89456711388259 | 10.472222175248316 | 9.111780362367588 | 0.6 | 22 | 0 | 0 | 0 | 2 | 2 | 0 | 0 | 0 | 2 | 0 | 2 | 9 | 0 | 0 | 2 | 7.558840000000005 | 103.56400000000006 | 0 | 0
400 | CC1=CC=C(C2=C(CCCCCCCCC)C(CCCCCCCCC)=C(C3=CC=C(C)S3)S2)S1 | 2.376035652920851 | 2.376035652920851 | 1.256695877425044 | 1.256695877425044 | 0.14396962300184 | 11.542857142857143 | 528.9370000000004 | 480.5530000000002 | 528.2918145360001 | 194 | 0.048394081969849394 | -0.139759218 | 0.13975921805607366 | 0.048394081969849394 | 0.45714285714285713 | 0.8285714285714286 | 1.1714285714285715 | 32.13819610065953 | 9.953396499096371 | 2.2132470933420323 | -2.09584915 | 2.4683777407721923 | -1.95201203 | 7.263683789247319 | 0.5836204442477693 | 3.56239949871391 | 1.779719293321992 | 894.2653142968182 | 24.882258120807595 | 22.847854447134857 | 25.297344189918036 | 17.13456025298537 | 14.417432419997152 | 16.866922162780327 | 10.280651003555521 | 13.877073933152689 | 7.105542122848849 | 10.741190775872212 | 5.057096783727976 | 8.465297980165271 | -0.9 | 92423127.7130006 | 28.66790540281305 | 16.048565082980037 | 9.165872463718326 | 227.76552363079168 | 0 | 0 | 0 | 0 | 0 | 0 | 0 | 0 | 0 | 34.01035763380421 | 90.89733387449338 | 74.92313214832572 | 29.262883162207793 | 0 | 0 | 34.01035763380421 | 0 | 0 | 0 | 130.4280947655787 | 0 | 45.14666564464303 | 0 | 19.508588774805197 | 0 | 0 | 0 | 34.01035763380421 | 0 | 12.841643245852019 | 13.847474399381248 | 124.62017449114201 | 24.26546827384644 | 19.508588774805197 | 0 | 0 | 0 | 0 | 0 | 0 | 0 | 122.2417347416214 | 20.881197370796592 | 22.673571755869474 | 63.29720295054367 | 0 | 0 | 6.056807035731583 | 8.993134759694104 | 0 | 3.3841559959868044 | 0 | 9.367486652693042 | 21.91163347985301 | 9.12011540937479 | 0.625 | 35 | 0 | 0 | 0 | 3 | 3 | 0 | 0 | 0 | 3 | 0 | 3 | 18 | 0 | 0 | 3 | 12.40813999999998 | 163.81299999999962 | 0 | 0
401 | CC1=CC=C(C2=C(CCCCCCC)C(CCCCCCC)=C(C3=CC=C(C)S3)S2)S1 | 2.3620003971897914 | 2.3620003971897914 | 1.251136857520786 | 1.251136857520786 | 0.20457429084980025 | 11.483870967741936 | 472.8290000000002 | 432.5090000000001 | 472.22921428000006 | 170 | 0.04839408196984937 | -0.139759218 | 0.13975921805607366 | 0.04839408196984937 | 0.5161290322580645 | 0.9354838709677419 | 1.2903225806451613 | 32.13819532318568 | 9.955691504953823 | 2.212616676037411 | -2.09311022 | 2.468006080156242 | -1.950519538 | 7.2636714668415285 | 0.622108061499625 | 3.4637391059034566 | 1.9185829150229294 | 835.983916848612 | 22.053830996061407 | 20.01942732238867 | 22.468917065171848 | 15.134560252985372 | 12.417432419997152 | 14.86692216278033 | 8.86643744118243 | 12.462860370779596 | 6.105542122848851 | 9.74119077587221 | 4.34999000254143 | 7.758191198978728 | -0.9 | 13109189.147939071 | 24.736736832911173 | 12.964072082644535 | 7.039282149927044 | 202.30575517320523 | 0 | 0 | 0 | 0 | 0 | 0 | 0 | 0 | 0 | 34.01035763380421 | 65.21404738278933 | 74.92313214832572 | 29.262883162207793 | 0 | 0 | 34.01035763380421 | 0 | 0 | 0 | 104.74480827387463 | 0 | 45.14666564464303 | 0 | 19.508588774805197 | 0 | 0 | 0 | 34.01035763380421 | 0 | 12.841643245852019 | 13.847474399381248 | 98.93688799943796 | 24.26546827384644 | 19.508588774805197 | 0 | 0 | 0 | 0 | 0 | 0 | 0 | 96.55844824991735 | 20.881197370796592 | 22.673571755869474 | 63.29720295054367 | 0 | 0 | 6.023501965473466 | 8.949910154598037 | 0 | 3.3609130658436217 | 0 | 9.315535336443524 | 16.087396533027636 | 9.096076277947045 | 0.5714285714285714 | 31 | 0 | 0 | 0 | 3 | 3 | 0 | 0 | 0 | 3 | 0 | 3 | 14 | 0 | 0 | 3 | 10.84773999999999 | 145.34499999999983 | 0 | 0
402 | CC1=CC(CCCCCCCC)=C(C2=CC=C(C3=C(CCCCCCCC)C=C(C)S3)S2)S1 | 2.4491049101360316 | 2.4491049101360316 | 1.236530802521626 | 1.236530802521626 | 0.17148785456173501 | 11.515151515151516 | 500.8830000000004 | 456.5310000000002 | 500.26051440800006 | 182 | 0.047709435011529654 | -0.1394671 | 0.13946710011515634 | 0.047709435011529654 | 0.5151515151515151 | 0.9090909090909091 | 1.3333333333333333 | 32.138195589782136 | 10.043650001827569 | 2.154598687060789 | -2.037558569 | 2.433915033797607 | -1.860638132 | 7.261947499958042 | 0.6077963648262443 | 3.510050101570981 | 1.6321165720945798 | 865.0587866642751 | 23.468044558434503 | 21.43364088476176 | 23.88313062754494 | 16.117723500579764 | 13.411449355853444 | 15.860939098636623 | 9.622256058095859 | 13.218678987693025 | 6.517305734193514 | 10.148069235800062 | 4.695803076667574 | 8.120226933203124 | -0.9 | 33851881.42322827 | 26.700356034089832 | 14.488259007306628 | 8.367980211044069 | 215.0356394019985 | 0 | 0 | 0 | 0 | 0 | 0 | 0 | 0 | 0 | 34.01035763380421 | 78.05569062864136 | 74.92313214832572 | 29.262883162207793 | 0 | 0 | 34.01035763380421 | 0 | 0 | 0 | 117.58645151972665 | 0 | 45.14666564464303 | 0 | 19.508588774805197 | 0 | 0 | 0 | 34.01035763380421 | 0 | 12.841643245852019 | 13.847474399381248 | 111.77853124528998 | 24.26546827384644 | 19.508588774805197 | 0 | 0 | 0 | 0 | 0 | 0 | 0 | 119.15438588317197 | 11.126902983393991 | 34.01035763380421 | 51.960417072608934 | 0 | 0 | 6.004320704029467 | 8.917361365970224 | 0 | 3.1593599865619515 | 0 | 9.675200134150906 | 18.93923435430018 | 9.137856788320608 | 0.6 | 33 | 0 | 0 | 0 | 3 | 3 | 0 | 0 | 0 | 3 | 0 | 3 | 16 | 0 | 0 | 3 | 11.627939999999985 | 154.57899999999972 | 0 | 0
403 | CC1=CC(CCCCCCCCCCCC)=C(C2=CC(C=C(C3=C(CCCCCCCCCCCC)C=C(C)S3)S4)=C4S2)S1 | 2.4957410481544655 | 2.4957410481544655 | 1.2398442732745583 | 1.2398442732745583 | 0.06518881908097669 | 11.818181818181818 | 669.1880000000004 | 608.7080000000003 | 668.3577859200001 | 244 | 0.08782416290266667 | -0.13946621 | 0.13946620991660177 | 0.08782416290266667 | 0.4090909090909091 | 0.75 | 1.0909090909090908 | 32.16807582899392 | 10.030221653791248 | 2.1701248536426574 | -2.04103013 | 2.467090510818772 | -1.866063907 | 7.419775055093954 | 0.5563033539861877 | 3.7710566318620193 | 1.249579676930651 | 1199.5438060356007 | 30.986706127492667 | 28.49874342471799 | 31.764729748428895 | 21.58404999576855 | 18.313714582173585 | 21.57970090588449 | 13.25088633654623 | 18.12634836850585 | 9.125513568509605 | 14.062009136225393 | 6.5911910815900745 | 11.436297156557782 | -0.94 | 8631559253.650696 | 35.90580723023775 | 20.329199281806208 | 11.695632536692028 | 286.27720411931807 | 0 | 0 | 0 | 0 | 0 | 0 | 0 | 0 | 0 | 45.34714351173895 | 129.42226361204948 | 74.92313214832572 | 34.64910737667259 | 4.0136156184734055 | 0 | 54.74698334467715 | 0 | 0 | 0 | 168.95302450313477 | 0 | 45.14666564464303 | 0 | 19.508588774805197 | 0 | 0 | 0 | 45.34714351173895 | 0 | 12.841643245852019 | 13.847474399381248 | 163.14510422869807 | 24.26546827384644 | 28.9084286077434 | 0 | 0 | 0 | 0 | 0 | 0 | 0 | 170.16650431211565 | 20.881197370796592 | 45.34714351173895 | 51.960417072608934 | 0 | 1.5017403009335244 | 8.08772418506136 | 8.9965115111715 | 0 | 3.183061211723948 | 0 | 9.938479944720534 | 30.64500203991777 | 9.192036801834139 | 0.65 | 44 | 0 | 0 | 0 | 4 | 4 | 0 | 0 | 0 | 4 | 0 | 4 | 24 | 0 | 0 | 4 | 15.963439999999961 | 206.89799999999929 | 0 | 0
404 | CC1=CC(CCCCCCCCCCCC)=C(C2=CC(CCCCCCCCCCCC)=C(/C=C/C3=C(CCCCCCCCCCCC)C=C(C4=C(CCCCCCCCCCCC)C=C(C)S4)S3)S2)S1 | 2.6431253969004533 | 2.6431253969004533 | 1.2110623748324072 | 1.2110623748324072 | 0.03868633640085211 | 11.916666666666666 | 1057.9119999999987 | 945.0159999999996 | 1056.764688 | 408 | 0.04771899847283181 | -0.139466929 | 0.1394669291420275 | 0.04771899847283181 | 0.2638888888888889 | 0.4861111111111111 | 0.7361111111111112 | 32.13876824045825 | 10.014364579902404 | 2.1777838929753957 | -2.039395323 | 2.4316218696464214 | -1.880063444 | 7.2326636203250825 | 0.5561657026397178 | 4.174414444135425 | 1.4945698788566169 | 1772.0987803658552 | 51.11196941434902 | 48.209793149201246 | 51.47577947291215 | 35.4645900533304 | 31.595718528256178 | 34.8617048519671 | 22.48435977660593 | 27.164559662689935 | 15.580184162800116 | 20.410853725419972 | 11.067554570766298 | 15.69720324224842 | -1.46 | 6042522336522417.0 | 63.075046151613634 | 41.67195267821048 | 27.03498596246579 | 463.45152573577406 | 0 | 0 | 0 | 0 | 0 | 0 | 0 | 0 | 0 | 45.34714351173895 | 258.84452722409895 | 123.88536183709154 | 39.01717754961039 | 0 | 0 | 57.49918372540671 | 0 | 0 | 0 | 324.05857460688804 | 0 | 66.02786301543962 | 0 | 19.508588774805197 | 0 | 0 | 0 | 45.34714351173895 | 0 | 25.683286491704038 | 13.847474399381248 | 326.2902084573959 | 24.26546827384644 | 31.660628988472958 | 0 | 0 | 0 | 0 | 0 | 0 | 0 | 311.77903457095215 | 32.00810035419058 | 0 | 123.30707519739693 | 0 | 0 | 8.31646398672871 | 12.19205881999208 | 0 | 6.42277779501353 | 0 | 10.359624861969907 | 66.0517359014737 | 13.990671968155395 | 0.7352941176470589 | 72 | 0 | 0 | 0 | 4 | 4 | 0 | 0 | 0 | 4 | 0 | 4 | 48 | 0 | 0 | 4 | 25.90744000000006 | 335.85800000000063 | 0 | 0
405 | CC1=CC=C(C2=C(CCCCCCCCCC)C(SC3=C4SC(C5=CC=C(C)S5)=C3CCCCCCCCCC)=C4S2)S1 | 2.3807226317097325 | 2.3807226317097325 | 1.2354725244634381 | 1.2354725244634381 | 0.0724108200302147 | 12 | 669.1689999999999 | 616.7530000000003 | 668.2672566640001 | 234 | 0.06390190435870018 | -0.139758505 | 0.13975850505055598 | 0.06390190435870018 | 0.3953488372093023 | 0.7674418604651163 | 1.1162790697674418 | 32.14143823844994 | 10.033934335833239 | 2.2427069102615893 | -2.05263985 | 2.5391402007084816 | -1.874544465 | 7.410953131717054 | 0.5759447619821311 | 3.8110186824668055 | 1.3892364484451398 | 1419.8531067957254 | 30.02008632231228 | 27.078564590435665 | 31.161047495074296 | 21.100886748174155 | 17.23392900092487 | 21.3164119055635 | 12.508378510901725 | 18.1460428928182 | 8.816376271073974 | 15.373693220547615 | 6.353810104318404 | 13.001884551343291 | -0.98 | 7144558412.753888 | 33.385211467304146 | 17.079938430987458 | 8.640283347889806 | 281.1394634638783 | 0 | 0 | 0 | 0 | 0 | 0 | 0 | 0 | 0 | 56.683929389673686 | 103.73897712034541 | 74.92313214832572 | 29.262883162207793 | 18.799679665876404 | 0 | 75.48360905555009 | 0 | 0 | 0 | 143.26973801143072 | 0 | 45.14666564464303 | 0 | 19.508588774805197 | 0 | 0 | 0 | 56.683929389673686 | 0 | 12.841643245852019 | 13.847474399381248 | 137.46181773699405 | 24.26546827384644 | 38.308268440681594 | 0 | 0 | 0 | 0 | 0 | 0 | 0 | 135.08337798747343 | 39.68087703667299 | 22.673571755869474 | 85.97077470641315 | 0 | 6.386396372853805 | 10.316408030810083 | 8.950424942824485 | 0 | 3.319963502914927 | 0 | 9.387982088282403 | 24.668694499166513 | 9.136797229814452 | 0.5789473684210527 | 43 | 0 | 0 | 0 | 5 | 5 | 0 | 0 | 0 | 5 | 0 | 5 | 20 | 0 | 0 | 5 | 15.617739999999964 | 203.81299999999936 | 0 | 0
406 | CC1=CC=C(C2=C(CCCCCCCCCC)C(SC3=C4SC5=C3SC(C6=CC=C(C)S6)=C5CCCCCCCCCC)=C4S2)S1 | 2.382947075910672 | 2.382947075910672 | 1.2281897051494814 | 1.2281897051494814 | 0.06878008911592745 | 12.173913043478262 | 725.2579999999995 | 672.842 | 724.2393276640001 | 248 | 0.06506371818133477 | -0.139758505 | 0.13975850505047596 | 0.06506371818133477 | 0.3695652173913043 | 0.717391304347826 | 1.065217391304348 | 32.14303963553337 | 10.037436518722336 | 2.2517118661586246 | -2.040517814 | 2.5597231745444065 | -1.867828354 | 7.45645020124329 | 0.5759645600814695 | 3.88454247699307 | 1.2783121795494028 | 1677.3009723737543 | 31.88189364187808 | 28.486812880899528 | 33.38579236646588 | 22.58404999576855 | 18.14217729138873 | 23.041156776955088 | 13.268688873981548 | 19.92697398205768 | 9.432957894871167 | 17.473438091939208 | 6.8474963221662986 | 15.107943204886976 | -1.02 | 37926025247.08877 | 34.82871067274448 | 17.074251227827826 | 8.053541854924044 | 301.461491266025 | 0 | 0 | 0 | 0 | 0 | 0 | 0 | 0 | 0 | 68.02071526760842 | 103.73897712034541 | 74.92313214832572 | 29.262883162207793 | 28.199519498814603 | 0 | 96.22023476642303 | 0 | 0 | 0 | 143.26973801143072 | 0 | 45.14666564464303 | 0 | 19.508588774805197 | 0 | 0 | 0 | 68.02071526760842 | 0 | 12.841643245852019 | 13.847474399381248 | 137.46181773699405 | 24.26546827384644 | 47.70810827361979 | 0 | 0 | 0 | 0 | 0 | 0 | 0 | 135.08337798747343 | 49.08071686961119 | 22.673571755869474 | 97.3075605843479 | 0 | 9.515356304615485 | 12.428767964370383 | 8.946464975239321 | 0 | 3.3040821178000526 | 0 | 9.396662961188737 | 24.600139131174757 | 9.1418598789446 | 0.55 | 46 | 0 | 0 | 0 | 6 | 6 | 0 | 0 | 0 | 6 | 0 | 6 | 20 | 0 | 0 | 6 | 16.832439999999977 | 219.1959999999993 | 0 | 0
407 | CC1=CC(CCCCCC)=C(C2=CC3=C(C(CCCCCC)=C(C=C(C4=C(CCCCCC)C=C(C)S4)S5)C5=C3CCCCCC)S2)S1 | 2.6515839665734213 | 2.6515839665734213 | 1.2082615813688906 | 1.2082615813688906 | 0.06251027218213495 | 11.958333333333334 | 719.248 | 656.7520000000002 | 718.3734359840001 | 262 | 0.04773128048812891 | -0.139466725 | 0.13946672546365366 | 0.04773128048812891 | 0.3958333333333333 | 0.75 | 1.1041666666666667 | 32.138747809698316 | 9.94382134833016 | 2.2266751337977175 | -2.11441094 | 2.4944394378821317 | -1.93075257 | 7.275751162430721 | 0.667615562895671 | 3.8689624380412657 | 1.6329619837960316 | 1523.7771080867537 | 33.88189364187808 | 31.084529862344898 | 34.3505161860558 | 23.48142680573603 | 19.685034925733227 | 22.951021249444135 | 14.329472053999876 | 18.946515709756703 | 10.134536632954392 | 15.069710843898612 | 7.507386327662183 | 12.452470232786524 | -1.46 | 69575862266.75221 | 37.786960213939544 | 19.231149830697007 | 9.447042435309331 | 308.9588686510532 | 0 | 0 | 0 | 0 | 0 | 0 | 0 | 0 | 0 | 45.34714351173895 | 104.74480827387463 | 122.50577005235336 | 38.66272299514599 | 0 | 0 | 65.51943177360674 | 0 | 0 | 0 | 169.95885565666399 | 0 | 56.27356862803702 | 0 | 19.508588774805197 | 0 | 0 | 0 | 45.34714351173895 | 0 | 25.683286491704038 | 13.847474399381248 | 162.43619511976928 | 24.26546827384644 | 39.68087703667299 | 0 | 0 | 0 | 0 | 0 | 0 | 0 | 147.92502123332542 | 52.18038861605837 | 22.673571755869474 | 88.48146322785965 | 0 | 3.211065323583292 | 8.342522796677237 | 9.109455041143178 | 0 | 6.5009060031745545 | 0 | 10.30586071213693 | 26.07373689050125 | 13.950850872163226 | 0.5909090909090909 | 48 | 0 | 0 | 0 | 4 | 5 | 0 | 0 | 0 | 4 | 0 | 4 | 22 | 0 | 0 | 5 | 16.681039999999967 | 224.6919999999992 | 0 | 0
408 | CC(S1)=CC=C1C2=CC3=C(S2)C4=C(C=C(C)S4)C5=C3C=C(C(CCCCCCCC)CCCCCCCC)S5 | 2.628747795414462 | 2.628747795414462 | 0.7246616859170969 | 0.7246616859170969 | 0.09966842952772077 | 12.23076923076923 | 595.0210000000003 | 548.6530000000005 | 594.2482355 | 210 | 0.05382357562339769 | -0.139769763 | 0.1397697627902688 | 0.05382357562339769 | 0.5128205128205128 | 1.1282051282051282 | 1.7692307692307692 | 32.1387866975204 | 9.920888583728821 | 2.207305222313526 | -2.152985881 | 2.49578394792614 | -1.974108292 | 7.312443905298515 | 0.49090269098983 | 3.708020426693386 | 1.4587448213705443 | 1456.9665291411702 | 27.191659197566093 | 24.496589713604866 | 27.76257603731576 | 19.084049995768545 | 15.545112849842925 | 18.81109917355382 | 11.564971052684134 | 16.245170938768123 | 8.277370738683317 | 13.154420525712966 | 6.082104553373908 | 10.809070608853691 | -1.2 | 1018206954.1408653 | 29.29779080149264 | 14.117512960812249 | 6.998428401831645 | 252.0288441759482 | 0 | 0 | 0 | 0 | 0 | 0 | 0 | 0 | 0 | 45.34714351173895 | 90.89733387449338 | 62.93885903370271 | 45.244328528369984 | 9.399839832938202 | 0 | 75.60557590454064 | 0 | 0 | 0 | 123.50435756588806 | 0 | 44.96327692341195 | 0 | 9.754294387402599 | 0 | 0 | 0 | 45.34714351173895 | 0 | 0 | 13.847474399381248 | 124.2883247476107 | 30.33183534230805 | 40.01272678020429 | 0 | 0 | 0 | 0 | 0 | 0 | 5.917906046161393 | 134.95860397210197 | 9.5770671101704 | 34.01035763380421 | 69.36357001900527 | 0 | 4.555721718138816 | 8.066334614558874 | 7.347034195031198 | 0 | 0 | 0.7246616859170969 | 12.184116266646457 | 19.46661918833346 | 9.143803693154961 | 0.5428571428571428 | 39 | 0 | 0 | 0 | 4 | 5 | 0 | 0 | 0 | 4 | 0 | 4 | 16 | 0 | 0 | 5 | 14.260839999999968 | 184.10499999999945 | 0 | 0
409 | CC(S1)=CC2=C1C(SC(C3=CC(SC(C)=C4)=C4S3)=C5)=C5C6=C2SC(C(CCCCCCCC)CCCCCCCC)=C6 | 2.639347075249853 | 2.639347075249853 | 0.7176031998551143 | 0.7176031998551143 | 0.09144186185089549 | 12.404761904761905 | 651.1099999999999 | 604.7420000000001 | 650.2203064720001 | 224 | 0.053823575655680654 | -0.139664915 | 0.1396649154660794 | 0.053823575655680654 | 0.47619047619047616 | 1.0476190476190477 | 1.7380952380952381 | 32.14023770666781 | 9.920888454904237 | 2.211658974530045 | -2.152985853 | 2.50467686052553 | -1.974108348 | 7.3372155472511995 | 0.4909026897539978 | 3.773622515919069 | 1.3309437080773447 | 1701.2093541771872 | 29.053466517131888 | 25.904838004068726 | 29.987320908707346 | 20.550376490957333 | 16.447378076163076 | 20.5298609808017 | 12.350876466783838 | 18.114853309354654 | 8.867265153512541 | 14.95241593371361 | 6.592861670970697 | 12.75973579015771 | -1.24 | 5188294894.66527 | 30.771941292972762 | 14.242959268812557 | 6.709015036047392 | 272.35087197809486 | 0 | 0 | 0 | 0 | 0 | 0 | 0 | 0 | 0 | 56.683929389673686 | 90.89733387449338 | 62.938859033702705 | 54.64416836130818 | 9.399839832938202 | 0 | 96.34220161541356 | 0 | 0 | 0 | 123.50435756588806 | 0 | 44.96327692341195 | 0 | 9.754294387402599 | 0 | 0 | 0 | 56.683929389673686 | 0 | 0 | 13.847474399381248 | 124.2883247476107 | 30.33183534230805 | 49.41256661314249 | 0 | 0 | 0 | 0 | 0 | 0 | 5.917906046161393 | 144.35844380504017 | 9.5770671101704 | 45.34714351173895 | 69.36357001900528 | 0 | 7.442554500965845 | 10.062642436452517 | 7.389736283307203 | 0 | 0 | 0.7176031998551143 | 12.444726858105264 | 19.435239569478497 | 9.159451387589087 | 0.5135135135135135 | 42 | 0 | 0 | 0 | 5 | 6 | 0 | 0 | 0 | 5 | 0 | 5 | 16 | 0 | 0 | 6 | 15.475539999999969 | 199.48799999999935 | 0 | 0
410 | CC1=CC(CCCCCC)=C(S1)C(S2)=CC3=C2C(SC(C4=C(CCCCCC)C=C(C)S4)=C5)=C5C6=C3SC(CCCCCCCCCCCCCCC) | 15.762186452913252 | 15.762186452913252 | 0.08018429963261231 | -0.0801843 | 0.04138131983928114 | 14.692307692307692 | 1103.7619999999993 | 996.9139999999994 | 1102.7594018720001 | 432 | 0.26107835572120025 | -0.459803965 | 0.45980396494145354 | 0.26107835572120025 | 0.3974358974358974 | 0.7435897435897436 | 1.1153846153846154 | 32.13475362952578 | 9.926490147625389 | 2.5075515110837445 | -2.288566192 | 2.4880642317298483 | -2.34454606 | 7.1607871713795 | -0.124137347 | 4.469887943457634 | 1.3032223483733767 | 2404.836149700673 | 55.16185746711368 | 50.14217784914737 | 51.77517101100282 | 38.25228375356512 | 32.39945905549705 | 34.03245221735251 | 23.62293242007887 | 26.05776670861162 | 16.78251416008167 | 18.813488203574934 | 12.136274642632555 | 13.78879042130564 | -3.88 | 1.6265664458876515e+17 | 63.304592703765685 | 36.46918068326335 | 20.5850817509939 | 482.94118512096514 | 18.63412133580765 | 22.91457346386055 | 0 | 0 | 0 | 0 | 9.589074368143644 | 0 | 0 | 22.673571755869474 | 233.1612407323949 | 112.04954974476873 | 27.72095439292905 | 16.023356253839836 | 18.423376242250338 | 58.03405005435191 | 0 | 9.799819461700956 | 11.835812092322787 | 272.69200162348017 | 13.08951281182515 | 91.58932944555866 | 0 | 10.637394612575742 | 0 | 0 | 0 | 22.673571755869474 | 34.70369173222912 | 9.589074368143644 | 25.68328649170403 | 290.756711061826 | 68.5114474819381 | 34.183513452355164 | 66.9 | 0 | 0 | 9.589074368143644 | 11.814359458703011 | 58.986107428147015 | 53.37889733978153 | 208.799764698109 | 22.673571755869474 | 40.98902493523802 | 71.03619448596731 | 0 | 13.441836524709924 | 3.4975490217015563 | 40.20282291488678 | 0 | 2.3155639259027074 | 3.2395977610748563 | 16.66095411182352 | 49.87263428597486 | 14.435708120592466 | 0.6571428571428571 | 78 | 0 | 6 | 0 | 4 | 4 | 0 | 0 | 0 | 6 | 0 | 8 | 45 | 0 | 0 | 6 | 22.612240000000025 | 336.60400000000055 | 0 | 0
411 | CC1=CC2=C(C(SC(C3=CC=C(C)S3)=C4)=C4[Si]2(CCCCCC)CCCCCC)S1 | 2.6519745212899974 | 2.6519745212899974 | 1.332780659033989 | -1.632595388 | 0.19297853234729792 | 14.266666666666667 | 472.8610000000005 | 436.57300000000026 | 472.17484068199997 | 162 | 0.12161515867872982 | -0.139885344 | 0.13988534415945242 | 0.12161515867872982 | 0.6333333333333333 | 1.2666666666666666 | 1.8666666666666667 | 32.138199325334426 | 10.202472074014684 | 2.4661987758888504 | -2.287464108 | 2.456120933700458 | -2.540370615 | 7.314070826702675 | 0.6843777987490357 | 3.4709110160747514 | 1.7389324361665786 | 962.4856939003313 | 21.13961743368831 | 19.10521376001557 | 22.55470350279874 | 14.585683970028212 | 11.911449355853444 | 16.775152661009713 | 9.067022730446988 | 16.90500949160688 | 6.722144786354471 | 15.895896927970934 | 5.1577846500308535 | 15.469644753088232 | -0.683116883 | 9515745.514340056 | 22.508666003461727 | 9.849837939884939 | 4.301816045585981 | 195.95102703625992 | 0 | 8.073872300533118 | 0 | 0 | 0 | 0 | 0 | 0 | 0 | 34.01035763380421 | 65.21404738278933 | 60.57458551843555 | 29.262883162207793 | 0 | 0 | 52.45768122571225 | 0 | 0 | 0 | 91.14971333600351 | 0 | 34.01976266124904 | 0 | 19.508588774805197 | 0 | 0 | 0 | 34.01035763380421 | 8.073872300533118 | 0 | 13.847474399381248 | 74.96834177019193 | 24.26546827384644 | 19.508588774805197 | 0 | 0 | 0 | 0 | 0 | 0 | 0 | 82.96335331204622 | 9.754294387402599 | 21.710237169309657 | 74.63398882847841 | 0 | 0 | 6.123537902560268 | 9.252115178710529 | 0 | 0 | 0 | 12.815139826770418 | 11.122043038574773 | 9.226280657587424 | 0.5384615384615384 | 30 | 0 | 0 | 0 | 3 | 3 | 0 | 0 | 0 | 3 | 0 | 4 | 11 | 0 | 0 | 4 | 8.858940000000002 | 143.33899999999988 | 0 | 0
412 | CC1=CC2=C(C(SC(C3=CC=C(C4=CC=C(C)S4)S3)=C5)=C5[Si]2(CCCCCC)CCCCCC)S1 | 2.669843474426808 | 2.669843474426808 | 1.3255852569785251 | -1.691132874 | 0.12062726777191338 | 13.942857142857143 | 554.9880000000005 | 516.6840000000003 | 554.1625617 | 186 | 0.12161515868672218 | -0.139885344 | 0.1398853441594412 | 0.12161515868672218 | 0.5428571428571428 | 1.1142857142857143 | 1.7428571428571429 | 32.13966603903092 | 10.202470007388207 | 2.4666744526602877 | -2.287466897 | 2.4686490022384233 | -2.540370588 | 7.32147397712427 | 0.6843777988485858 | 3.64147915395714 | 1.5197370188408066 | 1255.2796773157772 | 24.415638315627202 | 21.66816258885868 | 25.934148912569576 | 17.052010465216995 | 13.480381248840265 | 19.160581134924257 | 10.230919676618546 | 19.152683394265257 | 7.5709918828539085 | 18.025771550802578 | 5.760521179351461 | 17.168737584653506 | -0.983116883 | 139754766.25516403 | 25.657459213891478 | 11.181555099448392 | 5.087361394688547 | 228.64848451273545 | 0 | 8.073872300533118 | 0 | 0 | 0 | 0 | 0 | 0 | 0 | 45.34714351173895 | 65.21404738278933 | 72.70731965535877 | 39.01717754961039 | 0 | 0 | 63.79446710364699 | 0 | 0 | 0 | 91.14971333600351 | 0 | 46.15249679817226 | 0 | 29.262883162207793 | 0 | 0 | 0 | 45.34714351173895 | 8.073872300533118 | 0 | 13.847474399381248 | 74.96834177019193 | 36.39820241076966 | 29.262883162207793 | 0 | 0 | 0 | 0 | 0 | 0 | 0 | 92.71764769944885 | 14.941020033090057 | 27.860297401556934 | 86.76672296540164 | 0 | 0 | 8.065567465981195 | 12.004889043912922 | 0 | 0 | 0 | 17.44494400592831 | 11.049832889214429 | 9.213500100083811 | 0.4666666666666667 | 35 | 0 | 0 | 0 | 4 | 4 | 0 | 0 | 0 | 4 | 0 | 5 | 12 | 0 | 0 | 5 | 10.58743999999999 | 166.65199999999956 | 0 | 0
413 | CC1=CC2=C(C(SC(C3=CC=C(C)C4=NSN=C43)=C5)=C5[Si]2(C(CCCC)CC)C(CCCC)CC)S1 | 4.758175511340645 | 4.758175511340645 | 0.8145203451751067 | -1.973110246 | 0.17310339064380903 | 15.833333333333334 | 552.9510000000005 | 512.6310000000003 | 552.2122888 | 192 | 0.12756700936915333 | -0.172635124 | 0.1726351240709898 | 0.12756700936915333 | 0.7777777777777778 | 1.3888888888888888 | 2.0277777777777777 | 32.14126627112148 | 10.086008313537127 | 2.5530966067816334 | -2.429704851 | 2.525077996468969 | -2.613992568 | 7.3051720962282385 | 0.5936947227824457 | 3.6443717497062162 | 1.768681933267076 | 1331.670338182263 | 25.449018510446816 | 22.74012792702164 | 26.189617669804814 | 17.503134182259835 | 13.983013244791277 | 18.501003688366197 | 10.70857504614156 | 17.993921864633293 | 8.653332774468153 | 18.468205272729605 | 6.9455991490087055 | 18.60099904551437 | -1.343116883 | 213593180.6746061 | 26.271424526745665 | 10.797445883465524 | 4.071399920756425 | 230.0840517365723 | 0 | 19.10727373576564 | 0 | 0 | 0 | 0 | 0 | 0 | 0 | 22.673571755869474 | 91.1942559190938 | 52.999471719680095 | 25.072040266502192 | 11.728187345198613 | 0 | 63.882484128208645 | 0 | 8.747079962832899 | 0 | 103.99135658185554 | 0 | 34.70606695924474 | 0 | 20.194893072800895 | 0 | 0 | 0 | 34.40175910106809 | 16.820952263366017 | 0 | 13.847474399381248 | 89.50212046756887 | 24.26546827384644 | 31.228294508033414 | 25.78 | 0 | 0 | 0 | 0 | 0 | 22.115761835536237 | 83.97595769940331 | 20.127745678777515 | 11.336785877934737 | 81.51821733134136 | 0 | 9.390207291043314 | 5.452640607465834 | 6.123341041791169 | 0 | 6.2996073818653855 | 0 | 9.824748017651608 | 10.662038717899453 | 14.179180816299922 | 0.5333333333333333 | 36 | 0 | 2 | 0 | 3 | 4 | 0 | 0 | 0 | 5 | 0 | 6 | 11 | 0 | 0 | 5 | 9.582339999999997 | 165.66899999999958 | 0 | 0
414 | CC(S1)=CC(CC(CCCCCCCCCCCCCC)CCCCCCCCCCCC)=C1C2=CC=C(S2)C(S3)=CC=C3C4=C(CC(CCCCCCCCCCCCCC)CCCCCCCCCCCC)C=C(S4)C5=C(N=S=N6)C6=C(C)C7=NSN=C75 | 4.989053285651359 | 4.989053285651359 | 0.6852539490292853 | 0.6852539490292853 | 0.03568555262359632 | 12.955555555555556 | 1336.3179999999988 | 1209.3099999999993 | 1334.8306760319997 | 502 | 0.11558359752594125 | -0.172548707 | 0.1725487073058044 | 0.11558359752594125 | 0.32222222222222224 | 0.6444444444444445 | 1.0333333333333334 | 32.142896383242885 | 9.880141392677922 | 2.2736069961813516 | -2.174895402 | 2.529919875957649 | -2.053914607 | 7.576370636721278 | 0.3999243623799027 | 1.6076670528985986 | 1.053714947639798 | 2887.2120071817467 | 63.061352403725316 | 58.21248533762735 | 63.1114648231937 | 44.414079796113576 | 38.21880848833666 | 42.94538829872803 | 27.864229597419794 | 33.39720071398317 | 19.931968804228912 | 26.002717280494963 | 14.38669940892866 | 20.273928511749173 | -2.34 | 6.417572653716816e+21 | 75.04651491081663 | 45.932188316976784 | 26.692699360537528 | 575.4209651660204 | 0 | 22.40817398459965 | 0 | 0 | 0 | 0 | 0 | 0 | 0 | 45.34714351173895 | 335.89438669921077 | 86.0500351317197 | 50.14408053300438 | 23.082766978688724 | 0 | 90.83808447502733 | 0 | 8.747079962832899 | 20.56121067448713 | 362.58350434444395 | 0 | 57.965704079561945 | 0 | 39.703481847606085 | 0 | 0 | 0 | 57.07533085693756 | 8.747079962832899 | 24.19622287934213 | 25.683286491704035 | 357.46188836800303 | 45.12360099293401 | 50.736883282838605 | 50.5 | 0 | 0 | 0 | 0 | 5.917906046161393 | 45.87380463708104 | 377.40650834966897 | 10.440598685398296 | 45.34714351173895 | 77.94062560891341 | 0 | 19.683536727382503 | 10.734797166779122 | 11.403299546937346 | 0 | 9.329274819389338 | 1.4665413849827518 | 14.973406445650248 | 69.92690423303912 | 13.815573009172894 | 0.725 | 90 | 0 | 4 | 0 | 5 | 6 | 0 | 0 | 0 | 9 | 0 | 10 | 56 | 0 | 0 | 7 | 31.070340000000126 | 410.38200000000165 | 0 | 0
415 | CC1=CC(CC(CCCCCCCCCCCCCC)CCCCCCCCCC)=C(C2=CC=C(C3=CC=C(C4=C(CC(CCCCCCCCCCCCCC)CCCCCCCCCC)C=C(C5=CC(C6=NSN=C6C(C)=C7)=C7C8=NSN=C85)S4)S3)S2)S1 | 5.063463730396904 | 5.063463730396904 | 0.6831906063920485 | 0.6831906063920485 | 0.0356627678822524 | 12.733333333333333 | 1330.2699999999984 | 1209.309999999999 | 1328.7837258399995 | 496 | 0.11359299170413094 | -0.17263526 | 0.17263526006737656 | 0.11359299170413094 | 0.3 | 0.6222222222222222 | 1.0333333333333334 | 32.1443194174096 | 9.88036088028034 | 2.243085416922769 | -2.174781857 | 2.4914960167632536 | -2.053872523 | 7.28717663742803 | 0.4000359942428231 | 1.4993402015050372 | 1.0011481350355098 | 3179.719103363739 | 62.801839379731476 | 57.5387587512604 | 62.43773823682676 | 44.38040629130234 | 37.623509026715915 | 42.350088837107286 | 27.662729275318167 | 33.19570039188154 | 19.845583363328007 | 25.932120897175853 | 14.432888078583689 | 20.27286347091133 | -2.86 | 9.573584352811453e+22 | 72.95900499502412 | 42.5497507556372 | 23.80016422410206 | 572.6967792184116 | 0 | 22.066802870465047 | 0 | 0 | 0 | 0 | 0 | 0 | 0 | 45.34714351173895 | 310.21110020750683 | 103.74622076033992 | 55.353077470236975 | 23.456374690397226 | 0 | 101.64276950153084 | 0 | 17.494159925665798 | 11.835812092322787 | 336.90021785274 | 0 | 70.09843821648518 | 0 | 39.703481847606085 | 0 | 0 | 0 | 68.80351820213617 | 17.494159925665798 | 12.841643245852019 | 25.683286491704035 | 331.7786018762991 | 48.53093654769288 | 72.54273314700072 | 51.56 | 0 | 0 | 0 | 0 | 5.917906046161393 | 50.74143046017903 | 362.53742825507175 | 5.563451491696996 | 45.34714351173895 | 90.07335974583664 | 0 | 19.712849189966 | 10.76457093246276 | 11.44016047 | 0 | 9.504681050506804 | 1.462440731140787 | 19.65795806597177 | 64.01206331416414 | 13.82794394095239 | 0.675 | 90 | 0 | 4 | 0 | 6 | 8 | 0 | 0 | 0 | 10 | 0 | 10 | 52 | 0 | 0 | 8 | 29.941440000000114 | 408.8520000000015 | 0 | 0
416 | CC1=CC=C(C2=C(CCCCCCCCCCCC)C=C(C3=C(CCCCCCCCCCCC)C=C(C4=CC(CCCCCCCCCCCC)=C(C5=CC(CCCCCCCCCCCC)=C(C6=CC=C(C7=CC=C(C)C8=NSN=C87)S6)S5)S4)S3)S2)S1 | 4.835716054175556 | 4.835716054175556 | 1.0487573213783417 | 1.0487573213783417 | 0.035524292626925934 | 11.887640449438202 | 1330.2909999999986 | 1213.3629999999991 | 1328.7183487119996 | 488 | 0.11319896464866072 | -0.172635124 | 0.17263512406788925 | 0.11319896464866072 | 0.25842696629213485 | 0.550561797752809 | 0.9101123595505618 | 32.14451751612608 | 10.013271546099762 | 2.2392910380254074 | -2.040347719 | 2.51786616500026 | -1.87444917 | 7.306210954225879 | 0.556243034101679 | 1.7149480125001157 | 1.0942461852191308 | 3160.7869635558204 | 62.09473259854492 | 56.638366288351236 | 62.35384235484532 | 43.880406291302336 | 36.79594428139988 | 42.4252205103065 | 26.553626055192098 | 33.66254716654632 | 18.801655760074514 | 27.07439302983797 | 13.320474115728453 | 21.315907457056277 | -2.76 | 3.3979785723392536e+21 | 72.07607030453879 | 41.8390892466564 | 23.587126467482044 | 570.9067574401106 | 0 | 11.033401435232523 | 0 | 0 | 0 | 0 | 0 | 0 | 0 | 68.02071526760842 | 270.97726136102216 | 141.56224138896724 | 64.08921781611258 | 11.728187345198613 | 0 | 90.78230404803958 | 0 | 8.747079962832899 | 0 | 324.05857460688804 | 0 | 93.3580753368024 | 0 | 59.212070622411275 | 0 | 0 | 0 | 79.74890261280703 | 8.747079962832899 | 25.683286491704038 | 13.847474399381248 | 317.22221836798906 | 60.6636706846161 | 70.2454720576438 | 25.78 | 0 | 0 | 0 | 0 | 0 | 23.87504468108454 | 336.42392323479663 | 36.88524754789188 | 22.673571755869474 | 147.55323739449884 | 0 | 9.55529687097875 | 13.759236184187914 | 17.714222859314706 | 0 | 10.862881734464427 | 0 | 24.805605752212053 | 59.6960303790978 | 13.77339288641102 | 0.625 | 89 | 0 | 2 | 0 | 7 | 8 | 0 | 0 | 0 | 9 | 0 | 9 | 50 | 0 | 0 | 8 | 30.532740000000118 | 408.9590000000015 | 0 | 0
417 | CC1=CC(CCCCCCCCCCCC)=C(C2=CC=C(C3=C(CCCCCCCCCCCC)C=C(C4=C5C(N=S=N5)=C(C)S4)S3)S2)S1 | 4.7209080257550085 | 4.7209080257550085 | 1.0950069451796054 | 1.0950069451796054 | 0.05305063527667426 | 12.326530612244898 | 753.2910000000003 | 692.8110000000003 | 752.3360049 | 268 | 0.12401650150355271 | -0.171736399 | 0.171736399014984 | 0.12401650150355271 | 0.4489795918367347 | 0.9183673469387755 | 1.469387755102041 | 32.13999416160856 | 10.0291478133218 | 2.2304851076484566 | -2.044675074 | 2.5312048605162616 | -1.866808771 | 7.577407032896011 | 0.5563036889403388 | 3.932817625399097 | 1.2139624377008689 | 1625.9476463156475 | 34.262727009431565 | 30.80141890618177 | 34.88390181082039 | 24.084049995768545 | 19.632059613487364 | 23.628342680538495 | 14.153093418052247 | 19.298584761664735 | 9.910134654147763 | 15.417539001287885 | 7.069067251818299 | 12.49533759987709 | -1.38 | 134522373196.76338 | 38.84167311835769 | 21.219370615110744 | 11.556372228179967 | 317.642219557335 | 0 | 11.374772549367124 | 0 | 0 | 0 | 0 | 0 | 0 | 0 | 45.34714351173895 | 129.42226361204948 | 74.92313214832572 | 34.14003035590909 | 16.23172682719141 | 0 | 68.07649569459619 | 0 | 0 | 8.725398582164342 | 168.95302450313477 | 0 | 45.14666564464303 | 0 | 29.262883162207793 | 0 | 0 | 0 | 45.34714351173895 | 0 | 24.19622287934213 | 13.847474399381248 | 163.14510422869807 | 32.99086685601078 | 29.262883162207793 | 24.72 | 0 | 0 | 0 | 0 | 0 | 11.374772549367124 | 197.19328437916977 | 5.563451491696996 | 45.34714351173895 | 56.3231163636911 | 0 | 9.32636572721237 | 9.219904713205118 | 11.29564990608777 | 0 | 5.29597235403557 | 0 | 9.799486088271447 | 30.13860383305833 | 9.090684044796065 | 0.6190476190476191 | 49 | 0 | 2 | 0 | 4 | 4 | 0 | 0 | 0 | 6 | 0 | 7 | 25 | 0 | 0 | 5 | 17.203639999999975 | 226.36899999999926 | 0 | 0
418 | CC1=CN=C(C2=C3C(C(N2CC(CCCCCCCC)CCCCCCCCCC)=O)=C(C4=CC=C(C5=CC=C(C6=CC=C(C)S6)S5)S4)N(CC(CCCCCCCCCC)CCCCCCCC)C3=O)S1 | 15.729840333722116 | 15.729840333722116 | 0.013467799298444216 | 0.013467799298444216 | 0.041725014758570364 | 14.805555555555555 | 1054.739999999999 | 958.9799999999997 | 1053.630713 | 398 | 0.26098178115071125 | -0.305763348 | 0.30576334805652217 | 0.26098178115071125 | 0.3888888888888889 | 0.7222222222222222 | 1.0972222222222223 | 32.13897778493288 | 9.927286052203723 | 2.5019587744960727 | -2.29115193 | 2.5044719777304425 | -2.344237816 | 7.263029184087579 | -0.124115186 | 4.260972284468054 | 1.3372098718617635 | 2254.614032673478 | 50.91921677999441 | 46.028913512332274 | 49.29489983604317 | 35.26912050597072 | 29.598572672543092 | 32.864558996254004 | 21.664916561181528 | 26.355144603032226 | 15.422019846059971 | 19.910970186651763 | 11.185336714379405 | 15.130752713037495 | -2.85 | 8381753329718950.0 | 58.41193510720966 | 32.55909195658353 | 17.616389054134448 | 454.3528514603856 | 9.799819461700956 | 5.007623696852765 | 0 | 0 | 0 | 0 | 9.589074368143644 | 0 | 0 | 45.34714351173895 | 207.47795424069085 | 87.76477539417773 | 48.54923954564601 | 27.4174348799515 | 9.589074368143644 | 68.55558159655362 | 0 | 14.783797982648164 | 11.835812092322787 | 247.00871513177617 | 13.08951281182515 | 73.38032032047794 | 0 | 19.508588774805197 | 0 | 0 | 0 | 45.34714351173895 | 39.68767025317632 | 9.589074368143644 | 25.68328649170403 | 252.80030601035156 | 53.74125504252127 | 30.90266740091686 | 53.510000000000005 | 0 | 0 | 9.589074368143644 | 11.814359458703011 | 36.07153396428647 | 51.83928320207107 | 204.16874141043488 | 22.673571755869474 | 28.87041532748255 | 87.74044507061436 | 0 | 0 | 7.075501904486971 | 49.086763614214625 | 0 | 2.8820184329315492 | 0.7924011959446806 | 13.413388226478439 | 42.50330416439594 | 14.764994493973848 | 0.6666666666666666 | 72 | 0 | 5 | 0 | 4 | 4 | 0 | 0 | 0 | 7 | 0 | 9 | 40 | 0 | 0 | 6 | 20.880440000000007 | 317.2190000000002 | 0 | 0
419 | CC1=CC=C(C2=C3C(C(N2CC(CCCCCCCC)CCCCCCCCCC)=O)=C(C4=NC=C(C5=CC=C(C6=CC=C(C)S6)S5)S4)N(CC(CCCCCCCCCC)CCCCCCCC)C3=O)S1 | 15.729840333722114 | 15.729840333722114 | 0.013467799298444438 | 0.013467799298444438 | 0.041725014758570364 | 14.805555555555555 | 1054.739999999999 | 958.9799999999996 | 1053.630713 | 398 | 0.26098178125318905 | -0.305763562 | 0.30576356151257106 | 0.26098178125318905 | 0.3888888888888889 | 0.7222222222222222 | 1.125 | 32.13897877021016 | 9.927288533924576 | 2.5020764518234184 | -2.291135616 | 2.502104316876569 | -2.34423946 | 7.262012818726892 | -0.124115188 | 4.260972284468054 | 1.3372098718617635 | 2254.614032673478 | 50.91921677999441 | 46.02891351233227 | 49.29489983604317 | 35.26912050597072 | 29.59857267254309 | 32.864558996254 | 21.664916561181528 | 26.35514460303223 | 15.440803456956512 | 19.929753797548305 | 11.182856429303007 | 15.126217692526712 | -2.85 | 8381753329718950.0 | 58.41193510720966 | 32.55909195658353 | 17.616389054134448 | 454.3528514603856 | 9.799819461700956 | 5.007623696852765 | 0 | 0 | 0 | 0 | 9.589074368143644 | 0 | 0 | 45.34714351173895 | 207.47795424069085 | 87.76477539417773 | 43.67209235194471 | 32.2945820736528 | 9.589074368143644 | 68.55558159655362 | 0 | 14.783797982648164 | 11.835812092322787 | 247.00871513177617 | 13.08951281182515 | 73.38032032047794 | 0 | 19.508588774805197 | 0 | 0 | 0 | 45.34714351173895 | 39.68767025317632 | 9.589074368143644 | 25.68328649170403 | 252.80030601035156 | 53.741255042521274 | 30.90266740091686 | 53.510000000000005 | 0 | 0 | 9.589074368143644 | 11.814359458703011 | 36.07153396428647 | 51.83928320207107 | 204.16874141043485 | 22.673571755869474 | 28.87041532748255 | 87.74044507061436 | 0 | 0 | 7.033243408113214 | 49.206467180755666 | 0 | 2.882018432931548 | 0.7924011959446811 | 13.234415684777566 | 42.57233203529178 | 14.811400743973845 | 0.6666666666666666 | 72 | 0 | 5 | 0 | 4 | 4 | 0 | 0 | 0 | 7 | 0 | 9 | 40 | 0 | 0 | 6 | 20.880440000000007 | 317.2190000000002 | 0 | 0
420 | CC1=CC=C(C2=C3C(C(N2CC(CCCCCCCCCC)CCCCCCCCCCCC)=O)=C(C4=CC=C(C5=CN=C(C6=NC=C(C)S6)S5)S4)N(CC(CCCCCCCCCC)CCCCCCCCCCCC)C3=O)S1 | 15.908486792178804 | 15.908486792178804 | 0.04109576803570225 | 0.04109576803570225 | 0.041346556974487615 | 14.525 | 1167.9439999999993 | 1057.0639999999994 | 1166.751163 | 446 | 0.2609203564014868 | -0.305764448 | 0.3057644477757979 | 0.2609203564014868 | 0.35 | 0.675 | 1.025 | 32.138984190937 | 9.926243212801952 | 2.498440540921773 | -2.293716618 | 2.5063061361326224 | -2.343045508 | 7.258218570513417 | -0.124113142 | 4.534333244396361 | 1.292602478057602 | 2400.710994126117 | 56.57607102948677 | 51.555631088134966 | 54.821617411845864 | 39.26912050597072 | 33.45836989211208 | 36.724356215823 | 24.35911103663889 | 28.996211003929144 | 17.292632922615653 | 21.640544135068737 | 12.501784125287145 | 16.284660035428864 | -2.92 | 4.630275513032195e+17 | 66.22287302075853 | 38.83997159305383 | 21.92693957398502 | 504.49203635650497 | 9.799819461700956 | 0 | 0 | 0 | 0 | 0 | 9.589074368143644 | 0 | 0 | 45.34714351173895 | 258.84452722409895 | 75.63204125725451 | 40.1146415361552 | 37.171729267354095 | 9.589074368143644 | 68.55558159655362 | 0 | 19.76777650359537 | 11.835812092322787 | 298.3752881151841 | 13.08951281182515 | 67.31395325201632 | 0 | 19.769541781108128 | 0 | 0 | 0 | 45.34714351173895 | 44.671648774123526 | 9.589074368143644 | 25.68328649170403 | 304.036402490608 | 47.80536447721113 | 31.163620407219796 | 66.4 | 0 | 0 | 9.589074368143644 | 11.814359458703011 | 36.07153396428647 | 66.60120128632644 | 240.90387281273905 | 45.34714351173895 | 12.393687143226153 | 80.59168945463834 | 0 | 0 | 6.830208425647417 | 52.257968523596944 | 0 | 3.0601393139456525 | 0.8557734201339693 | 8.79212409282992 | 55.83427705973469 | 14.813781886478107 | 0.7142857142857143 | 80 | 0 | 6 | 0 | 4 | 4 | 0 | 0 | 0 | 8 | 0 | 10 | 48 | 0 | 0 | 6 | 23.396240000000034 | 351.9500000000009 | 0 | 0
421 | CC1=CC=C(C2=C3C(CN2CC(CCCCCCCCCC)CCCCCCCCCCCC)=C(C4=CC=C(C5=C(F)C(F)=C(/C=C/C6=C(F)C(F)=C(C)S6)S5)S4)N(CC(CCCCCCCCCCCC)CCCCCCCCCC)C3)S1 | 16.228483434345108 | 16.228483434345108 | 0.07558443249329527 | -0.946423276 | 0.032119405594117065 | 14.5 | 1236 | 1121.0879999999995 | 1234.7800985279998 | 472 | 0.1784014675197177 | -0.365402847 | 0.3654028473818582 | 0.1784014675197177 | 0.36904761904761907 | 0.6904761904761905 | 1.0357142857142858 | 32.13808948341941 | 9.926807130926845 | 2.398120410534402 | -2.312743374 | 2.4996200458674234 | -2.299612346 | 7.227541511597309 | 0.2957563725029538 | 2.7085852641775277 | 1.2919525096678357 | 2522.1308354078765 | 59.73077156786602 | 53.770778770617326 | 57.03676509432823 | 41.07365095861102 | 34.818121223725996 | 38.084107547436915 | 25.597217346982244 | 30.277417233066252 | 18.311855983952444 | 22.7170040750604 | 13.318516110248186 | 17.284340271981275 | -2.66 | 8.243915380524231e+18 | 70.42773707322233 | 40.79564328967866 | 23.37146459056641 | 526.4321190028382 | 9.799819461700956 | 0 | 0 | 0 | 0 | 0 | 0 | 0 | 0 | 45.34714351173895 | 258.84452722409895 | 87.78408147092227 | 51.95667626489273 | 35.77981459461816 | 17.56166019069928 | 68.89326235151839 | 0 | 9.799819461700956 | 11.835812092322787 | 298.3752881151841 | 26.1790256236503 | 87.94344386037636 | 0 | 9.754294387402599 | 0 | 0 | 0 | 45.34714351173895 | 35.97884508535126 | 0 | 48.95216985588762 | 313.7906968780105 | 35.411677333984976 | 33.30041322718203 | 6.48 | 0 | 0 | 8.78083009534964 | 19.508588774805197 | 16.712959286024088 | 53.72974457322107 | 308.20322440405147 | 11.336785877934737 | 17.403152946396347 | 62.6176066655389 | 0 | 61.08617363239867 | 5.558960837025219 | 10.737542907190084 | 0 | 5.652535850885215 | -2.432002208 | 8.883102222240511 | 56.34153944677497 | 16.83881397859501 | 0.7027027027027027 | 84 | 0 | 2 | 0 | 4 | 4 | 0 | 0 | 0 | 6 | 0 | 10 | 49 | 0 | 0 | 6 | 26.612840000000077 | 365.84600000000125 | 0 | 0
422 | CCCCCCCCC=C(C4=CC=C(C5=CC=C(C6=C7C(CN6CC(CCCCCCCCCC)CCCCCCCCCCCC)=C(C8=CC=C(C9=CC=C(C%10=CC=C(C)S%10)S9)S8)N(CC(CCCCCCCCCCCC)CCCCCCCCCC)C7)S5)S4)N(CC(CCCCCCCCCC)CCCCCCCCCCCC1)=O | 15.762186452913252 | 15.762186452913252 | 0.08018429963261231 | -0.0801843 | 0.04138131983928114 | 14.692307692307692 | 1103.7619999999993 | 996.9139999999994 | 1102.7594018720001 | 432 | 0.26107835572120025 | -0.459803965 | 0.45980396494145354 | 0.26107835572120025 | 0.3974358974358974 | 0.7435897435897436 | 1.1153846153846154 | 32.13475362952578 | 9.926490147625389 | 2.5075515110837445 | -2.288566192 | 2.4880642317298483 | -2.34454606 | 7.1607871713795 | -0.124137347 | 4.469887943457634 | 1.3032223483733767 | 2404.836149700673 | 55.16185746711368 | 50.14217784914737 | 51.77517101100282 | 38.25228375356512 | 32.39945905549705 | 34.03245221735251 | 23.62293242007887 | 26.05776670861162 | 16.78251416008167 | 18.813488203574934 | 12.136274642632555 | 13.78879042130564 | -3.88 | 1.6265664458876515e+17 | 63.304592703765685 | 36.46918068326335 | 20.5850817509939 | 482.94118512096514 | 18.63412133580765 | 22.91457346386055 | 0 | 0 | 0 | 0 | 9.589074368143644 | 0 | 0 | 22.673571755869474 | 233.1612407323949 | 112.04954974476873 | 27.72095439292905 | 16.023356253839836 | 18.423376242250338 | 58.03405005435191 | 0 | 9.799819461700956 | 11.835812092322787 | 272.69200162348017 | 13.08951281182515 | 91.58932944555866 | 0 | 10.637394612575742 | 0 | 0 | 0 | 22.673571755869474 | 34.70369173222912 | 9.589074368143644 | 25.68328649170403 | 290.756711061826 | 68.5114474819381 | 34.183513452355164 | 66.9 | 0 | 0 | 9.589074368143644 | 11.814359458703011 | 58.986107428147015 | 53.37889733978153 | 208.799764698109 | 22.673571755869474 | 40.98902493523802 | 71.03619448596731 | 0 | 13.441836524709924 | 3.4975490217015563 | 40.20282291488678 | 0 | 2.3155639259027074 | 3.2395977610748563 | 16.66095411182352 | 49.87263428597486 | 14.435708120592466 | 0.6571428571428571 | 78 | 0 | 6 | 0 | 4 | 4 | 0 | 0 | 0 | 6 | 0 | 8 | 45 | 0 | 0 | 6 | 22.612240000000025 | 336.60400000000055 | 0 | 0
423 | CCCCCCCCC=C(C4=CC=C(C5=CC=C(C6=C7C(CN6CC(CCCCCCCCCC)CCCCCCCCCCCC)=C(C8=CC=C(C9=CC(SC(C)=C%10)=C%10S9)S8)N(CC(CCCCCCCCCCCC)CCCCCCCCCC)C7)S5)S4)N(CC(CCCCCCCCCC)CCCCCCCCCCCC)C2=O | 15.699122267604869 | 15.699122267604869 | 0.04805340675841463 | -0.292679922 | 0.06118816263976434 | 21.083333333333332 | 997.6319999999992 | 884.7359999999995 | 996.8622101 | 410 | 0.2604053818638954 | -0.369028813 | 0.369028812684482 | 0.2604053818638954 | 0.4166666666666667 | 0.7222222222222222 | 1.0555555555555556 | 16.50874688701717 | 9.924175880747956 | 2.5337987181496198 | -2.323999634 | 2.486828619326357 | -2.399013241 | 6.1928622985595405 | -0.125833465 | 4.165631296651818 | 1.404724469940679 | 1698.3776270300943 | 51.17872980398824 | 47.99940785458658 | 47.99940785458658 | 35.302794010781945 | 31.803592962484313 | 31.803592962484313 | 23.752335646615688 | 23.752335646615688 | 17.317783852381783 | 17.317783852381783 | 12.786065318787854 | 12.786065318787854 | -2.44 | 6765517496253018.0 | 60.42515178799269 | 35.74947467894345 | 20.255122993061246 | 443.9952013043156 | 19.273545369301054 | 0 | 0 | 0 | 0 | 0 | 9.589074368143644 | 0 | 0 | 0 | 262.9901604979383 | 82.61331096680912 | 13.08951281182515 | 46.956153237243406 | 19.06280027574374 | 11.814359458703011 | 0 | 9.799819461700956 | 11.835812092322787 | 322.7911536661772 | 13.08951281182515 | 57.93265894349063 | 0 | 0 | 0 | 0 | 0 | 0 | 53.01559089547402 | 19.06280027574374 | 18.75954929201341 | 308.6824202866357 | 46.80575596009664 | 0 | 59.08 | 0 | 0 | 9.589074368143644 | 36.23022500969622 | 36.07153396428647 | 62.760651609519755 | 216.59319491702638 | 0 | 0 | 75.60771093369114 | 0 | 13.880835968786885 | 0 | 35.635137239385635 | 0 | 5.567411142703718 | 0.9138043856221626 | 8.795534590748684 | 49.65859356329405 | 14.882016442792203 | 0.8181818181818182 | 72 | 0 | 6 | 0 | 0 | 1 | 0 | 0 | 0 | 4 | 0 | 6 | 43 | 0 | 0 | 5 | 19.33081999999999 | 304.96199999999965 | 0 | 0
424 | CC1=CC=C(C2=C3C4=C(C5=C(C6=CC=C(C7=CC=C(C)C8=NSN=C87)S6)C(N4C9=C3C=C(OC(CCCCCCCCCC)CCCCCCCC)C=C9)=O)N(C%10=CC=C(OC(CCCCCCCC)CCCCCCCCCC)C=C5%10)C2=O)S1 | 16.363590923895387 | 16.363590923895387 | 0.0774956304311305 | -0.09915347 | 0.03568629101956012 | 12.91764705882353 | 1201.8069999999987 | 1105.038999999999 | 1200.659371 | 454 | 0.26459593873556164 | -0.490418875 | 0.4904188752637505 | 0.26459593873556164 | 0.4235294117647059 | 0.8117647058823529 | 1.2352941176470589 | 32.14113325017194 | 10.009162462306126 | 2.315565704328855 | -2.196427795 | 2.4776789956947587 | -2.191631621 | 7.186909956576537 | 0.17234795858201749 | 1.5409923358247333 | 1.1065807469557967 | 3818.746110471515 | 59.073552839444126 | 52.356913181871086 | 54.806402924654265 | 41.73544700115952 | 33.677939273912095 | 36.04122917910778 | 24.921603114608537 | 27.821728860669772 | 18.281447694082274 | 20.964102813038192 | 13.558985104662671 | 16.164061930110563 | -5.36 | 2.3093756797914487e+21 | 62.68429795123096 | 31.00962865128208 | 14.637704244207407 | 518.3350745211735 | 9.473725907600098 | 22.53242510180033 | 0 | 0 | 0 | 0 | 18.39046358066723 | 0 | 0 | 22.673571755869474 | 193.92740188591003 | 131.44116955910246 | 46.61693712436138 | 57.12982597455425 | 9.473725907600098 | 89.04686026462483 | 0 | 17.548469175356487 | 0 | 259.2166479072728 | 0 | 103.9446116651853 | 0 | 42.82081972276269 | 0 | 0 | 0 | 34.40175910106809 | 29.75640195085309 | 0 | 13.847474399381248 | 243.6018394177932 | 82.38547918968298 | 85.96689721975162 | 87.20000000000002 | 0 | 0 | 9.589074368143644 | 23.326466565600622 | 11.126902983393991 | 148.14618957173184 | 165.8279062954229 | 22.673571755869474 | 8.801389212523587 | 118.71236800109953 | 0 | 27.684387395497666 | 4.48116220956795 | 36.38384558285602 | 0 | 8.034474353887523 | 1.5904269160224516 | 25.36655142058526 | 39.623631364770894 | 13.321729020497102 | 0.5405405405405406 | 85 | 0 | 8 | 0 | 7 | 10 | 0 | 0 | 0 | 11 | 0 | 11 | 39 | 0 | 0 | 10 | 23.050740000000037 | 367.56300000000107 | 0 | 0
425 | O=C(N1CC(CCCCCCCCCC)CCCCCCCC)C2C(SC(C3=NC4C(C5SC(C)=CC5C(N(C4=O)CC(CCCCCCCC)CCCCCCCCCC)=O)S3)=N2)C6C(C=C(C)S6)C1=O | 15.01663109966318 | 15.01663109966318 | 0.04208074798214678 | -0.673486367 | 0.044810837255841646 | 26.75 | 1067.7359999999987 | 968.9519999999994 | 1066.6470916160001 | 406 | 0.25474023511542765 | -0.27989355 | 0.27989355042062825 | 0.25474023511542765 | 0.3888888888888889 | 0.6666666666666666 | 0.9583333333333334 | 32.174225329272154 | 9.925891272883737 | 2.571371970640079 | -2.276725882 | 2.52443697729423 | -2.453762641 | 8.26266554841979 | -0.147814148 | 4.180053951675229 | 1.186394952068158 | 1721.6367957547336 | 51.245490193627475 | 46.02467449632882 | 49.290660820039726 | 35.09048771101665 | 29.992930643230284 | 33.511541888249866 | 22.64044071936343 | 27.82187174060549 | 16.527127908058056 | 22.424233623827053 | 12.246676932448818 | 18.15072761262103 | -1.5 | 6512592657787167.0 | 59.739945616420336 | 32.287455756045645 | 17.25256008070646 | 455.3054836054481 | 0 | 22.171115631478887 | 0 | 0 | 0 | 0 | 38.96277766325958 | 0 | 0 | 23.52376989878223 | 243.15376435314084 | 61.176846011188175 | 23.5893888717895 | 22.335688152287133 | 19.178148736287287 | 80.76369268815345 | 0 | 9.799819461700956 | 33.656433649916906 | 280.0921489100007 | 13.08951281182515 | 21.962313241447855 | 0 | 0 | 0 | 0 | 0 | 47.04753979756446 | 89.68891894233973 | 19.178148736287287 | 23.671624184645573 | 247.00871513177617 | 31.947122706719192 | 0 | 99.48000000000002 | 0 | 0 | 9.589074368143644 | 68.3000952219803 | 13.08951281182515 | 71.26427998437114 | 154.0997189502243 | 56.84735925926542 | 0 | 53.6944634118115 | 0 | 0 | 6.705388155313484 | 75.52894522042035 | 0 | 0 | -0.53757528 | -1.346972733 | 43.537059156483984 | 14.21947605052856 | 0.8333333333333334 | 72 | 0 | 8 | 0 | 0 | 0 | 0 | 0 | 0 | 10 | 0 | 12 | 37 | 0 | 0 | 6 | 16.554999999999968 | 313.31600000000014 | 0 | 0
426 | CC1=CC2=C(C(CC(C3=C(F)C(F)=C(C4=CC([Si](C(CCCC)CC)(C(CCCC)CC)C5=C6SC(C7=CC=C(C)[Se]7)=C5)=C6S4)C8=NSN=C83)=C9)=C9[Si]2(C(CC)CCCC)C(CC)CCCC)C1 | 17.862174240542586 | 17.862174240542586 | 0.333480444979519 | -2.451394248 | 0.06094266752438706 | 18.58823529411765 | 1070.5889999999997 | 993.9809999999997 | 1070.3842442320001 | 364 | 0.12441657030293896 | -0.065382403 | 0.12441657030293896 | 0.06538240252433279 | 0.5882352941176471 | 1.0588235294117647 | 1.5735294117647058 | 32.134750329481705 | 9.808704656122345 | 2.4995461914479247 | -2.29448558 | 2.5189563972636275 | -2.343082475 | 7.140619727179331 | -0.124113142 | 4.154876598343177 | 1.2166857496302699 | 2765.2061890013524 | 48.069609896147405 | 42.784774052127915 | 48.94733584800687 | 33.02310511692526 | 26.876910664807962 | 35.26267369985793 | 20.982509366589753 | 35.214224006699084 | 17.315839438480943 | 36.338341967964695 | 14.334691076360318 | 35.749181456902214 | -2.306753247 | 1715773422081812.5 | 50.62712200182033 | 21.037391632513582 | 8.018534623176489 | 427.59328515597645 | 0 | 8.073872300533118 | 0 | 0 | 0 | 0 | 0 | 0 | 0 | 0 | 96.7866665259076 | 52.38670727410435 | 0 | 0 | 8.78083009534964 | 92.03302147023842 | 0 | 8.747079962832899 | 0 | 206.97688201018192 | 0 | 85.16484835859669 | 0 | 29.509416005468633 | 0 | 0 | 0 | 34.40175910106809 | 39.39838507532652 | 0 | 18.558178881782414 | 187.88925124054728 | 63.52957944584146 | 46.11592197077042 | 25.78 | 0 | 0 | 8.78083009534964 | 0 | 65.24940735358733 | 41.44090393774721 | 135.30373501589622 | 26.91626889174165 | 11.336785877934737 | 105.65488048442042 | 0 | 48.534477141290765 | 5.17750254349966 | 5.033550582190498 | 0 | 9.575311309674063 | -1.47363723 | 9.721835096982755 | 25.95538178864875 | 23.65464847160903 | 0.5517241379310345 | 68 | 0 | 2 | 0 | 4 | 5 | 0 | 0 | 0 | 5 | 0 | 10 | 23 | 0 | 0 | 9 | 18.488019999999985 | 301.1300000000001 | 0 | 0
427 | CC1=CC2=C(C(CC(C3=C(F)C(F)=C(C4=CC([Si](C(CCCC)CC)(C(CCCC)CC)C5=C6SC(C7=CC=C(C)S7)=C5)=C6S4)C8=NSN=C83)=C9)=C9[Si]2(C(CC)CCCC)C(CC)CCCC)C1 | 17.85735330390347 | 17.85735330390347 | 0.32627879888898415 | -2.467597951 | 0.06095272722620992 | 18.58823529411765 | 1023.6959999999995 | 947.0879999999996 | 1022.439794 | 364 | 0.16997265869805772 | -0.202971962 | 0.20297196231217865 | 0.16997265869805772 | 0.5441176470588235 | 1.0147058823529411 | 1.5294117647058822 | 32.14185117023692 | 9.94477473768014 | 2.582976323182447 | -2.45020036 | 2.635291039530687 | -2.613884939 | 7.327137885914887 | 0.5106338892449807 | 4.212619267079988 | 1.2166857496302699 | 2761.961076503516 | 48.069609896147405 | 42.784774052127915 | 48.05076037583881 | 33.02310511692526 | 26.876910664807962 | 34.366098227689875 | 20.982509366589753 | 33.800010444325984 | 17.315839438480943 | 35.04052005468688 | 14.334691076360318 | 34.66549355026137 | -2.606233766 | 1715773422081812.5 | 50.33912417593688 | 20.855238427369006 | 7.931630804596984 | 425.476272420471 | 0 | 27.18114603629876 | 0 | 0 | 0 | 0 | 0 | 0 | 0 | 34.01035763380421 | 175.84818830807822 | 110.60482896938933 | 34.82633465390479 | 17.291638836895608 | 8.78083009534964 | 88.86624683674577 | 0 | 8.747079962832899 | 0 | 206.97688201018192 | 0 | 85.60461981333155 | 0 | 29.949187460203493 | 0 | 0 | 0 | 45.738544979002825 | 24.894824563899135 | 0 | 18.558178881782414 | 188.32902269528213 | 63.52957944584146 | 46.55569342550528 | 25.78 | 0 | 0 | 8.78083009534964 | 0 | 50.74584684215995 | 41.44090393774721 | 136.18327792536596 | 26.91626889174165 | 22.673571755869474 | 105.65488048442042 | 0 | 45.54937192264955 | 6.66978035687125 | 7.595778973849775 | 0 | 9.515434708517269 | -1.4842915 | 9.546632550686459 | 25.869732173175297 | 23.55829534326005 | 0.5517241379310345 | 68 | 0 | 2 | 0 | 4 | 5 | 0 | 0 | 0 | 6 | 0 | 10 | 23 | 0 | 0 | 9 | 19.49252 | 302.0670000000002 | 0 | 0
428 | CC1=CC=C(C2=C3C(C(N2CC(CCCCCCCCCCCC)CCCCCCCCCC)=O)=C(C4=CC=C(C5=C(CCCCCCCC)C=C(C6=CC([H])=C(C7=CC(CCCCCCCC)=C(C)S7)C=C6[H])S5)S4)N(CC(CCCCCCCCCC)CCCCCCCCCCCC)C3=O)S1 | 16.40410166910127 | 16.40410166910127 | 0.07178115775347305 | 0.07178115775347305 | 0.036411649730162886 | 13.96078431372549 | 1466.498 | 1317.3139999999987 | 1465.042366 | 570 | 0.2609203564014402 | -0.305764448 | 0.30576444777579803 | 0.2609203564014402 | 0.29411764705882354 | 0.5882352941176471 | 0.9411764705882353 | 32.13809189281674 | 9.926238110522776 | 2.499896565599112 | -2.293761258 | 2.5173339062438003 | -2.343047571 | 7.241313625658971 | -0.124113142 | 1.5523665788515024 | 1.2449872003368847 | 3106.9066383484624 | 72.19918060523005 | 66.87009991050517 | 70.13608623421612 | 50.13282381112696 | 43.764796334912965 | 47.03078265862389 | 31.823354976863172 | 36.50355486294721 | 22.84651007749289 | 27.494121827413785 | 16.416750100056476 | 20.84935406009567 | -3.56 | 6.4459338392472175e+28 | 85.68650504208324 | 51.66701061169029 | 29.542145628121077 | 642.9489084310221 | 9.799819461700956 | 0 | 0 | 0 | 0 | 0 | 9.589074368143644 | 0 | 0 | 45.34714351173895 | 361.1656861265863 | 135.70186785266978 | 42.35239597403294 | 32.2945820736528 | 9.589074368143644 | 68.55558159655362 | 0 | 9.799819461700956 | 11.835812092322787 | 402.1142652355291 | 13.08951281182515 | 102.44537150295385 | 0 | 30.635491758199187 | 0 | 0 | 0 | 45.34714351173895 | 34.70369173222912 | 22.43071761399566 | 25.68328649170403 | 406.06063934849504 | 71.80987974475464 | 42.02957038431085 | 40.620000000000005 | 0 | 0 | 9.589074368143644 | 11.814359458703011 | 36.07153396428647 | 53.252481128144325 | 366.13694865236994 | 11.336785877934737 | 34.01035763380421 | 125.85338774384206 | 0 | 0 | 7.546722170495327 | 47.392377470074244 | 0 | 8.78708178805541 | 0.9078581834028476 | 23.678735094410683 | 69.90681575369568 | 19.780409539865815 | 0.7021276595744681 | 102 | 0 | 4 | 0 | 4 | 5 | 0 | 0 | 0 | 6 | 0 | 8 | 63 | 0 | 0 | 7 | 32.07924000000013 | 455.95600000000184 | 0 | 0
429 | CC1=C(CC(CCCCCCCCCC)CCCCCCCC)C=C(C2=C(N=S=N3)C3=C(C4=CC(CC(CCCCCCCC)CCCCCCCCCC)=C(C5=CC(SC(C)=C6)=C6S5)S4)C7C2N=S=N7)S1 | 5.282881923846434 | 5.282881923846434 | 0.046273415987526434 | -0.055778599 | 0.04000045262185762 | 17.13888888888889 | 1087.863999999999 | 993.1119999999995 | 1086.5802750080002 | 398 | 0.11984967964738578 | -0.202406952 | 0.20240695244662496 | 0.11984967964738578 | 0.4027777777777778 | 0.8055555555555556 | 1.2638888888888888 | 32.13952175646317 | 9.82910957010031 | 2.432546384649996 | -2.264151669 | 2.521258050236789 | -2.273174022 | 7.576117417142714 | 0.3999524006161099 | 4.257188985203355 | 1.1435918721771512 | 2413.0621784109976 | 50.33343034236749 | 45.89877683864259 | 50.79775632420895 | 35.414079796113576 | 29.7820096081873 | 34.508589418578666 | 22.104501507084485 | 27.898085418565483 | 16.0062004638264 | 21.90290508271484 | 11.736727417981667 | 17.864457949384096 | -1.82 | 1.1937220291263334e+16 | 57.87520503214639 | 32.04295034280679 | 17.09076178118701 | 461.90006494552165 | 0 | 23.477760284407587 | 0 | 0 | 0 | 0 | 0 | 0 | 0 | 45.34714351173895 | 233.1612407323949 | 73.91730099479649 | 49.80893205528452 | 22.70915926698022 | 0 | 88.6023516717959 | 0 | 0 | 29.286609256651474 | 271.93404003592417 | 0 | 66.2950386581573 | 0 | 9.754294387402599 | 0 | 0 | 0 | 45.34714351173895 | 12.083681658295921 | 35.550802512832234 | 25.683286491704035 | 263.79673249059414 | 53.11034406428679 | 30.300343280479332 | 49.44 | 0 | 0 | 0 | 12.083681658295921 | 5.917906046161393 | 23.73280629519907 | 284.4052048788232 | 11.126902983393991 | 45.34714351173895 | 65.80789147199019 | 0 | 23.777371300523704 | 10.75424730597516 | 8.475390226237817 | 0 | 7.756335094274326 | 1.4729636184211703 | 9.961861772981328 | 46.52740118264437 | 13.941096165608789 | 0.7096774193548387 | 72 | 0 | 4 | 0 | 4 | 4 | 0 | 0 | 0 | 8 | 0 | 10 | 39 | 0 | 0 | 7 | 23.049840000000035 | 327.4940000000006 | 0 | 0
430 | O=C1C(C2=C(C3=CC=C(C)O3)N1CC(CCCCCCCC)CCCCCCCCCCCC)=C(C4=CC=C(C5=CC=C(/C=C/C6=CC=C(C)S6)S5)O4)N(CC(CCCCCCCCCCCC)CCCCCCCC)C2=O | 15.762186452913252 | 15.762186452913252 | 0.08018429963261231 | -0.0801843 | 0.04138131983928114 | 14.692307692307692 | 1103.7619999999993 | 996.9139999999994 | 1102.7594018720001 | 432 | 0.26107835572120025 | -0.459803965 | 0.45980396494145354 | 0.26107835572120025 | 0.3974358974358974 | 0.7435897435897436 | 1.1153846153846154 | 32.13475362952578 | 9.926490147625389 | 2.5075515110837445 | -2.288566192 | 2.4880642317298483 | -2.34454606 | 7.1607871713795 | -0.124137347 | 4.469887943457634 | 1.3032223483733767 | 2404.836149700673 | 55.16185746711368 | 50.14217784914737 | 51.77517101100282 | 38.25228375356512 | 32.39945905549705 | 34.03245221735251 | 23.62293242007887 | 26.05776670861162 | 16.78251416008167 | 18.813488203574934 | 12.136274642632555 | 13.78879042130564 | -3.88 | 1.6265664458876515e+17 | 63.304592703765685 | 36.46918068326335 | 20.5850817509939 | 482.94118512096514 | 18.63412133580765 | 22.91457346386055 | 0 | 0 | 0 | 0 | 9.589074368143644 | 0 | 0 | 22.673571755869474 | 233.1612407323949 | 112.04954974476873 | 27.72095439292905 | 16.023356253839836 | 18.423376242250338 | 58.03405005435191 | 0 | 9.799819461700956 | 11.835812092322787 | 272.69200162348017 | 13.08951281182515 | 91.58932944555866 | 0 | 10.637394612575742 | 0 | 0 | 0 | 22.673571755869474 | 34.70369173222912 | 9.589074368143644 | 25.68328649170403 | 290.756711061826 | 68.5114474819381 | 34.183513452355164 | 66.9 | 0 | 0 | 9.589074368143644 | 11.814359458703011 | 58.986107428147015 | 53.37889733978153 | 208.799764698109 | 22.673571755869474 | 40.98902493523802 | 71.03619448596731 | 0 | 13.441836524709924 | 3.4975490217015563 | 40.20282291488678 | 0 | 2.3155639259027074 | 3.2395977610748563 | 16.66095411182352 | 49.87263428597486 | 14.435708120592466 | 0.6571428571428571 | 78 | 0 | 6 | 0 | 4 | 4 | 0 | 0 | 0 | 6 | 0 | 8 | 45 | 0 | 0 | 6 | 22.612240000000025 | 336.60400000000055 | 0 | 0
431 | CC1=CC=C(C(N(CCCCCCCCCCCCCCCC)C2=O)=C3C2=C(C4=CC=C(C5=CC(N(CC(CCCCCCCC)CCCCCCCC)C6=C7SC(C)=C6)=C7S5)S4)N(CCCCCCCCCCCCCCCC)C3=O)S1 | 15.337065655241892 | 15.337065655241892 | 0.028070414694846058 | 0.028070414694846058 | 0.036440529836514336 | 13.91566265060241 | 1207.020999999999 | 1091.1009999999992 | 1205.7872139199999 | 462 | 0.2609106130064207 | -0.338744581 | 0.3387445812160285 | 0.2609106130064207 | 0.3493975903614458 | 0.6987951807228916 | 1.108433734939759 | 32.13878034954636 | 9.935029625028724 | 2.48907510491864 | -2.242070732 | 2.5102044672971595 | -2.303452603 | 7.303667873157543 | -0.123698603 | 2.3113283618495886 | 1.0892952069136588 | 2686.9633811162644 | 58.43787834905257 | 53.652387567005015 | 56.91837389071592 | 40.785957258376335 | 35.11080527643263 | 38.37679160014355 | 25.613320839433992 | 30.293520725517986 | 18.416604324014664 | 23.039957140531822 | 13.491846378740009 | 17.890901903675253 | -2.98 | 1.123044912519545e+19 | 67.52641932327747 | 38.33167353140225 | 20.552995258779827 | 522.507991388421 | 14.366919109492311 | 0 | 0 | 0 | 0 | 0 | 9.589074368143644 | 0 | 0 | 45.34714351173895 | 271.6861704699509 | 81.84686934801634 | 39.14285799254292 | 52.727823341823516 | 9.589074368143644 | 88.98882286472434 | 0 | 14.366919109492311 | 5.917906046161393 | 317.7616877669486 | 13.08951281182515 | 67.05300024571339 | 0 | 9.754294387402599 | 0 | 0 | 0 | 45.34714351173895 | 39.27079138002047 | 16.133830774056218 | 19.76538044554264 | 316.87804573645997 | 47.544411470908194 | 41.581614281684985 | 45.550000000000004 | 0 | 0 | 9.589074368143644 | 11.814359458703011 | 30.15362791812508 | 53.37641591113088 | 283.93305171416426 | 22.673571755869474 | 32.47339121757043 | 82.50772525670475 | 0 | 5.578313848337258 | 7.432596264104314 | 41.976479489787664 | 0 | 5.849679098189613 | 0.7415047527666737 | 13.816888100163592 | 55.366778974483445 | 16.07109280550078 | 0.7027027027027027 | 83 | 0 | 5 | 0 | 5 | 5 | 0 | 0 | 0 | 7 | 0 | 9 | 49 | 0 | 0 | 7 | 25.21114000000005 | 369.6700000000014 | 0 | 0
432 | CC1=CC=C(C(N(CCCCCC)C2=O)=C3C2=C(C4=CC=C(C5=CC(N(CC(CC(CC)CCCC)CC(CCCC)CC)C6=C7SC(C)=C6)=C7S5)S4)N(CCCCCC)C3=O)S1 | 14.83676815018662 | 14.83676815018662 | 0.002025098029407424 | -0.002025098 | 0.049270681888662314 | 16 | 926.4809999999995 | 850.881 | 925.4742126400001 | 342 | 0.26091061300641155 | -0.338744215 | 0.33874421512528047 | 0.26091061300641155 | 0.49206349206349204 | 1 | 1.5238095238095237 | 32.138775246780185 | 9.812760046971404 | 2.4884604556004146 | -2.273714023 | 2.50941157402899 | -2.303377269 | 7.303599047162149 | -0.1236982 | 4.156409535757518 | 1.279434134977075 | 2361.3169151742263 | 44.622016138954706 | 39.83652535690715 | 43.10251168061805 | 30.64966056353261 | 24.974508581588907 | 28.240494905299812 | 18.733777812109984 | 23.413977698193975 | 13.90463819572725 | 18.527991012244392 | 10.353702872903744 | 14.752758397838969 | -2.98 | 113342377012925.73 | 47.96708882155088 | 22.475748325486293 | 10.52585598767211 | 395.2091491004895 | 14.366919109492311 | 0 | 0 | 0 | 0 | 0 | 9.589074368143644 | 0 | 0 | 45.34714351173895 | 131.4339259191079 | 93.68268144033912 | 39.14285799254292 | 52.727823341823516 | 9.589074368143644 | 88.98882286472434 | 0 | 14.366919109492311 | 17.75371813848418 | 177.50944321610578 | 13.08951281182515 | 67.05300024571339 | 0 | 9.754294387402599 | 0 | 0 | 0 | 45.34714351173895 | 39.27079138002047 | 16.133830774056218 | 31.601192537865426 | 176.62580118561715 | 47.544411470908194 | 41.581614281684985 | 45.550000000000004 | 0 | 0 | 0 | 11.814359458703011 | 30.15362791812508 | 90.89551449515771 | 104.15004627223604 | 22.673571755869474 | 32.47339121757043 | 96.35519965608599 | 0 | 5.544344289603303 | 7.32806151392176 | 40.71978120914851 | 0 | 5.705067083911642 | 2.2273082384950267 | 13.605533811039564 | 21.685383692717622 | 20.684520161162574 | 0.5925925925925926 | 63 | 0 | 5 | 0 | 5 | 5 | 0 | 0 | 0 | 7 | 0 | 9 | 27 | 0 | 0 | 7 | 17.12093999999997 | 277.1899999999996 | 0 | 0
433 | CC1=CC=C(C2=C3C(C(N2CC(CCCCCC)CC)=O)=C(C4=CC=C(C5=CC(CCCCCCCCCCCC)=C(C6=CC=C(/C=C/C7=CC=C(C8=C(CCCCCCCCCCCC)C=C(C)S8)S7)S6)S5)S4)N(CC(CC)CCCCCC)C3=O)S1 | 15.54304468567597 | 15.54304468567597 | 0.014496478730216866 | 0.014496478730216866 | 0.03576012229769229 | 14.409090909090908 | 1300.1519999999994 | 1189.2719999999993 | 1298.6891567599998 | 480 | 0.2609203550861224 | -0.305764629 | 0.30576462911361274 | 0.2609203550861224 | 0.36363636363636365 | 0.75 | 1.1931818181818181 | 32.1412498030279 | 9.967135592348935 | 2.4980448931610506 | -2.286565376 | 2.5161051577934512 | -2.340803362 | 7.268511442663768 | -0.124094638 | 1.586583943576676 | 1.054833016543875 | 3141.8514326468207 | 62.040172644624505 | 55.699161406081224 | 60.59814089164758 | 43.08231355391014 | 35.49197651836365 | 40.39095600393003 | 25.877891095608682 | 32.788801124993526 | 18.659108624176604 | 25.68532549052856 | 13.305862891090113 | 19.767645978871823 | -3.64 | 3.7261068854161173e+21 | 70.23277060247024 | 37.76690929535417 | 19.937802540860837 | 558.0281680865858 | 9.799819461700956 | 0 | 0 | 0 | 0 | 0 | 9.589074368143644 | 0 | 0 | 68.02071526760842 | 221.32542864007212 | 148.150830110938 | 61.86098474883813 | 32.2945820736528 | 9.589074368143644 | 103.38119356609087 | 0 | 9.799819461700956 | 11.835812092322787 | 273.6978327770094 | 13.08951281182515 | 112.19966589035646 | 0 | 29.262883162207793 | 0 | 0 | 0 | 68.02071526760842 | 34.70369173222912 | 22.43071761399566 | 25.68328649170403 | 287.3985012773778 | 71.80987974475464 | 52.80900200198722 | 40.620000000000005 | 0 | 0 | 9.589074368143644 | 11.814359458703011 | 36.07153396428647 | 53.252481128144325 | 246.10220198526133 | 22.673571755869474 | 50.24705324258942 | 133.10551822665937 | 0 | 0 | 11.251588354798505 | 50.57702945223947 | 0 | 5.965280050899256 | 0.7594078109907471 | 23.164121453244967 | 47.863709785610155 | 19.418863092216924 | 0.5897435897435898 | 88 | 0 | 4 | 0 | 6 | 6 | 0 | 0 | 0 | 8 | 0 | 10 | 45 | 0 | 0 | 8 | 26.570640000000076 | 394.74000000000143 | 0 | 0
434 | CC1=CC=C(C(N(CC(CCCCCCCC)CCCCCCCCCCCC)C2=O)=C3C2=C(C4=CC=C(C5=C(CCCCCCCCCC)C=C(C6=C(N=S=N7)C7=C(C8=CC(CCCCCCCCCC)=C(C)S8)C9=NSN=C96)S5)S4)N(CC(CCCCCCCCCCCC)CCCCCCCC)C3=O)S1 | 16.5076517362984 | 16.5076517362984 | 0.04304566364801188 | 0.04304566364801188 | 0.03552519863690135 | 14.222222222222221 | 1582.6279999999995 | 1437.4759999999987 | 1580.9675038479993 | 598 | 0.2609203564014402 | -0.305764448 | 0.30576444777579803 | 0.2609203564014402 | 0.3425925925925926 | 0.6666666666666666 | 1.0462962962962963 | 32.142345851031976 | 9.926777798365267 | 2.501345212990247 | -2.293744917 | 2.5681284034385428 | -2.343047086 | 7.576570731876053 | -0.12411314 | 1.5498934474740718 | 1.092567940853751 | 3734.820167754442 | 75.92279524436167 | 69.16604979667427 | 74.06502928224067 | 53.13282381112696 | 45.068153064207195 | 49.79473287459857 | 32.91887958652913 | 38.65597484832449 | 23.809641665236633 | 29.45099256054166 | 17.30420267878668 | 22.93903149190795 | -3.92 | 3.4846339085388305e+31 | 88.03591020179834 | 50.3354797503266 | 26.58213585150889 | 680.9819979366409 | 9.799819461700956 | 22.40817398459965 | 0 | 0 | 0 | 0 | 9.589074368143644 | 0 | 0 | 45.34714351173895 | 336.90021785274 | 124.57496486927579 | 53.47929895742693 | 55.37734905234152 | 9.589074368143644 | 114.046522559842 | 0 | 18.546899424533855 | 20.56121067448713 | 402.1142652355291 | 13.08951281182515 | 78.17990322910738 | 0 | 30.635491758199187 | 0 | 0 | 0 | 57.07533085693756 | 43.450771695062016 | 33.78529724748577 | 25.68328649170403 | 406.06063934849504 | 56.26981005307254 | 53.06297181954337 | 91.12 | 0 | 0 | 9.589074368143644 | 11.814359458703011 | 36.07153396428647 | 104.50634853569129 | 360.37402220811134 | 11.336785877934737 | 34.01035763380421 | 101.5879194699956 | 0 | 20.700798542802804 | 9.93654266261164 | 46.898101600551456 | 0 | 11.707772881473929 | 0.7931654685123514 | 13.996051151348972 | 68.64955051552522 | 19.651350510506987 | 0.7021276595744681 | 108 | 0 | 8 | 0 | 5 | 6 | 0 | 0 | 0 | 11 | 0 | 14 | 63 | 0 | 0 | 9 | 32.81034000000012 | 478.47000000000185 | 0 | 0
435 | O=C1C(C2=C(C3=CC=C(C)O3)N1CC(CCCCCCCC)CCCCCCCCCCCC)=C(C4=CC=C(C5=CC=C(C6=CC=C(C)S6)S5)O4)N(CC(CCCCCCCCCCCC)CCCCCCCC)C2=O | 15.738588982152477 | 15.738588982152477 | 0.07637483653493726 | -0.076374837 | 0.04140555426106019 | 14.657894736842104 | 1077.723999999999 | 972.8919999999995 | 1076.743752 | 422 | 0.26107835572120025 | -0.459803965 | 0.45980396494145354 | 0.26107835572120025 | 0.3684210526315789 | 0.6973684210526315 | 1.0657894736842106 | 32.136394910170324 | 9.926490185461038 | 2.5075847213748843 | -2.288566608 | 2.4910252140124487 | -2.344546023 | 7.233938034186604 | -0.124137347 | 4.380386016026984 | 1.3013869349685225 | 2320.605939345327 | 53.747643904740585 | 48.98747731076812 | 50.62047047262357 | 37.269120505970726 | 31.738775452974092 | 33.371768614829556 | 23.213362772843432 | 25.585040831049014 | 16.571926623083268 | 18.86819261816589 | 12.023865060179967 | 13.949567319233308 | -3.62 | 6.0036231114467704e+16 | 61.59056884884864 | 35.08978327781804 | 19.331835903184576 | 470.90090392435616 | 18.63412133580765 | 22.91457346386055 | 0 | 0 | 0 | 0 | 9.589074368143644 | 0 | 0 | 22.673571755869474 | 233.1612407323949 | 99.89750953110097 | 27.72095439292905 | 16.023356253839836 | 18.423376242250338 | 45.882009840684155 | 0 | 9.799819461700956 | 11.835812092322787 | 272.69200162348017 | 13.08951281182515 | 81.83503505815605 | 0 | 20.391688999978342 | 0 | 0 | 0 | 22.673571755869474 | 34.70369173222912 | 9.589074368143644 | 25.68328649170403 | 281.0024166744235 | 68.5114474819381 | 31.78576763 | 66.9 | 0 | 0 | 9.589074368143644 | 11.814359458703011 | 58.986107428147015 | 42.08092852315423 | 220.09773351473632 | 11.336785877934737 | 46.25944374471115 | 64.95052134076116 | 0 | 13.436709113119736 | 3.5440312361366977 | 40.25517768353085 | 0 | 2.332638532596324 | 3.2798677257270215 | 16.77794997730921 | 45.5847313368264 | 14.455561061420422 | 0.6764705882352942 | 76 | 0 | 6 | 0 | 4 | 4 | 0 | 0 | 0 | 6 | 0 | 8 | 44 | 0 | 0 | 6 | 22.10884000000002 | 326.6700000000003 | 0 | 0
436 | CC1=CC=C(C2=C3C(C(N2CCCCC(CCCCCCCCCC)CCCCCCCCC)=O)=C(C4=CC=C(C5=C([H])C(F)=C(/C=C/C6=CC=C(C)C([H])=C6F)C=C5)S4)N(CCCCC(CCCCCCCCC)CCCCCCCCCC)C3=O)S1 | 15.987657080105617 | 15.987657080105617 | 0.062284838005281395 | -0.394803415 | 0.03265861552925142 | 14.372093023255815 | 1215.9279999999999 | 1098.9999999999993 | 1214.8446293919997 | 476 | 0.26091061299572565 | -0.306043459 | 0.30604345912276554 | 0.26091061299572565 | 0.38372093023255816 | 0.7209302325581395 | 1.0930232558139534 | 32.13475262937605 | 9.894750575266658 | 2.489178431725381 | -2.249183968 | 2.495832467380713 | -2.304373604 | 7.162477496206355 | -0.123702631 | 1.8244002217827737 | 1.2225147709004343 | 2673.084731666974 | 61.144985130239114 | 55.06473787736353 | 56.69773103921898 | 42.07365095861104 | 35.615627485957795 | 37.24862064781326 | 26.10028425036392 | 28.471962308569513 | 18.729880295171924 | 20.878326824457094 | 13.465766580959691 | 15.456579258414948 | -4.14 | 8.795944062924177e+19 | 70.94136886652912 | 41.21380564496456 | 23.667145983680193 | 531.1433658562502 | 9.799819461700956 | 11.63444168209179 | 0 | 0 | 0 | 0 | 9.589074368143644 | 0 | 0 | 22.673571755869474 | 308.1036789574649 | 86.05003513171971 | 33.97071018262174 | 32.2945820736528 | 18.369904463493285 | 58.03405005435191 | 0 | 9.799819461700956 | 11.835812092322787 | 298.3752881151841 | 13.08951281182515 | 114.76611748304134 | 0 | 10.440598685398296 | 0 | 0 | 0 | 22.673571755869474 | 34.70369173222912 | 9.589074368143644 | 37.31772817379583 | 315.8496097719977 | 71.80987974475464 | 33.986717525177724 | 40.620000000000005 | 0 | 0 | 13.979489415818463 | 17.631580299748904 | 41.280530901519064 | 73.63076292217629 | 248.55273137173282 | 41.687927296987326 | 40.98902493523802 | 46.751420135376335 | 0 | 30.707695622319065 | 3.200086033303788 | 38.80367859248206 | 0 | 4.955014756749013 | 0.5712889550988618 | 18.56848717690856 | 54.9145265163159 | 14.279222346822742 | 0.6410256410256411 | 86 | 0 | 4 | 0 | 2 | 4 | 0 | 0 | 0 | 4 | 0 | 8 | 49 | 0 | 0 | 6 | 25.264840000000056 | 370.4560000000013 | 0 | 0
437 | O=C1N(CC(CCCCCCCCCC)CCCCCCCCCCC)C2=CC(C)=CC=C2/C1=C3C(C=CC(C4=CC=C(C5=C(F)C(F)=C(C6=CC=C(C)S6)C(F)=C5F)S4)=C7)=C7N(CC(CCCCCCCCCCCC)CCCCCCCCCC)C/3=O | 16.160963674316616 | 16.160963674316616 | 0.05734337309364057 | -1.431460317 | 0.016860637840906578 | 14.674157303370787 | 1261.903 | 1149.0069999999994 | 1260.8101357039998 | 490 | 0.25932486060092824 | -0.307409197 | 0.3074091974007828 | 0.25932486060092824 | 0.3595505617977528 | 0.6741573033707865 | 1.0337078651685394 | 32.13475303523156 | 9.928632660863196 | 2.43284320339613 | -2.253273415 | 2.501177701499832 | -2.338761347 | 7.184608700854752 | -0.114442046 | 1.6089470439773543 | 1.2172601370423937 | 2944.3210078774296 | 63.333065863437966 | 55.9588595038162 | 57.59185266567165 | 43.41185491606256 | 36.08290835644407 | 37.71590151829953 | 26.761076392546087 | 29.132754450751673 | 19.321566123268525 | 21.49156261195058 | 13.989639800737695 | 15.925144270062368 | -4.54 | 1.507065482731656e+22 | 71.8943350069307 | 39.10923523967798 | 20.983324363717276 | 544.0860263605523 | 9.799819461700956 | 0 | 0 | 0 | 0 | 0 | 9.589074368143644 | 0 | 0 | 22.673571755869474 | 276.68917387501926 | 98.89167837757172 | 43.72500457002433 | 33.64788459289965 | 27.15073455884292 | 57.008912824078145 | 0 | 0 | 11.835812092322787 | 291.9544664922581 | 22.889332273526108 | 105.50005571759199 | 0 | 31.321796056194884 | 0 | 0 | 0 | 22.673571755869474 | 24.90387227052816 | 9.589074368143644 | 48.95216985588762 | 299.67449376166917 | 60.6636706846161 | 42.468005116333416 | 40.620000000000005 | 0 | 0 | 27.15073455884292 | 27.486559892267003 | 46.15767809522036 | 107.839789088666 | 204.7573828247036 | 19.056471336613846 | 27.998920667085784 | 52.81778720383795 | 0 | 64.13634809768962 | 2.13617424913235 | 37.2011229849501 | 0 | 4.384102366007777 | -5.392827814 | 18.556989496970086 | 48.08428857700453 | 14.060468708425551 | 0.620253164556962 | 89 | 0 | 4 | 0 | 2 | 5 | 0 | 0 | 0 | 4 | 0 | 10 | 46 | 0 | 0 | 7 | 26.11374000000007 | 375.5110000000015 | 0 | 0
438 | CC(CCCCCCCCCCCC)=C(C)S5)S4)S3)N1CC(CCCCCC)CCCCCCCC)=C(C6=CC=C(C)S6)N(CC(CCCCCCCC)CCCCCC)C2=O | 15.582599292040776 | 15.582599292040776 | 0.04681142331192789 | 0.04681142331192789 | 0.03264966997472783 | 14.386363636363637 | 1369.9540000000006 | 1242.9459999999992 | 1370.7591158720002 | 492 | 0.2609203563857169 | -0.305764448 | 0.30576444777582273 | 0.2609203563857169 | 0.38372093023255816 | 0.7093023255813954 | 1.058139534883721 | 32.13475262945557 | 9.926235949868307 | 2.4984836549160776 | -2.293773103 | 2.5028401886357146 | -2.343047924 | 7.162480674317335 | -0.124113142 | 1.6244090702118663 | 1.1675551819762846 | 2587.4226453383753 | 62.23292527897914 | 57.21324566101282 | 62.272382929059845 | 43.25228375356511 | 37.39945905549703 | 42.458596323544064 | 27.11077503784453 | 34.590920995408084 | 19.389154241825626 | 26.11390066933452 | 14.023345920935467 | 19.796424214205228 | -2.441038961 | 3.1593848288638134e+20 | 74.59709512982249 | 45.78285588991616 | 27.25407412683245 | 560.5166997486117 | 0 | 0 | 0 | 0 | 0 | 0 | 0 | 0 | 0 | 0 | 271.6861704699509 | 5.917906046161393 | 0 | 0 | 9.589074368143644 | 87.0411710772067 | 0 | 9.799819461700956 | 11.835812092322787 | 336.90021785274 | 13.08951281182515 | 87.62071440583463 | 0 | 9.314522932667737 | 0 | 0 | 0 | 22.673571755869474 | 63.71081275508389 | 9.589074368143644 | 25.68328649170403 | 350.99631225136187 | 59.67714560783141 | 32.86064177244717 | 40.620000000000005 | 0 | 0 | 9.589074368143644 | 26.317919970130397 | 38.73928238339107 | 58.667471597541095 | 297.17830550616065 | 22.673571755869474 | 0 | 112.02521942120535 | 0 | 5.7038453769418505 | 4.178660468902689 | 39.93384845181388 | 0 | 3.109805417837628 | 1.6236315520208386 | 18.0786676664815 | 66.54592731406696 | 14.992280418601322 | 0.7 | 88 | 0 | 4 | 0 | 4 | 4 | 0 | 0 | 0 | 4 | 0 | 8 | 55 | 0 | 0 | 6 | 25.44124000000005 | 392.12200000000166 | 0 | 0
439 | CC1=CC=C(C(N(CCCCCOCCCCCCCC)C2=O)=C3C2=C(C4=CC=C(C5=CC=C(C6=CC=C(C)S6)S5)S4)N(CCCCCOCCCCCCCC)C3=O)S1 | 14.817481514992101 | 14.817481514992101 | 0.04097663643775551 | -0.040976636 | 0.04895252519249043 | 14.266666666666667 | 889.3719999999994 | 820.828 | 888.4061927 | 326 | 0.26091061304815744 | -0.381452439 | 0.38145243929884703 | 0.26091061304815744 | 0.4 | 0.7166666666666667 | 1.1333333333333333 | 32.13897371388982 | 10.074134529918098 | 2.4876149372774155 | -2.241981601 | 2.498351600506671 | -2.303945594 | 7.262999200629715 | -0.123702789 | 4.112533668151846 | 1.1583667882442368 | 2013.2708434900048 | 42.10766199212279 | 36.74977841670495 | 40.015764740415854 | 29.40541720081447 | 23.029772686197077 | 26.295759009907982 | 16.390780834997468 | 21.134136951408628 | 11.451925847845146 | 16.028787242015195 | 8.139028324758604 | 12.187692131069452 | -2.86 | 29690044772118.387 | 46.63828315247742 | 24.693684297389527 | 12.626149166875743 | 376.25110433690037 | 19.273545369301054 | 0 | 0 | 0 | 0 | 0 | 9.589074368143644 | 0 | 0 | 45.34714351173895 | 78.05569062864136 | 113.74498393048222 | 68.7799238320846 | 32.2945820736528 | 19.06280027574374 | 68.55558159655362 | 0 | 9.799819461700956 | 0 | 143.26973801143072 | 39.51704066987682 | 79.18573438263662 | 0 | 19.508588774805197 | 0 | 0 | 0 | 45.34714351173895 | 61.13121959028078 | 19.06280027574374 | 13.847474399381248 | 148.93085238685467 | 59.67714560783141 | 30.90266740091686 | 59.080000000000005 | 0 | 0 | 0 | 11.814359458703011 | 24.235721871963687 | 103.81962104867533 | 88.5939521977666 | 34.01035763380421 | 21.136605339635693 | 76.22588534645537 | 0 | 11.954009741346182 | 6.98196805105393 | 42.852163165434405 | 0 | 2.756278325132775 | -0.081953273 | 17.297397347555748 | 20.813017657083666 | 13.09378565193547 | 0.56 | 60 | 0 | 6 | 0 | 4 | 4 | 0 | 0 | 0 | 8 | 0 | 10 | 30 | 0 | 0 | 6 | 14.785039999999968 | 258.09599999999904 | 0 | 0
440 | CC1=CC=C(C2=C3C(C(N2CCCCCCCCCCCC)=O)=C(C4=CC=C(C5=CC6=C(C(C=C([Si](CCCCCCCC)(CCCCCCCC)C7=C8SC(C)=C7)C8=C9)=C9[Si]6(CCCCCCCC)CCCCCCCC)S5)S4)N(CCCCCCCCCCCC)C3=O)S1 | 15.653237863961797 | 15.653237863961797 | 0.0438805707064287 | -2.271341826 | 0.028753562892611686 | 15.166666666666666 | 1410.453999999999 | 1277.3979999999988 | 1408.8710185239997 | 530 | 0.2609106130064206 | -0.306043461 | 0.30604346057244125 | 0.2609106130064206 | 0.2916666666666667 | 0.6041666666666666 | 0.96875 | 32.13809561846484 | 10.062674486056467 | 2.5244676242952746 | -2.320899854 | 2.518995922561786 | -2.564486712 | 7.274794090751516 | -0.123698603 | 1.5496112641866753 | 1.1140198988051002 | 3207.5092148064195 | 67.54232635573764 | 62.31805814662741 | 67.58404447033833 | 47.102418254835094 | 40.85574670664968 | 48.9501601551068 | 30.430905279364417 | 43.59423282857392 | 22.83301810924442 | 38.31167176986522 | 17.360358553979207 | 34.31223983419332 | -3.126233766 | 1.0284093164910214e+26 | 77.04059451599608 | 40.497493113005895 | 19.328477825712916 | 604.7796836995449 | 9.799819461700956 | 16.147744601066236 | 0 | 0 | 0 | 0 | 9.589074368143644 | 0 | 0 | 45.34714351173895 | 323.3496654979592 | 119.13750872981267 | 42.352395974032945 | 32.2945820736528 | 9.589074368143644 | 105.45022878036971 | 0 | 9.799819461700956 | 0 | 362.082432113935 | 13.08951281182515 | 79.18573438263662 | 0 | 30.63549175819919 | 0 | 0 | 0 | 45.34714351173895 | 50.851436333295354 | 9.589074368143644 | 13.847474399381248 | 343.56716338169315 | 59.67714560783141 | 42.02957038431085 | 40.620000000000005 | 0 | 0 | 9.589074368143644 | 11.814359458703011 | 24.235721871963687 | 46.83165950521831 | 300.5178367995114 | 42.59143454010624 | 21.710237169309654 | 136.39422536278832 | 0 | 0 | 7.881295195644602 | 46.35309234540882 | 0 | 6.442835563156937 | 0.0877611414128574 | 26.01091824817257 | 57.49406220190443 | 19.948638237746167 | 0.6744186046511628 | 96 | 0 | 4 | 0 | 4 | 5 | 0 | 0 | 0 | 6 | 0 | 10 | 53 | 0 | 0 | 9 | 26.39384000000006 | 433.90400000000164 | 0 | 0
441 | CCCCCCC)=C(C4=CC=C(C5=CC=C6C(C=C(C=CC(C)=C7)C7=C6)=C5)O4)N(CC(CCCCCCCCCCCC)CCCCCCCC)C2=O | 15.668328281385762 | 15.668328281385762 | 0.05151165735966656 | 0.05151165735966656 | 0.03265085061883866 | 14.44186046511628 | 1341.9000000000005 | 1218.9239999999993 | 1342.727816 | 480 | 0.26260143276972703 | -0.273973184 | 0.27397318415494787 | 0.26260143276972703 | 0.28846153846153844 | 0.5865384615384616 | 0.9326923076923077 | 32.142308374322646 | 9.930159752791264 | 2.4827257287729636 | -2.235067891 | 2.5665477881839394 | -2.349528976 | 7.310215363963673 | 0.060627486517455115 | 1.544245851281265 | 1.20595981135674 | 2551.5852248401607 | 60.818711716606046 | 55.799032098639735 | 60.85816936668675 | 42.25228375356511 | 36.39945905549703 | 41.45859632354407 | 26.403668256657983 | 33.88381421422153 | 18.889154241825626 | 25.61390066933452 | 13.693638174425733 | 19.466716467695495 | -2.441038961 | 8.015503262162362e+20 | 72.62003328650266 | 44.126417173617405 | 26.044159994078 | 547.7868155198184 | 0 | 0 | 0 | 0 | 0 | 0 | 0 | 0 | 0 | 0 | 258.84452722409895 | 0 | 0 | 0 | 9.589074368143644 | 87.0411710772067 | 0 | 9.799819461700956 | 11.835812092322787 | 324.05857460688804 | 13.08951281182515 | 87.62071440583463 | 0 | 9.314522932667737 | 0 | 0 | 0 | 22.673571755869474 | 63.71081275508389 | 9.589074368143644 | 25.68328649170403 | 338.1546690055099 | 59.67714560783141 | 32.86064177244717 | 40.620000000000005 | 0 | 0 | 9.589074368143644 | 26.317919970130397 | 50.575094475713854 | 46.83165950521831 | 284.3366622603087 | 22.673571755869474 | 0 | 112.02521942120535 | 0 | 5.706087244902122 | 4.185359768085084 | 40.14466957600873 | 0 | 3.1277993063508593 | 1.4882160937038063 | 18.10545219710337 | 63.41539197802122 | 14.993690502491464 | 0.6923076923076923 | 86 | 0 | 4 | 0 | 4 | 4 | 0 | 0 | 0 | 4 | 0 | 8 | 53 | 0 | 0 | 6 | 24.661040000000042 | 382.88800000000157 | 0 | 0
442 | CC1=CC=C(C2=C3C(C(N2CC(CCCCCCCC)CCCCCCCCCC)=O)=C(C4=CC=C(C5=CC=C(C)C5(C)C)S4)N(CC(CCCCCCCC)CCCCCCCCCC)C3=O)S1 | 15.704808896499395 | 15.704808896499395 | 0.056897535050814296 | -0.056897535 | 0.06264636577940522 | 16.695652173913043 | 981.6389999999991 | 880.8389999999997 | 980.7226224399999 | 386 | 0.26092035637955635 | -0.305764448 | 0.3057644477758325 | 0.26092035637955635 | 0.43478260869565216 | 0.7681159420289855 | 1.1014492753623188 | 32.134750329481705 | 9.808704656122345 | 2.4995461914479247 | -2.29448558 | 2.5189563972636275 | -2.343082475 | 7.140619727179331 | -0.124113142 | 4.154876598343177 | 1.4970948554645223 | 1971.3689578691542 | 49.43608911686897 | 45.68785306671496 | 47.32084622857041 | 33.56364769904385 | 29.261595269523422 | 30.894588431378875 | 22.279976848034224 | 24.6516549062398 | 16.16451461531901 | 18.297172087022396 | 11.386950348120568 | 13.566098113225966 | -2.7 | 1192905455444158.0 | 57.20437446505426 | 31.015003865643333 | 16.934732620130493 | 431.9078461093666 | 9.799819461700956 | 0 | 0 | 0 | 0 | 0 | 9.589074368143644 | 0 | 0 | 22.673571755869474 | 239.05057338380917 | 81.20514578732379 | 28.25879766862453 | 32.2945820736528 | 9.589074368143644 | 51.45511437075342 | 0 | 9.799819461700956 | 17.250802561719567 | 260.85618953115744 | 13.08951281182515 | 72.6454108525272 | 0 | 0 | 0 | 0 | 0 | 22.673571755869474 | 34.70369173222912 | 9.589074368143644 | 24.174539761410188 | 273.44104110627194 | 53.136822077722 | 16.967183156180933 | 40.620000000000005 | 0 | 0 | 9.589074368143644 | 17.22934992809979 | 36.07153396428647 | 46.83165950521831 | 200.6835088894695 | 22.673571755869474 | 0 | 101.60722554674014 | 0 | 0 | 3.5383518808716143 | 40.257111179109586 | 0 | 5.795979732165916 | 0.9428685808232794 | 8.890717937173104 | 45.5267027178626 | 19.631601305327234 | 0.7142857142857143 | 69 | 0 | 4 | 0 | 2 | 2 | 0 | 0 | 0 | 4 | 0 | 6 | 39 | 0 | 0 | 5 | 20.089519999999993 | 303.57599999999985 | 0 | 0
443 | O=C1C(C2=C(C3CCC(C)O3)N1CC(CCCCCC)CCCCCCCCCC)=C(C4CCC(C5=CC=C(C)C=C5)O4)N(CC(CCCCCCCCCC)CCCCCC)C2=O | 15.500404303100046 | 15.500404303100046 | 0.04022231689735967 | -0.289488603 | 0.0637366000276461 | 22.21875 | 885.4159999999994 | 788.6479999999998 | 884.7370096 | 362 | 0.2604053818638954 | -0.369028813 | 0.369028812684482 | 0.2604053818638954 | 0.46875 | 0.8125 | 1.203125 | 16.508725478012728 | 9.926057674607506 | 2.533418688563543 | -2.323935915 | 2.4859639632274124 | -2.399009577 | 6.1928136083035605 | -0.125830773 | 4.075805497343232 | 1.4448365638936667 | 1563.7692048569243 | 45.52187555449588 | 42.34255360509422 | 42.34255360509422 | 31.30279401078195 | 27.80359296248432 | 27.80359296248432 | 20.923908521869507 | 20.923908521869507 | 15.317783852381785 | 15.317783852381785 | 11.371851756414754 | 11.371851756414754 | -2.44 | 140973859052121.44 | 52.528192185520645 | 29.346322970563158 | 15.838208558123586 | 393.07566438914284 | 19.273545369301054 | 0 | 0 | 0 | 0 | 0 | 9.589074368143644 | 0 | 0 | 0 | 211.62358751453027 | 82.61331096680912 | 13.08951281182515 | 46.956153237243406 | 19.06280027574374 | 11.814359458703011 | 0 | 9.799819461700956 | 11.835812092322787 | 271.4245806827693 | 13.08951281182515 | 57.93265894349063 | 0 | 0 | 0 | 0 | 0 | 0 | 53.01559089547402 | 19.06280027574374 | 18.75954929201341 | 257.3158473032278 | 46.80575596009664 | 0 | 59.08 | 0 | 0 | 9.589074368143644 | 36.23022500969622 | 36.07153396428647 | 62.760651609519755 | 165.22662193361828 | 0 | 0 | 75.60771093369114 | 0 | 13.751645102373956 | 0 | 35.18677060283883 | 0 | 5.5171229391008865 | 0.8989412334655875 | 8.749086487402675 | 38.42081996953238 | 14.808946998619021 | 0.7931034482758621 | 64 | 0 | 6 | 0 | 0 | 1 | 0 | 0 | 0 | 4 | 0 | 6 | 35 | 0 | 0 | 5 | 16.210019999999965 | 268.025999999999 | 0 | 0
444 | O=C1C(C2=C(C3CCC(C)O3)N1CC(CCCCCCCC)CCCCCCCCCCCC)=C(C4CCC(C5=CC=C(C)C=C5)O4)N(CC(CCCCCCCCCCCC)CCCCCCCC)C2=O | 15.699122267604869 | 15.699122267604869 | 0.04805340675841463 | -0.292679922 | 0.06118816263976434 | 21.083333333333332 | 997.6319999999992 | 884.7359999999995 | 996.8622101 | 410 | 0.2604053818638954 | -0.369028813 | 0.369028812684482 | 0.2604053818638954 | 0.4166666666666667 | 0.7222222222222222 | 1.0555555555555556 | 16.50874688701717 | 9.924175880747956 | 2.5337987181496198 | -2.323999634 | 2.486828619326357 | -2.399013241 | 6.1928622985595405 | -0.125833465 | 4.165631296651818 | 1.404724469940679 | 1698.3776270300943 | 51.17872980398824 | 47.99940785458658 | 47.99940785458658 | 35.302794010781945 | 31.803592962484313 | 31.803592962484313 | 23.752335646615688 | 23.752335646615688 | 17.317783852381783 | 17.317783852381783 | 12.786065318787854 | 12.786065318787854 | -2.44 | 6765517496253018.0 | 60.42515178799269 | 35.74947467894345 | 20.255122993061246 | 443.9952013043156 | 19.273545369301054 | 0 | 0 | 0 | 0 | 0 | 9.589074368143644 | 0 | 0 | 0 | 262.9901604979383 | 82.61331096680912 | 13.08951281182515 | 46.956153237243406 | 19.06280027574374 | 11.814359458703011 | 0 | 9.799819461700956 | 11.835812092322787 | 322.7911536661772 | 13.08951281182515 | 57.93265894349063 | 0 | 0 | 0 | 0 | 0 | 0 | 53.01559089547402 | 19.06280027574374 | 18.75954929201341 | 308.6824202866357 | 46.80575596009664 | 0 | 59.08 | 0 | 0 | 9.589074368143644 | 36.23022500969622 | 36.07153396428647 | 62.760651609519755 | 216.59319491702638 | 0 | 0 | 75.60771093369114 | 0 | 13.880835968786885 | 0 | 35.635137239385635 | 0 | 5.567411142703718 | 0.9138043856221626 | 8.795534590748684 | 49.65859356329405 | 14.882016442792203 | 0.8181818181818182 | 72 | 0 | 6 | 0 | 0 | 1 | 0 | 0 | 0 | 4 | 0 | 6 | 43 | 0 | 0 | 5 | 19.33081999999999 | 304.96199999999965 | 0 | 0
445 | CC=O=C(C4=CC=C(C5=C(CCCCCCCCCCCC)C=C(C6=C(N=S=N7)C7=C(C8=CC(CCCCCCCCCCCC)=C(C)S8)C9=NSN=C96)S5)S4)N(CC(CCCCCCCC)CCCCCCCCCCCC)C3=O)S1 | 15.668328281385762 | 15.668328281385762 | 0.05151165735966656 | 0.05151165735966656 | 0.03265085061883866 | 14.44186046511628 | 1341.9000000000005 | 1218.9239999999993 | 1342.727816 | 480 | 0.26260143276972703 | -0.273973184 | 0.27397318415494787 | 0.26260143276972703 | 0.28846153846153844 | 0.5865384615384616 | 0.9326923076923077 | 32.142308374322646 | 9.930159752791264 | 2.4827257287729636 | -2.235067891 | 2.5665477881839394 | -2.349528976 | 7.310215363963673 | 0.060627486517455115 | 1.544245851281265 | 1.20595981135674 | 2551.5852248401607 | 60.818711716606046 | 55.799032098639735 | 60.85816936668675 | 42.25228375356511 | 36.39945905549703 | 41.45859632354407 | 26.403668256657983 | 33.88381421422153 | 18.889154241825626 | 25.61390066933452 | 13.693638174425733 | 19.466716467695495 | -2.441038961 | 8.015503262162362e+20 | 72.62003328650266 | 44.126417173617405 | 26.044159994078 | 547.7868155198184 | 0 | 0 | 0 | 0 | 0 | 0 | 0 | 0 | 0 | 0 | 258.84452722409895 | 0 | 0 | 0 | 9.589074368143644 | 87.0411710772067 | 0 | 9.799819461700956 | 11.835812092322787 | 324.05857460688804 | 13.08951281182515 | 87.62071440583463 | 0 | 9.314522932667737 | 0 | 0 | 0 | 22.673571755869474 | 63.71081275508389 | 9.589074368143644 | 25.68328649170403 | 338.1546690055099 | 59.67714560783141 | 32.86064177244717 | 40.620000000000005 | 0 | 0 | 9.589074368143644 | 26.317919970130397 | 50.575094475713854 | 46.83165950521831 | 284.3366622603087 | 22.673571755869474 | 0 | 112.02521942120535 | 0 | 5.706087244902122 | 4.185359768085084 | 40.14466957600873 | 0 | 3.1277993063508593 | 1.4882160937038063 | 18.10545219710337 | 63.41539197802122 | 14.993690502491464 | 0.6923076923076923 | 86 | 0 | 4 | 0 | 4 | 4 | 0 | 0 | 0 | 4 | 0 | 8 | 53 | 0 | 0 | 6 | 24.661040000000042 | 382.88800000000157 | 0 | 0
446 | O=C1C(C2=C(C3=CC=C(C)S3)N1CC(CCCCCCCCCC)CCCCCCCC)=C(C4=CC=C(C5=CC(SC(C)=C6)=C6S5)S4)N(CC(CCCCCCCC)CCCCCCCCCC)C2=O | 15.710263144113707 | 15.710263144113707 | 0.058687643628621666 | 0.058687643628621666 | 0.04180066624022972 | 15 | 1027.713999999999 | 932.9619999999995 | 1026.619814 | 388 | 0.26092035640142974 | -0.305764448 | 0.30576444777579803 | 0.26092035640142974 | 0.37142857142857144 | 0.7285714285714285 | 1.1142857142857143 | 32.13884182848058 | 9.926953243926727 | 2.49792327297568 | -2.293707138 | 2.5085053947835454 | -2.343044898 | 7.3085750015281095 | -0.12411314 | 4.2194475045804385 | 1.3289363753580385 | 2183.091930544091 | 49.505003217621315 | 45.00434964764269 | 48.27033597135359 | 34.269120505970726 | 29.072108786307435 | 32.33809511001834 | 21.421157678398494 | 26.16451379480965 | 15.312973941413048 | 19.816908802422308 | 11.224778867269597 | 15.616994435043013 | -2.52 | 3006081532221535.5 | 56.77023946318144 | 31.266806906352294 | 16.75230682696777 | 442.7577738051103 | 9.799819461700956 | 0 | 0 | 0 | 0 | 0 | 9.589074368143644 | 0 | 0 | 45.34714351173895 | 207.47795424069085 | 87.76477539417775 | 41.99794141956854 | 32.2945820736528 | 9.589074368143644 | 77.95542142949184 | 0 | 9.799819461700956 | 11.835812092322787 | 247.00871513177617 | 13.08951281182515 | 67.05300024571339 | 0 | 9.754294387402599 | 0 | 0 | 0 | 45.34714351173895 | 34.70369173222912 | 9.589074368143644 | 25.68328649170403 | 252.6698295072001 | 47.544411470908194 | 30.548212846452465 | 40.620000000000005 | 0 | 0 | 9.589074368143644 | 11.814359458703011 | 36.07153396428647 | 46.83165950521831 | 208.69143404967176 | 22.673571755869474 | 22.673571755869474 | 87.74044507061437 | 0 | 2.6867528812454307 | 7.262862790468253 | 42.87159538487061 | 0 | 3.1472693607465443 | 0.9395719247173827 | 13.537261881998706 | 40.95036897143503 | 14.937650137851367 | 0.6774193548387096 | 70 | 0 | 4 | 0 | 4 | 4 | 0 | 0 | 0 | 6 | 0 | 8 | 39 | 0 | 0 | 6 | 20.971640000000008 | 311.4940000000001 | 0 | 0
447 | CC1=CC=C(C2=C3C(C(N2CCCCCCC(CCCCCCCCCC)CCCCCCCCCCCC)=O)=C(C4=CC=C(C5=CC=C(/C=C/C6=CC=C(C)S6)[Se]5)S4)N(CCCCCCC(CCCCCCCCCCCC)CCCCCCCCCC)C3=O)S1 | 15.469119841293205 | 15.469119841293205 | 0.0378908061820995 | 0.0378908061820995 | 0.03264883464861253 | 14.282608695652174 | 1379.1690000000006 | 1244.096999999999 | 1378.877266 | 516 | 0.2615589688280856 | -0.274061108 | 0.27406110797156874 | 0.2615589688280856 | 0.40540540540540543 | 0.6521739130434783 | 1 | 32.13807296736529 | 9.926242555897542 | 2.498492900540984 | -2.293726114 | 2.509705398308867 | -2.343045457 | 7.263094294342716 | -0.124113142 | 1.5576302012821173 | 1.101218286882572 | 2658.5197772465217 | 65.06135240372532 | 60.041672785759 | 64.20423458163796 | 45.25228375356511 | 39.39945905549703 | 43.562020851376005 | 28.524988600217622 | 34.55624581834758 | 20.389154241825622 | 26.053240497554697 | 14.730452702122017 | 19.64699496884388 | -2.740519481 | 4.732684043673451e+24 | 78.25768650624133 | 48.87544016264038 | 29.53801806397904 | 583.8594554706928 | 0 | 0 | 0 | 0 | 0 | 0 | 0 | 0 | 0 | 0 | 297.36945696165486 | 11.835812092322787 | 0 | 0 | 9.589074368143644 | 83.87439644371403 | 0 | 9.799819461700956 | 11.835812092322787 | 362.58350434444395 | 13.08951281182515 | 88.50025731530437 | 0 | 9.314522932667737 | 0 | 0 | 0 | 34.01035763380421 | 49.2072522436565 | 9.589074368143644 | 25.68328649170403 | 377.5591416525355 | 59.67714560783141 | 32.86064177244717 | 40.620000000000005 | 0 | 0 | 9.589074368143644 | 26.317919970130397 | 24.235721871963687 | 58.667471597541095 | 323.7411349073343 | 22.673571755869474 | 11.336785877934737 | 112.02521942120535 | 0 | 2.7420969856638244 | 5.547947413279641 | 42.266024316658374 | 0 | 3.0733638108257315 | 1.779352669627852 | 17.86842815004524 | 72.5508216814707 | 14.921964972428633 | 0.7142857142857143 | 92 | 0 | 4 | 0 | 4 | 4 | 0 | 0 | 0 | 5 | 0 | 8 | 59 | 0 | 0 | 6 | 28.006140000000084 | 411.5270000000017 | 0 | 0
448 | O=C1C(C2=C(C3=CC=C(C)O3)N1CC(CCCCCCCC)CCCCCCCCCCCC)=C(C4=CC=C(C5=CC=C6C(C=CC(C)=C6)=C5)O4)N(CC(CCCCCCCCCCCC)CCCCCCCC)C2=O | 15.747110476809363 | 15.747110476809363 | 0.08137493218844205 | -0.081374932 | 0.041442141243286955 | 14.657894736842104 | 1039.627999999999 | 932.7799999999994 | 1038.81526 | 420 | 0.2610783556964352 | -0.459803965 | 0.45980396494145354 | 0.2610783556964352 | 0.3684210526315789 | 0.7105263157894737 | 1.105263157894737 | 16.346988332006323 | 9.92648902163437 | 2.507366940933629 | -2.288635929 | 2.486060184638639 | -2.344549992 | 6.2953352914383345 | -0.124137353 | 4.2864369008147465 | 1.3113965228256153 | 2360.3079582917 | 53.747643904740585 | 49.32568126821965 | 49.32568126821965 | 37.269120505970726 | 32.07697941042562 | 32.07697941042562 | 23.704553381489152 | 23.704553381489152 | 17.020129955010777 | 17.020129955010777 | 12.395322129513982 | 12.395322129513982 | -4.32 | 6.005781302374545e+16 | 60.90134301199303 | 34.53796668118074 | 18.955230906989076 | 463.2447477092043 | 18.63412133580765 | 22.91457346386055 | 0 | 0 | 0 | 0 | 9.589074368143644 | 0 | 0 | 0 | 269.0565275663999 | 92.47085675464572 | 18.652964303522147 | 11.146209060138535 | 18.423376242250338 | 33.980886513744274 | 0 | 9.799819461700956 | 11.835812092322787 | 272.69200162348017 | 13.08951281182515 | 94.65407349307497 | 0 | 11.323698910571437 | 0 | 0 | 0 | 0 | 34.70369173222912 | 9.589074368143644 | 25.68328649170403 | 281.6887209724192 | 80.64418161886134 | 33.490225965612694 | 66.9 | 0 | 0 | 9.589074368143644 | 11.814359458703011 | 58.986107428147015 | 54.574278658540734 | 209.99514601686818 | 0 | 40.98902493523802 | 71.01688840922277 | 0 | 13.44110157494945 | 0 | 35.45268374135834 | 0 | 4.527210163116376 | 3.214677256261643 | 21.0717697410122 | 45.52138470972779 | 14.41866397156872 | 0.6571428571428571 | 76 | 0 | 6 | 0 | 2 | 4 | 0 | 0 | 0 | 4 | 0 | 6 | 43 | 0 | 0 | 6 | 21.472040000000007 | 322.9860000000002 | 0 | 0
449 | CC(C1=NSN=C12)=C(F)C(F)=C2C3=CC(C4(CCCCCCCCCCCCCCCC)CCCCCCCCCCCCCCCC)=C(S3)C5=C4C=CS5 | 15.806527993712804 | 15.806527993712804 | 0.048777268617369085 | -0.794765571 | 0.04732849221940086 | 13.327272727272728 | 811.3149999999998 | 738.739 | 810.4825697 | 306 | 0.16960973407195207 | -0.203357452 | 0.20335745193349605 | 0.16960973407195207 | 0.5272727272727272 | 0.9636363636363636 | 1.4363636363636363 | 32.14126157622958 | 9.711262838186745 | 2.447184193650999 | -2.313182237 | 2.6002720735273077 | -2.244959431 | 7.235184177553483 | 0.39744489339724504 | 3.9997730210814053 | 1.1724518708417282 | 1636.7042367433792 | 38.72091064617465 | 34.82035525157523 | 37.26984499435841 | 27.030041077362373 | 22.859080216948012 | 25.28552635247085 | 16.880746379079035 | 19.377508986093222 | 12.617252050042618 | 15.376864032937752 | 9.257491467009054 | 12.331624694477041 | -1.7 | 2322387558423.428 | 44.40392319898638 | 24.2742861224425 | 12.163793596353903 | 345.6030933561865 | 0 | 11.033401435232523 | 0 | 0 | 0 | 0 | 0 | 0 | 0 | 22.673571755869474 | 193.6304798413096 | 48.40508033632577 | 25.60988354219768 | 17.291638836895608 | 8.78083009534964 | 45.43516053630061 | 0 | 8.747079962832899 | 0 | 218.81085075624904 | 0 | 45.837593064571905 | 0 | 20.194893072800895 | 0 | 0 | 0 | 34.40175910106809 | 8.747079962832899 | 5.41499046939678 | 18.558178881782414 | 223.16247756225263 | 17.512796907389134 | 31.22829450803342 | 25.78 | 0 | 0 | 8.78083009534964 | 10.978441961093775 | 16.596852926929518 | 29.44697778475193 | 200.66420281272494 | 18.26052307762536 | 11.336785877934737 | 40.10735126960328 | 0 | 39.894680935930545 | 4.501938304721467 | 3.416211413350937 | 0 | 4.330523527476393 | -1.578493329 | 4.612112705260936 | 40.45739579013221 | 6.192173431832204 | 0.7083333333333334 | 55 | 0 | 2 | 0 | 3 | 4 | 0 | 0 | 0 | 5 | 0 | 7 | 31 | 0 | 0 | 5 | 18.077219999999976 | 239.3319999999991 | 0 | 0
450 | CC1=CC=C(C2=C3C(C(N2CC(CCCCCCCCCCCC)CCCCCCCCCC)=O)=C(C4=CC=C(C5=C(CCCCCCCC)C=C(C6=CC(F)=C(C7=CC(CCCCCCCC)=C(C)S7)C=C6F)S5)S4)N(CC(CCCCCCCCCC)CCCCCCCCCCCC)C3=O)S1 | 17.078549085407296 | 17.078549085407296 | 0.004606033144207045 | -0.397216443 | 0.036411644040269 | 13.942307692307692 | 1502.478 | 1355.3099999999988 | 1501.0235223519999 | 582 | 0.2609203564014402 | -0.305764448 | 0.30576444777579803 | 0.2609203564014402 | 0.3173076923076923 | 0.6153846153846154 | 0.9711538461538461 | 32.138092711658174 | 9.926238041683463 | 2.5003301192325083 | -2.293761376 | 2.5202723548360413 | -2.343047582 | 7.241360565971982 | -0.124113142 | 1.555046948902852 | 1.270212834667845 | 3244.7259622705437 | 73.93966758123622 | 67.4713283181444 | 70.73731464185533 | 50.95419101617288 | 43.97609414125553 | 47.242080464966456 | 32.05790537279339 | 36.73810525887744 | 22.980217685426673 | 27.59625132018398 | 16.52341484305918 | 20.980918153917244 | -3.7 | 1.780223308659602e+29 | 87.52515750432092 | 51.649315765307726 | 29.273625463143684 | 651.2799792368747 | 9.799819461700956 | 11.63444168209179 | 0 | 0 | 0 | 0 | 9.589074368143644 | 0 | 0 | 45.34714351173895 | 336.90021785274 | 136.70769900619902 | 53.47929895742693 | 32.2945820736528 | 18.369904463493285 | 68.55558159655362 | 0 | 9.799819461700956 | 11.835812092322787 | 402.1142652355291 | 13.08951281182515 | 101.9470790481224 | 0 | 30.635491758199187 | 0 | 0 | 0 | 45.34714351173895 | 34.70369173222912 | 22.43071761399566 | 37.31772817379583 | 406.06063934849504 | 59.67714560783141 | 42.02957038431085 | 40.620000000000005 | 0 | 0 | 18.369904463493285 | 17.631580299748904 | 47.198436947680456 | 116.8494511322026 | 303.54580980184113 | 45.34714351173895 | 0 | 101.5879194699956 | 0 | 33.91171552905428 | 6.570340991094555 | 45.03915171883982 | 0 | 5.923228830395704 | -0.150465255 | 15.968313425293463 | 66.84182197126759 | 19.229226122138943 | 0.7021276595744681 | 104 | 0 | 4 | 0 | 4 | 5 | 0 | 0 | 0 | 6 | 0 | 10 | 63 | 0 | 0 | 7 | 32.357440000000125 | 455.87200000000183 | 0 | 0
451 | CCCCCCCCCC)=C(C4=CC(C)=C(C5=CC([H])=C(C6=C([H])C=C(C)S6)S5)S4)N(CC(CCCCCCCCCC)CCCCCCCCCCCC)C3=O | 15.464894385678862 | 15.464894385678862 | 0.032227899377365476 | 0.032227899377365476 | 0.03264883464861253 | 14.282608695652174 | 1379.1690000000006 | 1244.096999999999 | 1378.877266 | 516 | 0.26092035640153566 | -0.305764448 | 0.3057644477757979 | 0.26092035640153566 | 0.47540983606557374 | 0.8524590163934426 | 1.2459016393442623 | 32.13717301956051 | 9.92937841797811 | 2.4980350997098584 | -2.293572651 | 2.5059350935154128 | -2.343037983 | 7.222999635659428 | -0.124113102 | 4.068961652135539 | 1.101218286882572 | 2658.5197772465217 | 65.06135240372532 | 60.041672785759 | 64.20423458163796 | 45.25228375356511 | 39.39945905549703 | 43.562020851376005 | 28.524988600217622 | 34.7803896863896 | 20.389154241825622 | 25.761383856186118 | 14.730452702122017 | 19.36246605460051 | -2.740519481 | 4.732684043673451e+24 | 78.25768650624133 | 48.87544016264038 | 29.53801806397904 | 583.8594554706928 | 4.899909730850478 | 0 | 0 | 0 | 0 | 0 | 9.589074368143644 | 0 | 0 | 11.336785877934737 | 335.89438669921077 | 43.73392667478865 | 11.421903599613874 | 10.574186506757133 | 9.589074368143644 | 83.87439644371403 | 0 | 9.799819461700956 | 11.835812092322787 | 362.58350434444395 | 13.08951281182515 | 88.0604858605695 | 0 | 9.754294387402599 | 0 | 0 | 0 | 34.01035763380421 | 49.2072522436565 | 9.589074368143644 | 25.68328649170403 | 377.11937019780066 | 59.67714560783141 | 33.30041322718203 | 40.620000000000005 | 0 | 0 | 9.589074368143644 | 11.814359458703011 | 38.73928238339107 | 58.667471597541095 | 323.7411349073343 | 22.673571755869474 | 16.236695608785215 | 107.12530969035487 | 0 | 2.8884228017969145 | 5.741286424641448 | 42.02069485399587 | 0 | 3.044238845363232 | 1.7657106528413997 | 17.817096700511325 | 72.50647875534082 | 14.966070965509013 | 0.7142857142857143 | 92 | 0 | 4 | 0 | 4 | 4 | 0 | 0 | 0 | 5 | 0 | 8 | 59 | 0 | 0 | 6 | 28.006140000000084 | 411.5270000000017 | 0 | 0
452 | CC1=CC=C(C2=C3C(C(N2CC(CCCCCCCC)CCCCCCCCCCCC)=O)=C(C4=CC=C(C5=C(CCCCCCCCCCCC)C=C(C6=CC=C(C7=CC(CCCCCCCCCCCC)=C(C)S7)C=C6)S5)S4)N(CC(CCCCCCCCCCCC)CCCCCCCC)C3=O)S1 | 16.398322030841857 | 16.398322030841857 | 0.07089104560165671 | 0.07089104560165671 | 0.03641159117661332 | 13.88679245283019 | 1522.6059999999993 | 1365.3579999999986 | 1521.1049662319997 | 594 | 0.26092035638579514 | -0.305764448 | 0.3057644477758226 | 0.26092035638579514 | 0.35714285714285715 | 0.6785714285714286 | 1.0833333333333333 | 32.14260857871126 | 9.9267695417891 | 2.4990226992836226 | -2.293758766 | 2.508832304291922 | -2.343047737 | 7.164115728716037 | -0.12411314 | 1.7710203444056922 | 1.2224350104218105 | 3180.527373370329 | 75.02760772997625 | 69.69852703525139 | 72.96451335896232 | 52.13282381112696 | 45.764796334912965 | 49.0307826586239 | 33.23756853923627 | 37.91776842532031 | 23.846510077492894 | 28.494121827413775 | 17.12385688124303 | 21.556460841282227 | -3.56 | 9.872116541487251e+29 | 89.64148306263769 | 54.971707520833185 | 31.90324338778988 | 668.4086768886087 | 9.799819461700956 | 0 | 0 | 0 | 0 | 0 | 9.589074368143644 | 0 | 0 | 45.34714351173895 | 386.8489726182903 | 135.70186785266978 | 42.35239597403294 | 32.2945820736528 | 9.589074368143644 | 68.55558159655362 | 0 | 9.799819461700956 | 11.835812092322787 | 427.79755172723304 | 13.08951281182515 | 102.44537150295385 | 0 | 30.635491758199187 | 0 | 0 | 0 | 45.34714351173895 | 34.70369173222912 | 22.43071761399566 | 25.68328649170403 | 431.743925840199 | 71.80987974475464 | 42.02957038431085 | 40.620000000000005 | 0 | 0 | 9.589074368143644 | 11.814359458703011 | 36.07153396428647 | 53.252481128144325 | 386.25678365237695 | 16.900237369631732 | 34.01035763380421 | 125.85338774384206 | 0 | 0 | 7.571595546817057 | 47.40881882674367 | 0 | 8.814665120031389 | 0.9058741697890199 | 23.780520316184298 | 75.7151237162684 | 19.803402304166184 | 0.7142857142857143 | 106 | 0 | 4 | 0 | 4 | 5 | 0 | 0 | 0 | 6 | 0 | 8 | 67 | 0 | 0 | 7 | 33.63964000000009 | 474.4240000000019 | 0 | 0
453 | CC1=CC=C(C2=C3C(C(N2CCCCCCC(CCCCCCCCCC)CCCCCCCCCCCC)=O)=C(C4=CC=C(C5=CC=C(/C=C/C6=CC=C(C)S6)[Se]5)S4)N(CCCCCCC(CCCCCCCCCCCC)CCCCCCCCCC)C3=O)S1=C(C)S6)S5)S4)N(CCCCCCC(CCCCCCCCCCCC)CCCCCCCCCC)C3=O)S1 | 16.313942870616003 | 16.313942870616003 | 0.07285833206339842 | -0.354470204 | 0.03265861552925142 | 14.372093023255815 | 1215.9279999999999 | 1098.9999999999993 | 1214.8446293919997 | 476 | 0.2609106129958294 | -0.306043459 | 0.3060434591227655 | 0.2609106129958294 | 0.38372093023255816 | 0.7209302325581395 | 1.0930232558139534 | 32.13475264348444 | 9.89475057192452 | 2.4893580202818164 | -2.249196969 | 2.4966225360294487 | -2.304376582 | 7.1625238630668955 | -0.123702631 | 1.5771258167670261 | 1.2225052951706852 | 2673.084731666974 | 61.144985130239114 | 55.06473787736353 | 56.69773103921898 | 42.07365095861103 | 35.615627485957795 | 37.24862064781326 | 26.086929747210224 | 28.45860780541582 | 18.769232372020067 | 20.901889843723445 | 13.432998618516311 | 15.454492604671191 | -4.14 | 1.5930761688288652e+21 | 70.94136886652912 | 41.21380564496456 | 23.667145983680193 | 531.1433658562502 | 9.799819461700956 | 11.63444168209179 | 0 | 0 | 0 | 0 | 9.589074368143644 | 0 | 0 | 22.673571755869474 | 308.1036789574649 | 91.6134866234167 | 28.407258690924746 | 32.2945820736528 | 18.369904463493285 | 58.03405005435191 | 0 | 9.799819461700956 | 11.835812092322787 | 298.3752881151841 | 13.08951281182515 | 114.76611748304134 | 0 | 10.440598685398296 | 0 | 0 | 0 | 22.673571755869474 | 34.70369173222912 | 9.589074368143644 | 37.31772817379583 | 315.8496097719977 | 71.80987974475464 | 33.986717525177724 | 40.620000000000005 | 0 | 0 | 13.979489415818463 | 23.4488011407948 | 58.104473197968886 | 56.80682062572646 | 254.61909844019442 | 30.402910252920854 | 46.20767491084288 | 46.751420135376335 | 0 | 30.666198819239558 | 3.1357084944375258 | 38.61936410502223 | 0 | 5.011304567772524 | 0.6539732209664073 | 18.545993720754325 | 55.21797957135495 | 14.149477500452488 | 0.6410256410256411 | 86 | 0 | 4 | 0 | 2 | 4 | 0 | 0 | 0 | 4 | 0 | 8 | 49 | 0 | 0 | 6 | 25.264840000000056 | 370.4560000000013 | 0 | 0
454 | CCCC=O=C(C4=CC=C(C5=CC=C(/C=C/C6=CC=C(C)[Se]6)S5)S4)N(CC(CCCCCCCCCCCC)CCCCCCCCCC)C3=O)S1 | 15.519461918364948 | 15.519461918364948 | 0.04360224487059128 | 0.04360224487059128 | 0.03264909345165312 | 14.333333333333334 | 1398.008000000001 | 1266.9679999999992 | 1398.790416 | 504 | 0.2609915718924404 | -0.382297726 | 0.38229772617229335 | 0.2609915718924404 | 0.453125 | 0.84375 | 1.34375 | 32.137172725848195 | 9.899031154650197 | 2.489109705138641 | -2.250077686 | 2.4933506863089536 | -2.319582153 | 7.22249345738249 | -0.123990686 | 4.136999121516213 | 1.1328072792313695 | 2623.319271562542 | 63.64713884135223 | 58.62745922338591 | 63.68659649143294 | 44.25228375356511 | 38.39945905549703 | 43.458596323544064 | 27.817881819031076 | 35.29802777659464 | 19.889154241825626 | 26.61390066933452 | 14.376899311528742 | 20.149977604798504 | -2.441038961 | 1.7767514031217397e+22 | 76.5751273029995 | 47.44995252811949 | 28.481314106492007 | 573.246583977405 | 0 | 0 | 0 | 0 | 0 | 0 | 0 | 0 | 0 | 0 | 290.9486353387289 | 5.917906046161393 | 0 | 0 | 9.589074368143644 | 87.0411710772067 | 0 | 9.799819461700956 | 11.835812092322787 | 349.741861098592 | 13.08951281182515 | 87.62071440583463 | 0 | 9.314522932667737 | 0 | 0 | 0 | 22.673571755869474 | 63.71081275508389 | 9.589074368143644 | 25.68328649170403 | 363.83795549721384 | 59.67714560783141 | 32.86064177244717 | 40.620000000000005 | 0 | 0 | 9.589074368143644 | 26.317919970130397 | 38.73928238339107 | 58.667471597541095 | 310.0199487520126 | 22.673571755869474 | 0 | 112.02521942120535 | 0 | 5.702199120768648 | 4.173849036131511 | 39.78052662196811 | 0 | 3.097426358062943 | 1.7190581113004373 | 18.05863280314299 | 69.64094782164781 | 14.994026793644224 | 0.7073170731707317 | 90 | 0 | 4 | 0 | 4 | 4 | 0 | 0 | 0 | 4 | 0 | 8 | 57 | 0 | 0 | 6 | 26.22144000000006 | 401.3560000000017 | 0 | 0
455 | CC1=CC=C(C2=C3C(C(N2CCCCCCC(CCCCCCCCCC)CCCCCCCCCCCC)=O)=C(C4=CC=C(C5=CC=C(/C=C/C6=CC=C(C)[Se]6)S5)S4)N(CCCCCCC(CCCCCCCCCCCC)CCCCCCCCCC)C3=O)S1 | 15.464894385678862 | 15.464894385678862 | 0.032227899377365476 | 0.032227899377365476 | 0.03264883464861253 | 14.282608695652174 | 1379.1690000000006 | 1244.096999999999 | 1378.877266 | 516 | 0.26092035640153566 | -0.305764448 | 0.3057644477757979 | 0.26092035640153566 | 0.47540983606557374 | 0.8524590163934426 | 1.2459016393442623 | 32.13717301956051 | 9.92937841797811 | 2.4980350997098584 | -2.293572651 | 2.5059350935154128 | -2.343037983 | 7.222999635659428 | -0.124113102 | 4.068961652135539 | 1.101218286882572 | 2658.5197772465217 | 65.06135240372532 | 60.041672785759 | 64.20423458163796 | 45.25228375356511 | 39.39945905549703 | 43.562020851376005 | 28.524988600217622 | 34.7803896863896 | 20.389154241825622 | 25.761383856186118 | 14.730452702122017 | 19.36246605460051 | -2.740519481 | 4.732684043673451e+24 | 78.25768650624133 | 48.87544016264038 | 29.53801806397904 | 583.8594554706928 | 4.899909730850478 | 0 | 0 | 0 | 0 | 0 | 9.589074368143644 | 0 | 0 | 11.336785877934737 | 335.89438669921077 | 43.73392667478865 | 11.421903599613874 | 10.574186506757133 | 9.589074368143644 | 83.87439644371403 | 0 | 9.799819461700956 | 11.835812092322787 | 362.58350434444395 | 13.08951281182515 | 88.0604858605695 | 0 | 9.754294387402599 | 0 | 0 | 0 | 34.01035763380421 | 49.2072522436565 | 9.589074368143644 | 25.68328649170403 | 377.11937019780066 | 59.67714560783141 | 33.30041322718203 | 40.620000000000005 | 0 | 0 | 9.589074368143644 | 11.814359458703011 | 38.73928238339107 | 58.667471597541095 | 323.7411349073343 | 22.673571755869474 | 16.236695608785215 | 107.12530969035487 | 0 | 2.8884228017969145 | 5.741286424641448 | 42.02069485399587 | 0 | 3.044238845363232 | 1.7657106528413997 | 17.817096700511325 | 72.50647875534082 | 14.966070965509013 | 0.7142857142857143 | 92 | 0 | 4 | 0 | 4 | 4 | 0 | 0 | 0 | 5 | 0 | 8 | 59 | 0 | 0 | 6 | 28.006140000000084 | 411.5270000000017 | 0 | 0
456 | CC(S1)=CC=C1C(N(CCCCCCCC(CCCCCCCCCC)CCCCCCCCCCCC)C2=O)=C3C2=C(C4=CC=C(C5=CC=C(/C=C/C6=CC=C(C)[Se]6)[Se]5)S4)N(CCCCCCCC(CCCCCCCCCC)CCCCCCCCCCCC)C3=O | 15.436062268725935 | 15.436062268725935 | 0.039715806399811315 | 0.039715806399811315 | 0.032648672483114524 | 14.23404255319149 | 1454.1160000000011 | 1315.011999999999 | 1454.853016 | 528 | 0.2609203564014297 | -0.305764448 | 0.30576444777579803 | 0.2609203564014297 | 0.32926829268292684 | 0.6585365853658537 | 1.0365853658536586 | 32.13807296736529 | 9.926242555897542 | 2.498492900540984 | -2.293726114 | 2.509705398308867 | -2.343045457 | 7.263094294342716 | -0.124113142 | 4.156425747670383 | 1.0723771827743518 | 2695.2883822081526 | 66.4755659660984 | 61.4558863481321 | 66.5150236161791 | 46.25228375356511 | 40.39945905549703 | 45.458596323544064 | 29.23209538140417 | 36.71224133896774 | 20.88915424182562 | 27.61390066933452 | 15.084006092715288 | 20.85708438598505 | -2.441038961 | 1.7012296615282905e+25 | 80.53386645423593 | 50.81421959096157 | 30.985667343852008 | 598.7063524349917 | 0 | 0 | 0 | 0 | 0 | 0 | 0 | 0 | 0 | 0 | 310.21110020750683 | 11.835812092322787 | 0 | 0 | 9.589074368143644 | 87.0411710772067 | 0 | 9.799819461700956 | 11.835812092322787 | 375.4251475902959 | 13.08951281182515 | 87.62071440583463 | 0 | 9.314522932667737 | 0 | 0 | 0 | 22.673571755869474 | 63.71081275508389 | 9.589074368143644 | 25.68328649170403 | 389.5212419889178 | 59.67714560783141 | 32.86064177244717 | 40.620000000000005 | 0 | 0 | 9.589074368143644 | 26.317919970130397 | 38.73928238339107 | 58.667471597541095 | 335.70323524371656 | 22.673571755869474 | 4.899909730850478 | 107.12530969035487 | 0 | 5.7001274342126225 | 4.167740756781873 | 39.58050669209652 | 0 | 3.0823318420262327 | 1.8424482786220893 | 18.03199984017681 | 75.76087920670088 | 15.000632616049645 | 0.7209302325581395 | 94 | 0 | 4 | 0 | 4 | 4 | 0 | 0 | 0 | 4 | 0 | 8 | 61 | 0 | 0 | 6 | 27.781840000000077 | 419.82400000000183 | 0 | 0
457 | CC(S1)=CC=C1C(N(CCCCCCCCC(CCCCCCCCCC)CCCCCCCCCCCC)C2=O)=C3C2=C(C4=CC=C(C5=CC=C(/C=C/C6=CC=C(C)[Se]6)[Se]5)S4)N(CCCCCCCCC(CCCCCCCCCC)CCCCCCCCCCCC)C3=O | 15.408363028916916 | 15.408363028916916 | 0.038526472906229126 | 0.038526472906229126 | 0.03264860401595037 | 14.1875 | 1482.1700000000012 | 1339.033999999999 | 1482.8843163840002 | 540 | 0.26117333200403553 | -0.302957964 | 0.3029579639670295 | 0.26117333200403553 | 0.3068181818181818 | 0.5340909090909091 | 0.8295454545454546 | 32.13808842537138 | 9.969049859304013 | 2.521156631929907 | -2.33709227 | 2.5284441820795007 | -2.393503698 | 7.23941651943579 | -0.125373591 | 1.582407524193557 | 1.045941493902403 | 2731.3599785849865 | 67.88977952847151 | 62.87009991050518 | 67.92923717855223 | 47.2522837535651 | 41.39945905549703 | 46.458596323544064 | 29.939202162590718 | 37.4193481201543 | 21.389154241825615 | 28.11390066933452 | 15.437559483308561 | 21.210637776578324 | -2.441038961 | 6.116026621355854e+24 | 82.5144670736636 | 52.5105084886623 | 32.26177616660319 | 611.436236663785 | 0 | 0 | 0 | 0 | 0 | 0 | 0 | 0 | 0 | 0 | 323.0527434533588 | 11.835812092322787 | 0 | 0 | 9.589074368143644 | 87.0411710772067 | 0 | 9.799819461700956 | 11.835812092322787 | 388.2667908361479 | 13.08951281182515 | 87.62071440583463 | 0 | 9.314522932667737 | 0 | 0 | 0 | 22.673571755869474 | 63.71081275508389 | 9.589074368143644 | 25.68328649170403 | 402.36288523476975 | 59.67714560783141 | 32.86064177244717 | 40.620000000000005 | 0 | 0 | 9.589074368143644 | 26.317919970130397 | 38.73928238339107 | 58.667471597541095 | 348.54487848956853 | 22.673571755869474 | 4.899909730850478 | 107.12530969035487 | 0 | 5.699514615230262 | 4.1658073687962425 | 39.51475135332069 | 0 | 3.07768976314311 | 1.8839501865248842 | 18.023247363150727 | 78.79734074216744 | 15.004365274333322 | 0.7272727272727273 | 96 | 0 | 4 | 0 | 4 | 4 | 0 | 0 | 0 | 4 | 0 | 8 | 63 | 0 | 0 | 6 | 28.562040000000085 | 429.05800000000187 | 0 | 0
458 | C2=O)=C3C2=C(C4=CC=C(C5=CC=C(/C=C/C6=CC=C(C)[Se]6)[Se]5)S4)N(CCC(CCCCCCCCCC)CCCCCCCCCCCC)C3=O | 15.621725917088254 | 15.621725917088254 | 0.007703615650745288 | -0.031013345 | 0.03314675056373728 | 15.305555555555555 | 983.5199999999992 | 884.7359999999995 | 982.7526596160001 | 396 | 0.25932487136874227 | -0.458100407 | 0.45810040700229193 | 0.25932487136874227 | 0.3888888888888889 | 0.75 | 1.1666666666666667 | 16.380866319935002 | 9.929345129234802 | 2.4301288273125796 | -2.253020135 | 2.487926560165973 | -2.338767952 | 6.495184500797039 | -0.114442059 | 4.164333427549606 | 1.3158809577277646 | 2241.661316885649 | 50.919216779994414 | 46.49725414347346 | 46.49725414347346 | 35.269120505970726 | 30.07697941042562 | 30.07697941042562 | 22.280273712374722 | 22.280273712374722 | 16.058242692697128 | 16.058242692697128 | 11.683984952269444 | 11.683984952269444 | -4.32 | 8486380463522455.0 | 56.966783024265716 | 31.42096696345679 | 16.85494806094183 | 438.12012772933775 | 18.63412133580765 | 11.520494837748885 | 0 | 0 | 0 | 0 | 9.589074368143644 | 0 | 0 | 0 | 231.74342251453731 | 93.32822688587474 | 29.779867286916136 | 22.52098160950566 | 18.423376242250338 | 34.33534106820867 | 0 | 0 | 11.835812092322787 | 247.00871513177617 | 22.889332273526108 | 83.11427257858155 | 0 | 22.844193748320322 | 0 | 0 | 0 | 0 | 24.90387227052816 | 9.589074368143644 | 25.68328649170403 | 255.61184262636033 | 69.49797255872281 | 33.99040280845885 | 66.9 | 0 | 0 | 9.589074368143644 | 11.814359458703011 | 47.59202880203535 | 70.83235984560804 | 179.78300544192834 | 0 | 31.189205473537065 | 80.81670787092374 | 0 | 12.406438412181936 | 0 | 35.24714064775955 | 0 | 6.84423284441443 | 3.7132263941765498 | 20.66394839940125 | 40.53861386922858 | 14.586399432837712 | 0.6363636363636364 | 72 | 0 | 6 | 0 | 2 | 4 | 0 | 0 | 0 | 4 | 0 | 6 | 38 | 0 | 0 | 6 | 20.222639999999995 | 306.7019999999999 | 0 | 0
459 | CC(S1)=CC=C1C(N(CCCCC(CCCCCCCCCC)CCCCCCCCCCCC)C2=O)=C3C2=C(C4=CC=C(C5=CC=C(/C=C/C6=CC=C(C)[Se]6)[Se]5)S4)N(CCCCC(CCCCCCCCCC)CCCCCCCCCCCC)C3=O | 15.582599292040776 | 15.582599292040776 | 0.04681142331192789 | 0.04681142331192789 | 0.03264966997472783 | 14.386363636363637 | 1369.9540000000006 | 1242.9459999999992 | 1370.7591158720002 | 492 | 0.2609203563857169 | -0.305764448 | 0.30576444777582273 | 0.2609203563857169 | 0.38372093023255816 | 0.7093023255813954 | 1.058139534883721 | 32.13475262945557 | 9.926235949868307 | 2.4984836549160776 | -2.293773103 | 2.5028401886357146 | -2.343047924 | 7.162480674317335 | -0.124113142 | 1.6244090702118663 | 1.1675551819762846 | 2587.4226453383753 | 62.23292527897914 | 57.21324566101282 | 62.272382929059845 | 43.25228375356511 | 37.39945905549703 | 42.458596323544064 | 27.11077503784453 | 34.590920995408084 | 19.389154241825626 | 26.11390066933452 | 14.023345920935467 | 19.796424214205228 | -2.441038961 | 3.1593848288638134e+20 | 74.59709512982249 | 45.78285588991616 | 27.25407412683245 | 560.5166997486117 | 0 | 0 | 0 | 0 | 0 | 0 | 0 | 0 | 0 | 0 | 271.6861704699509 | 5.917906046161393 | 0 | 0 | 9.589074368143644 | 87.0411710772067 | 0 | 9.799819461700956 | 11.835812092322787 | 336.90021785274 | 13.08951281182515 | 87.62071440583463 | 0 | 9.314522932667737 | 0 | 0 | 0 | 22.673571755869474 | 63.71081275508389 | 9.589074368143644 | 25.68328649170403 | 350.99631225136187 | 59.67714560783141 | 32.86064177244717 | 40.620000000000005 | 0 | 0 | 9.589074368143644 | 26.317919970130397 | 38.73928238339107 | 58.667471597541095 | 297.17830550616065 | 22.673571755869474 | 0 | 112.02521942120535 | 0 | 5.7038453769418505 | 4.178660468902689 | 39.93384845181388 | 0 | 3.109805417837628 | 1.6236315520208386 | 18.0786676664815 | 66.54592731406696 | 14.992280418601322 | 0.7 | 88 | 0 | 4 | 0 | 4 | 4 | 0 | 0 | 0 | 4 | 0 | 8 | 55 | 0 | 0 | 6 | 25.44124000000005 | 392.12200000000166 | 0 | 0
460 | CC(S1)=CC=C1C(N(CCCCCC(CCCCCCCCCC)CCCCCCCCCCCC)C2=O)=C3C2=C(C4=CC=C(C5=CC=C(/C=C/C6=CC=C(C)[Se]6)[Se]5)S4)N(CCCCCC(CCCCCCCCCC)CCCCCCCCCCCC)C3=O | 15.519461918364948 | 15.519461918364948 | 0.04360224487059128 | 0.04360224487059128 | 0.03264909345165312 | 14.333333333333334 | 1398.008000000001 | 1266.9679999999992 | 1398.790416 | 504 | 0.2609915718924404 | -0.382297726 | 0.38229772617229335 | 0.2609915718924404 | 0.453125 | 0.84375 | 1.34375 | 32.137172725848195 | 9.899031154650197 | 2.489109705138641 | -2.250077686 | 2.4933506863089536 | -2.319582153 | 7.22249345738249 | -0.123990686 | 4.136999121516213 | 1.1328072792313695 | 2623.319271562542 | 63.64713884135223 | 58.62745922338591 | 63.68659649143294 | 44.25228375356511 | 38.39945905549703 | 43.458596323544064 | 27.817881819031076 | 35.29802777659464 | 19.889154241825626 | 26.61390066933452 | 14.376899311528742 | 20.149977604798504 | -2.441038961 | 1.7767514031217397e+22 | 76.5751273029995 | 47.44995252811949 | 28.481314106492007 | 573.246583977405 | 0 | 0 | 0 | 0 | 0 | 0 | 0 | 0 | 0 | 0 | 290.9486353387289 | 5.917906046161393 | 0 | 0 | 9.589074368143644 | 87.0411710772067 | 0 | 9.799819461700956 | 11.835812092322787 | 349.741861098592 | 13.08951281182515 | 87.62071440583463 | 0 | 9.314522932667737 | 0 | 0 | 0 | 22.673571755869474 | 63.71081275508389 | 9.589074368143644 | 25.68328649170403 | 363.83795549721384 | 59.67714560783141 | 32.86064177244717 | 40.620000000000005 | 0 | 0 | 9.589074368143644 | 26.317919970130397 | 38.73928238339107 | 58.667471597541095 | 310.0199487520126 | 22.673571755869474 | 0 | 112.02521942120535 | 0 | 5.702199120768648 | 4.173849036131511 | 39.78052662196811 | 0 | 3.097426358062943 | 1.7190581113004373 | 18.05863280314299 | 69.64094782164781 | 14.994026793644224 | 0.7073170731707317 | 90 | 0 | 4 | 0 | 4 | 4 | 0 | 0 | 0 | 4 | 0 | 8 | 57 | 0 | 0 | 6 | 26.22144000000006 | 401.3560000000017 | 0 | 0
461 | CC(S1)=CC=C1C(N(CCCC(CCCCCCCCCC)CCCCCCCCCCCC)C2=O)=C3C2=C(C4=CC=C(C5=CC=C(/C=C/C6=CC=C(C)[Se]6)[Se]5)S4)N(CCCC(CCCCCCCCCC)CCCCCCCCCCCC)C3=O | 15.668328281385762 | 15.668328281385762 | 0.05151165735966656 | 0.05151165735966656 | 0.03265085061883866 | 14.44186046511628 | 1341.9000000000005 | 1218.9239999999993 | 1342.727816 | 480 | 0.26260143276972703 | -0.273973184 | 0.27397318415494787 | 0.26260143276972703 | 0.28846153846153844 | 0.5865384615384616 | 0.9326923076923077 | 32.142308374322646 | 9.930159752791264 | 2.4827257287729636 | -2.235067891 | 2.5665477881839394 | -2.349528976 | 7.310215363963673 | 0.060627486517455115 | 1.544245851281265 | 1.20595981135674 | 2551.5852248401607 | 60.818711716606046 | 55.799032098639735 | 60.85816936668675 | 42.25228375356511 | 36.39945905549703 | 41.45859632354407 | 26.403668256657983 | 33.88381421422153 | 18.889154241825626 | 25.61390066933452 | 13.693638174425733 | 19.466716467695495 | -2.441038961 | 8.015503262162362e+20 | 72.62003328650266 | 44.126417173617405 | 26.044159994078 | 547.7868155198184 | 0 | 0 | 0 | 0 | 0 | 0 | 0 | 0 | 0 | 0 | 258.84452722409895 | 0 | 0 | 0 | 9.589074368143644 | 87.0411710772067 | 0 | 9.799819461700956 | 11.835812092322787 | 324.05857460688804 | 13.08951281182515 | 87.62071440583463 | 0 | 9.314522932667737 | 0 | 0 | 0 | 22.673571755869474 | 63.71081275508389 | 9.589074368143644 | 25.68328649170403 | 338.1546690055099 | 59.67714560783141 | 32.86064177244717 | 40.620000000000005 | 0 | 0 | 9.589074368143644 | 26.317919970130397 | 50.575094475713854 | 46.83165950521831 | 284.3366622603087 | 22.673571755869474 | 0 | 112.02521942120535 | 0 | 5.706087244902122 | 4.185359768085084 | 40.14466957600873 | 0 | 3.1277993063508593 | 1.4882160937038063 | 18.10545219710337 | 63.41539197802122 | 14.993690502491464 | 0.6923076923076923 | 86 | 0 | 4 | 0 | 4 | 4 | 0 | 0 | 0 | 4 | 0 | 8 | 53 | 0 | 0 | 6 | 24.661040000000042 | 382.88800000000157 | 0 | 0
462 | CCCCC3=C1C=C(N(CC(CCCCCCCCCC)CCCCCCCCCCCC)C(C=CC(C4=CC=C(C5=CC=C(C)S5)S4)=C6)=C6C7=O)C7=C3 | 15.757618111499893 | 15.757618111499893 | 0.05346779929844425 | 0.05346779929844425 | 0.04166476695325475 | 14.805555555555555 | 1053.751999999999 | 956.9839999999997 | 1052.635464 | 398 | 0.2609203564014297 | -0.305764448 | 0.30576444777579803 | 0.2609203564014297 | 0.3333333333333333 | 0.5833333333333334 | 0.9027777777777778 | 32.138976626166404 | 9.926953197014296 | 2.497977182141885 | -2.293708021 | 2.5077742414155617 | -2.343044859 | 7.263044303331661 | -0.12411314 | 4.260972284468054 | 1.3372098718617635 | 2249.9375553561363 | 50.91921677999441 | 46.159050186021936 | 49.42503650973284 | 35.26912050597072 | 29.738775452974096 | 33.00476177668501 | 21.799149210470347 | 26.542505326881507 | 15.571926623083266 | 20.148788017253306 | 11.31675827899342 | 15.365422085304262 | -2.78 | 8381753329718950.0 | 58.48077577051946 | 32.613506694500444 | 17.65295391986891 | 455.1332034794391 | 9.799819461700956 | 0 | 0 | 0 | 0 | 0 | 9.589074368143644 | 0 | 0 | 45.34714351173895 | 207.47795424069085 | 99.89750953110097 | 42.35239597403294 | 32.2945820736528 | 9.589074368143644 | 68.55558159655362 | 0 | 9.799819461700956 | 11.835812092322787 | 247.00871513177617 | 13.08951281182515 | 79.18573438263662 | 0 | 19.508588774805197 | 0 | 0 | 0 | 45.34714351173895 | 34.70369173222912 | 9.589074368143644 | 25.68328649170403 | 252.6698295072001 | 59.67714560783141 | 30.90266740091686 | 40.620000000000005 | 0 | 0 | 9.589074368143644 | 11.814359458703011 | 36.07153396428647 | 46.83165950521831 | 209.04588860413617 | 22.673571755869474 | 22.673571755869474 | 99.87317920753758 | 0 | 0 | 7.215604519224326 | 45.47611846381459 | 0 | 3.1234073218204372 | 0.9158039737224586 | 17.842871153154096 | 40.85171803378887 | 14.907809867808563 | 0.65625 | 72 | 0 | 4 | 0 | 4 | 4 | 0 | 0 | 0 | 6 | 0 | 8 | 40 | 0 | 0 | 6 | 21.485440000000015 | 319.42400000000026 | 0 | 0
463 | CC1=CC=C(C(N(CC(CCCCCCCC)CCCCCCCCCC)C2=O)=C3C2=C(C4=CC=C(C5=C(CCCCCCCCCCCC)C=C(C6=CC=C(C7=C(CCCCCCCCCCCC)C=C(C)S7)C=C6)S5)S4)N(CC(CCCCCCCCCC)CCCCCCCC)C3=O)S1 | 16.337355331948537 | 16.337355331948537 | 0.06797008692830597 | 0.06797008692830597 | 0.036411649730162886 | 13.96078431372549 | 1466.4979999999994 | 1317.3139999999987 | 1465.042366 | 570 | 0.2609203564014402 | -0.305764448 | 0.30576444777579803 | 0.2609203564014402 | 0.28431372549019607 | 0.5980392156862745 | 0.9607843137254902 | 32.13809189282421 | 9.926948120636302 | 2.4999157438032378 | -2.293742349 | 2.5177005986721994 | -2.34304704 | 7.241317678744929 | -0.12411314 | 1.5528362637410353 | 1.2419052657450118 | 3106.9066383484624 | 72.19918060523005 | 66.87009991050517 | 70.13608623421612 | 50.132823811126954 | 43.76479633491296 | 47.030782658623885 | 31.842692544160577 | 36.52289243024461 | 22.735792630475313 | 27.38340438039621 | 16.49050423305337 | 20.915213664301678 | -3.56 | 9.725532867546967e+28 | 85.68650504208324 | 51.66701061169029 | 29.542145628121077 | 642.9489084310221 | 9.799819461700956 | 0 | 0 | 0 | 0 | 0 | 9.589074368143644 | 0 | 0 | 45.34714351173895 | 361.1656861265863 | 135.70186785266978 | 42.35239597403294 | 32.2945820736528 | 9.589074368143644 | 68.55558159655362 | 0 | 9.799819461700956 | 11.835812092322787 | 402.1142652355291 | 13.08951281182515 | 102.44537150295385 | 0 | 30.635491758199187 | 0 | 0 | 0 | 45.34714351173895 | 34.70369173222912 | 22.43071761399566 | 25.68328649170403 | 406.06063934849504 | 71.80987974475464 | 42.02957038431085 | 40.620000000000005 | 0 | 0 | 9.589074368143644 | 11.814359458703011 | 36.07153396428647 | 53.252481128144325 | 366.13694865237 | 11.336785877934737 | 34.01035763380421 | 125.85338774384206 | 0 | 0 | 7.564212317881092 | 47.264524591248914 | 0 | 8.81825534837638 | 0.9025676954389055 | 23.802626294492082 | 69.90975593185414 | 19.738057820708498 | 0.7021276595744681 | 102 | 0 | 4 | 0 | 4 | 5 | 0 | 0 | 0 | 6 | 0 | 8 | 63 | 0 | 0 | 7 | 32.07924000000013 | 455.9560000000019 | 0 | 0
464 | CC1=CC2=C(C(SC(C3=CN=C(C4=CC(C(CCCCCCCCCCCCCCCC)(CCCCCCCCCCCCCCCC)C5=C6SC(C7=NC=C(C)C8=NSN=C87)=C5)=C6S4)C9=NSN=C93)=C%10)=C%10C2(CCCCCCCCCCCCCCCC)CCCCCCCCCCCCCCCC)S1 | 5.625350964748765 | 5.625350964748765 | 0.0632565082848826 | -0.075077228 | 0.03536129374810531 | 13.528301886792454 | 1550.6300000000003 | 1405.4779999999985 | 1548.977675 | 586 | 0.132072476764893 | -0.252631993 | 0.25263199283530713 | 0.132072476764893 | 0.25471698113207547 | 0.5 | 0.8301886792452831 | 32.144051573835455 | 9.70958898729232 | 2.4748873817789985 | -2.314454679 | 2.6356484766915047 | -2.246050036 | 7.2587870596039314 | 0.3973637403800751 | 1.5494283758052014 | 0.8812731875483781 | 3637.3410734372646 | 73.70133431634319 | 68.02327980211348 | 72.92225928767988 | 52.35000073501049 | 45.10072050425726 | 49.82730031464863 | 33.44236236287855 | 38.91217724911482 | 24.851262057207897 | 30.738952720774964 | 18.45212117136882 | 24.829404970855823 | -3.26 | 1.2230242076743602e+31 | 85.17373534966957 | 47.951102485235005 | 24.3815768663013 | 670.6090321491287 | 0 | 33.45465886016196 | 0 | 0 | 0 | 0 | 9.967957041894417 | 0 | 0 | 45.34714351173895 | 387.26095968261865 | 91.61348662341672 | 58.050002735924494 | 33.21066907779982 | 0 | 90.87032107260123 | 0 | 27.462116967560213 | 0 | 437.6217015124973 | 0 | 69.35356006925886 | 0 | 51.09133783730301 | 0 | 0 | 0 | 68.80351820213617 | 27.462116967560213 | 10.82998093879356 | 13.847474399381248 | 445.63865082650875 | 36.65915541707259 | 73.15814070776806 | 77.34 | 0 | 0 | 0 | 10.82998093879356 | 0 | 44.58156184355595 | 442.84570242186624 | 27.13095316048928 | 40.20720120541729 | 83.34152092153798 | 0 | 20.246085388562257 | 10.726893994129675 | 22.048267796195756 | 0 | 14.556067047165403 | 0 | 10.486715523158022 | 86.96610764755359 | 13.803195936568617 | 0.723404255319149 | 106 | 0 | 6 | 0 | 8 | 8 | 0 | 0 | 0 | 12 | 0 | 12 | 63 | 0 | 0 | 10 | 34.36844000000008 | 473.4160000000018 | 0 | 0
465 | CC1=CC=C(C(N(CC(CC)CCCCCC)C2=O)=C3C2=C(C4=CC=C(C5=C(CCCC(CCCC)CC)C(SC(C)=C6CCCC(CC)CCCC)=C6S5)S4)N(CC(CC)CCCCCC)C3=O)S1 | 15.485667746020976 | 15.485667746020976 | 0.033200398935218534 | 0.033200398935218534 | 0.04309806027583831 | 15.971428571428572 | 1027.7139999999993 | 932.9619999999996 | 1026.619814 | 388 | 0.2609203550861328 | -0.305764629 | 0.3057646291136127 | 0.2609203550861328 | 0.42857142857142855 | 0.8571428571428571 | 1.3285714285714285 | 32.13884306096443 | 9.919421514716982 | 2.497766018488498 | -2.286608842 | 2.525238167918249 | -2.340805471 | 7.315554516240992 | -0.124094638 | 4.2268505465313755 | 1.445657734618794 | 2315.997681446918 | 50.15755004488744 | 45.76170896052339 | 49.02769528423429 | 34.063874125905706 | 28.902431896644092 | 32.168418220354994 | 21.42239202848415 | 26.039435684240985 | 16.26410853503148 | 21.171714031830646 | 11.56374381273769 | 16.625911043699556 | -2.52 | 2483558046518727.0 | 56.77023946318144 | 28.802938629486114 | 13.993773844248736 | 442.7577738051104 | 9.799819461700956 | 0 | 0 | 0 | 0 | 0 | 9.589074368143644 | 0 | 0 | 45.34714351173895 | 183.80633005604525 | 111.43639957882331 | 41.99794141956854 | 32.2945820736528 | 9.589074368143644 | 77.95542142949182 | 0 | 9.799819461700956 | 23.671624184645573 | 236.1787341929826 | 13.08951281182515 | 66.04716909218416 | 0 | 9.754294387402599 | 0 | 0 | 0 | 45.34714351173895 | 34.70369173222912 | 22.43071761399566 | 37.51909858402682 | 240.12510830594854 | 35.411677333984976 | 30.548212846452465 | 40.620000000000005 | 0 | 0 | 9.589074368143644 | 11.814359458703011 | 36.07153396428647 | 65.08829322046711 | 163.74568268918964 | 22.463688861328727 | 22.673571755869474 | 114.63944561038836 | 0 | 3.0528299229660703 | 7.662279024542897 | 42.67368586449294 | 0 | 6.203161614736977 | 2.4653757548193016 | 8.956404823528622 | 31.92374377295819 | 24.395852555288343 | 0.6774193548387096 | 70 | 0 | 4 | 0 | 4 | 4 | 0 | 0 | 0 | 6 | 0 | 8 | 35 | 0 | 0 | 6 | 20.24784 | 311.6420000000001 | 0 | 0
466 | CC1=CC=C(C(N(CC(CCCCCCCC)CCCCCCCCCCCC)C2=O)=C3C2=C(C4=CC=C(C5=C(CCCCCC)C=C(C6=C(N=S=N7)C7=C(C8=CC(CCCCCC)=C(C)S8)C9=NSN=C96)S5)S4)N(CC(CCCCCCCCCCCC)CCCCCCCC)C3=O)S1 | 16.39979967712102 | 16.39979967712102 | 0.038143926563871444 | 0.038143926563871444 | 0.035526321532640195 | 14.4 | 1470.4119999999998 | 1341.3879999999988 | 1468.8423033359995 | 550 | 0.2609203564014402 | -0.305764448 | 0.30576444777579803 | 0.2609203564014402 | 0.37 | 0.72 | 1.13 | 32.142343719471064 | 9.926778107799043 | 2.500910910465835 | -2.293744808 | 2.5671232559588772 | -2.343047064 | 7.57656419954167 | -0.12411314 | 1.5558196739641106 | 1.0994464360396048 | 3583.9951769934387 | 70.26594099486925 | 63.509195547181875 | 68.40817503274825 | 49.13282381112697 | 41.068153064207195 | 45.79473287459857 | 30.09045246178294 | 35.827547723578284 | 21.809641665236633 | 27.450992560541664 | 15.88998911641358 | 21.524817929534848 | -3.92 | 2.1217754869578e+28 | 80.18197943874544 | 44.138973990593044 | 22.559902135836474 | 630.062461021468 | 9.799819461700956 | 22.40817398459965 | 0 | 0 | 0 | 0 | 9.589074368143644 | 0 | 0 | 45.34714351173895 | 285.53364486933214 | 124.57496486927579 | 53.47929895742693 | 55.37734905234152 | 9.589074368143644 | 114.046522559842 | 0 | 18.546899424533855 | 20.56121067448713 | 350.7476922521212 | 13.08951281182515 | 78.17990322910738 | 0 | 30.635491758199187 | 0 | 0 | 0 | 57.07533085693756 | 43.450771695062016 | 33.78529724748577 | 25.68328649170403 | 354.6940663650871 | 56.26981005307254 | 53.06297181954337 | 91.12 | 0 | 0 | 9.589074368143644 | 11.814359458703011 | 36.07153396428647 | 104.50634853569129 | 309.00744922470346 | 22.673571755869474 | 22.673571755869474 | 101.5879194699956 | 0 | 20.472111222228328 | 9.850391164047805 | 46.58231750299888 | 0 | 11.590282824665165 | 0.7873553490220507 | 13.87938620967614 | 57.60002302160464 | 19.571466039090332 | 0.6744186046511628 | 100 | 0 | 8 | 0 | 5 | 6 | 0 | 0 | 0 | 11 | 0 | 14 | 55 | 0 | 0 | 9 | 29.689540000000108 | 441.53400000000175 | 0 | 0
467 | CC1=CC=C(C2=C3C(C(N2CC(CCCCCCCCCCCC)CCCCCCCC)=O)=C(C4=CC=C(C5=C(CCCCCCCCCCCC)C=C(C6=CC=C(C7=CC(CCCCCCCCCCCC)=C(C)S7)C8=NSN=C86)S5)S4)N(CC(CCCCCCCC)CCCCCCCCCCCC)C3=O)S1 | 16.47304657878069 | 16.47304657878069 | 0.05782568244888098 | 0.05782568244888098 | 0.0356992425984297 | 13.908256880733944 | 1580.6709999999994 | 1425.4389999999985 | 1579.0675351679995 | 608 | 0.2609203564014402 | -0.305764448 | 0.30576444777579803 | 0.2609203564014402 | 0.3119266055045872 | 0.6146788990825688 | 0.9724770642201835 | 32.14209476188083 | 9.926778074868576 | 2.5005842449254208 | -2.293744711 | 2.5232434697984574 | -2.343047086 | 7.242236777042197 | -0.12411314 | 1.5520478700012985 | 1.1436671906898725 | 3514.3983211509467 | 76.88941504954207 | 70.84650197833594 | 74.9289848829746 | 53.632823811126975 | 46.416474699560084 | 50.41275776661123 | 33.7823393119974 | 38.99098688593709 | 24.338926061597554 | 29.483407384210505 | 17.570231024525512 | 22.618069573527155 | -3.74 | 3.487873400944796e+32 | 90.79224001610625 | 54.16666139997007 | 30.437685536628827 | 687.4521806305393 | 9.799819461700956 | 11.033401435232523 | 0 | 0 | 0 | 0 | 9.589074368143644 | 0 | 0 | 45.34714351173895 | 374.7162384813671 | 124.57496486927579 | 53.47929895742693 | 44.02276941885141 | 9.589074368143644 | 91.31717037698476 | 0 | 18.546899424533855 | 11.835812092322787 | 427.79755172723304 | 13.08951281182515 | 90.31263736603061 | 0 | 30.635491758199187 | 0 | 0 | 0 | 57.07533085693756 | 43.450771695062016 | 22.43071761399566 | 25.68328649170403 | 431.743925840199 | 59.67714560783141 | 53.06297181954337 | 66.4 | 0 | 0 | 9.589074368143644 | 11.814359458703011 | 36.07153396428647 | 77.12752580922887 | 390.70677924342056 | 11.336785877934737 | 34.01035763380421 | 113.72065360691883 | 0 | 10.2559704686735 | 8.80609777215926 | 47.20924846287514 | 0 | 10.44981183896313 | 0.8504255028580072 | 18.830981190174647 | 75.0240448742095 | 19.740086556753493 | 0.7142857142857143 | 109 | 0 | 6 | 0 | 5 | 6 | 0 | 0 | 0 | 9 | 0 | 11 | 67 | 0 | 0 | 8 | 33.6443400000001 | 485.3970000000019 | 0 | 0
468 | CC1=CC=C(C2=C3C(C(N2CC(CCCCCCCC)CCCCCCCCCC)=O)=C(C4=CC=C(C5=CC(SC6=C7SC(C)=C6)=C7S5)O4)N(CC(CCCCCCCC)CCCCCCCCCC)C3=O)O1 | 15.713373391573354 | 15.713373391573354 | 0.07466215342746763 | -0.074662153 | 0.03678948405640419 | 14.986301369863014 | 1051.666999999999 | 956.9149999999995 | 1050.637572 | 402 | 0.26107835572120036 | -0.459803965 | 0.45980396494145354 | 0.26107835572120036 | 0.4246575342465753 | 0.7945205479452054 | 1.2191780821917808 | 32.138723435036766 | 9.926658620233063 | 2.5076693126934213 | -2.288562514 | 2.50288407897609 | -2.344546045 | 7.388789704172897 | -0.124137347 | 4.270739278402559 | 1.2190769888060509 | 2506.858039129431 | 51.366810537187106 | 46.41259793810655 | 48.86208768088972 | 35.752283753565116 | 29.980357076771295 | 32.42984681955447 | 22.181468041478315 | 25.573766825843556 | 15.92805979917431 | 19.634562508690546 | 11.72030593954991 | 15.617721453343412 | -3.4 | 1.5820759861593906e+16 | 57.30781893004115 | 30.368972037944072 | 15.8396694214876 | 453.3877335945877 | 18.63412133580765 | 22.91457346386055 | 0 | 0 | 0 | 0 | 9.589074368143644 | 0 | 0 | 34.01035763380421 | 207.47795424069085 | 87.76477539417775 | 27.36649983846465 | 25.423196086778034 | 18.423376242250338 | 76.01847538449529 | 0 | 9.799819461700956 | 11.835812092322787 | 247.00871513177617 | 13.08951281182515 | 69.70230092123282 | 0 | 10.637394612575742 | 0 | 0 | 0 | 34.01035763380421 | 34.70369173222912 | 9.589074368143644 | 25.68328649170403 | 255.31913018271953 | 56.378713345014894 | 40.8311529045638 | 66.9 | 0 | 0 | 9.589074368143644 | 11.814359458703011 | 58.986107428147015 | 42.08092852315423 | 203.45983230150605 | 11.336785877934737 | 57.59622962264588 | 52.81778720383795 | 0 | 18.774330444567667 | 5.505403991605876 | 37.808432428080074 | 0 | 2.3430496447352174 | 3.3187419824984192 | 12.650129096711774 | 39.95491326245706 | 14.47833248267725 | 0.65625 | 73 | 0 | 6 | 0 | 5 | 5 | 0 | 0 | 0 | 7 | 0 | 9 | 39 | 0 | 0 | 7 | 21.24934000000001 | 315.6550000000002 | 0 | 0
469 | CC1=CC=C(C2=C3C(C(N2CCCCC(CCCCCCCCCC)CCCCCCCCC)=O)=C(C4=CC=C(C5=C(F)C([H])=C(/C=C/C6=CC=C(C)C(F)=C6[H])C=C5)S4)N(CCCCC(CCCCCCCCC)CCCCCCCCCC)C3=O)S1 | 16.313942870616003 | 16.313942870616003 | 0.07285833206339842 | -0.354470204 | 0.03265861552925142 | 14.372093023255815 | 1215.9279999999999 | 1098.9999999999993 | 1214.8446293919997 | 476 | 0.2609106129958294 | -0.306043459 | 0.3060434591227655 | 0.2609106129958294 | 0.38372093023255816 | 0.7209302325581395 | 1.0930232558139534 | 32.13475264348444 | 9.89475057192452 | 2.4893580202818164 | -2.249196969 | 2.4966225360294487 | -2.304376582 | 7.1625238630668955 | -0.123702631 | 1.5771258167670261 | 1.2225052951706852 | 2673.084731666974 | 61.144985130239114 | 55.06473787736353 | 56.69773103921898 | 42.07365095861103 | 35.615627485957795 | 37.24862064781326 | 26.086929747210224 | 28.45860780541582 | 18.769232372020067 | 20.901889843723445 | 13.432998618516311 | 15.454492604671191 | -4.14 | 1.5930761688288652e+21 | 70.94136886652912 | 41.21380564496456 | 23.667145983680193 | 531.1433658562502 | 9.799819461700956 | 11.63444168209179 | 0 | 0 | 0 | 0 | 9.589074368143644 | 0 | 0 | 22.673571755869474 | 308.1036789574649 | 91.6134866234167 | 28.407258690924746 | 32.2945820736528 | 18.369904463493285 | 58.03405005435191 | 0 | 9.799819461700956 | 11.835812092322787 | 298.3752881151841 | 13.08951281182515 | 114.76611748304134 | 0 | 10.440598685398296 | 0 | 0 | 0 | 22.673571755869474 | 34.70369173222912 | 9.589074368143644 | 37.31772817379583 | 315.8496097719977 | 71.80987974475464 | 33.986717525177724 | 40.620000000000005 | 0 | 0 | 13.979489415818463 | 23.4488011407948 | 58.104473197968886 | 56.80682062572646 | 254.61909844019442 | 30.402910252920854 | 46.20767491084288 | 46.751420135376335 | 0 | 30.666198819239558 | 3.1357084944375258 | 38.61936410502223 | 0 | 5.011304567772524 | 0.6539732209664073 | 18.545993720754325 | 55.21797957135495 | 14.149477500452488 | 0.6410256410256411 | 86 | 0 | 4 | 0 | 2 | 4 | 0 | 0 | 0 | 4 | 0 | 8 | 49 | 0 | 0 | 6 | 25.264840000000056 | 370.4560000000013 | 0 | 0
470 | C3C2=C(C4=CC=C(C5=CC=C(/C=C/C6=CC=C(C)S6)S5)S4)N(CC(CCCCCCCCCC)CCCCCCCCCCCCCC)C3=O)S1 | 16.018636496716887 | 16.018636496716887 | 0.03628231951193772 | -0.418868956 | 0.04136479615156845 | 14.46987951807229 | 1215.975 | 1103.0789999999995 | 1214.757471 | 464 | 0.26092035783846845 | -0.305764448 | 0.3057644477711064 | 0.26092035783846845 | 0.3614457831325301 | 0.6987951807228916 | 1.0481927710843373 | 32.138980789438136 | 9.926161314099517 | 2.5000583531534755 | -2.293792695 | 2.5203880457284464 | -2.343111114 | 7.264565877578456 | -0.124113155 | 3.306639352413648 | 1.3377103193537285 | 2559.194246504099 | 59.186801493496 | 53.33978257396388 | 56.60576889767478 | 40.5011713135396 | 34.366739925983325 | 37.63272624969424 | 25.334097125698783 | 29.982718896619208 | 17.97837254886774 | 22.709537292999883 | 13.08065703601134 | 17.46622433055835 | -2.92 | 2.985942567823322e+18 | 69.18348312349184 | 39.072799409834026 | 22.017527742154513 | 520.748753314861 | 9.799819461700956 | 11.63444168209179 | 0 | 0 | 0 | 0 | 9.589074368143644 | 0 | 0 | 45.34714351173895 | 258.84452722409895 | 94.18559701710375 | 32.59810158663034 | 42.04887646105539 | 18.369904463493285 | 68.55558159655362 | 0 | 9.799819461700956 | 11.835812092322787 | 305.2990253148747 | 13.08951281182515 | 78.18452635104057 | 0 | 19.508588774805197 | 0 | 0 | 0 | 45.34714351173895 | 34.70369173222912 | 9.589074368143644 | 44.24146537348645 | 309.599853982305 | 41.478044402446585 | 30.90266740091686 | 40.620000000000005 | 0 | 0 | 18.369904463493285 | 11.814359458703011 | 45.82582835168906 | 79.86819582387122 | 251.92502119751683 | 28.739938824331084 | 11.823646930541102 | 64.64143413437905 | 0 | 31.24272276279665 | 5.841498048863933 | 42.28736836467155 | 0 | 3.6838495916051492 | -0.239090191 | 9.499832029080917 | 50.6149547827171 | 16.40219794415342 | 0.6986301369863014 | 83 | 0 | 4 | 0 | 4 | 4 | 0 | 0 | 0 | 6 | 0 | 10 | 48 | 0 | 0 | 6 | 25.192860000000056 | 361.01300000000117 | 0 | 0
471 | C5=CC=C(C6=C([H])C([H])=C(C7=CC=C(C)S7)C8=NSN=C86)S5)=C9)=C9[Si]4(CCCCCCCC)CCCCCCCC)=C2)=C3S1 | 15.378203087271034 | 15.378203087271034 | 0.046986154815582104 | 0.046986154815582104 | 0.06049048445068369 | 15.423728813559322 | 859.4089999999993 | 780.7849999999997 | 858.5225427 | 326 | 0.2609203564014297 | -0.305764448 | 0.30576444777579803 | 0.2609203564014297 | 0.4067796610169492 | 0.711864406779661 | 1.1016949152542372 | 32.13717156523568 | 9.929378793983027 | 2.4972473765554315 | -2.293573394 | 2.5021398048756476 | -2.343035882 | 7.222485213889856 | -0.124113102 | 4.070668893745076 | 1.5322111219828018 | 1791.0821239936886 | 41.986341648563155 | 37.939247107686455 | 40.38873685046963 | 28.802794010781952 | 24.16984355998728 | 26.61933330277046 | 17.80682513955261 | 21.466404299476935 | 12.723079526583826 | 16.01891339442167 | 9.299808187299725 | 12.252115691365896 | -2.48 | 12355142901336.383 | 47.56672263166241 | 25.45385813869067 | 13.503989661387903 | 371.5162090877908 | 9.799819461700956 | 0 | 0 | 0 | 0 | 0 | 9.589074368143644 | 0 | 0 | 34.01035763380421 | 156.11138125728274 | 87.76477539417773 | 32.59810158663034 | 32.2945820736528 | 9.589074368143644 | 57.21879571861889 | 0 | 9.799819461700956 | 11.835812092322787 | 195.64214214836804 | 13.08951281182515 | 67.05300024571339 | 0 | 9.754294387402599 | 0 | 0 | 0 | 34.01035763380421 | 34.70369173222912 | 9.589074368143644 | 25.68328649170403 | 201.30325652379202 | 47.544411470908194 | 21.148373013514266 | 40.620000000000005 | 0 | 0 | 9.589074368143644 | 11.814359458703011 | 36.07153396428647 | 46.83165950521831 | 147.92502123332545 | 22.673571755869474 | 11.336785877934737 | 87.74044507061436 | 0 | 0 | 5.3013599239405655 | 42.012930959079156 | 0 | 3.100176708339484 | 0.9345361470879588 | 13.154995094829193 | 29.837326632120956 | 14.825341201269357 | 0.6538461538461539 | 59 | 0 | 4 | 0 | 3 | 3 | 0 | 0 | 0 | 5 | 0 | 7 | 31 | 0 | 0 | 5 | 16.636139999999966 | 259.17499999999893 | 0 | 0
472 | CCCCCCCCCC=C(C4=CC(C)=C(C5=CC(F)=C(C6=C(F)C=C(C)S6)S5)S4)N(CC(CCCCCCCCCC)CCCCCCCCCCCC)C2=O | 15.991243777930812 | 15.991243777930812 | 0.06803387019613338 | 0.06803387019613338 | 0.03650656095627762 | 14.831168831168831 | 1139.9109999999996 | 1037.0949999999993 | 1138.654486 | 426 | 0.2609203713104357 | -0.305763353 | 0.3057633533041966 | 0.2609203713104357 | 0.33766233766233766 | 0.6493506493506493 | 0.987012987012987 | 32.14015359828521 | 9.926783995164616 | 2.5001801190607584 | -2.293535908 | 2.5224579479411804 | -2.343052662 | 7.312642176802258 | -0.124113058 | 4.396765989229234 | 1.2055214817865838 | 2514.817743234187 | 54.19523766193329 | 49.24102506285273 | 53.32350796749135 | 37.73544700115951 | 31.974374012627578 | 36.056856917266224 | 23.621276654871284 | 29.44840972776928 | 16.914032905926902 | 22.62606876010758 | 12.408615595936329 | 18.1909294789632 | -2.56 | 1.0956742359860826e+17 | 62.04796993957402 | 34.01573188572503 | 18.473604004062544 | 488.5395700648435 | 9.799819461700956 | 0 | 0 | 0 | 0 | 0 | 9.589074368143644 | 0 | 0 | 56.683929389673686 | 233.1612407323949 | 87.76477539417773 | 51.39778125250674 | 32.2945820736528 | 9.589074368143644 | 98.69204714036478 | 0 | 9.799819461700956 | 11.835812092322787 | 272.69200162348017 | 13.08951281182515 | 67.05300024571339 | 0 | 9.754294387402599 | 0 | 0 | 0 | 56.683929389673686 | 34.70369173222912 | 9.589074368143644 | 25.68328649170403 | 278.35311599890406 | 47.544411470908194 | 39.94805267939066 | 40.620000000000005 | 0 | 0 | 9.589074368143644 | 11.814359458703011 | 36.07153396428647 | 46.83165950521831 | 243.77456037431398 | 22.673571755869474 | 34.01035763380421 | 87.74044507061436 | 0 | 5.041723776242639 | 9.155085885023459 | 43.74124209271755 | 0 | 3.1984807016649883 | 0.9395329584449607 | 13.823921054484854 | 46.60896866642372 | 14.991044864997816 | 0.6764705882352942 | 77 | 0 | 4 | 0 | 5 | 5 | 0 | 0 | 0 | 7 | 0 | 9 | 43 | 0 | 0 | 7 | 23.746740000000038 | 345.3450000000008 | 0 | 0
473 | CCCCCCCCC(CC1=C(C2=CC=C(C(C3=NSN=C3C(C)=C4[H])=C4[H])S2)SC(C5=CC(CC(CCCCCCCC)CCCCCCCCCC)=C(S5)C(S6)=CC=C6C)=C1)CCCCCCCCCC | 4.818097594435908 | 4.818097594435908 | 0.7382651195657242 | 0.7382651195657242 | 0.035850368996890494 | 12.76056338028169 | 1053.8209999999983 | 957.0529999999993 | 1052.6177060720001 | 392 | 0.11319896464866074 | -0.172635124 | 0.17263512406788925 | 0.11319896464866074 | 0.36619718309859156 | 0.7464788732394366 | 1.1690140845070423 | 32.14260677820306 | 9.879204251658864 | 2.2355360186580673 | -2.174566392 | 2.491648292151897 | -2.054728034 | 7.287962319748136 | 0.4005646389003567 | 4.244010309348554 | 1.3012615441448971 | 2316.3470800603673 | 49.88583658517479 | 45.750801895558055 | 49.83328480019669 | 34.91407979611359 | 29.567130123689548 | 33.56341319074068 | 21.67595908 | 26.68048250702773 | 15.41829030569478 | 20.976380151686957 | 11.05039078969839 | 16.315387649673138 | -2.16 | 6272116212369842.0 | 58.10709502787205 | 33.69578908365013 | 19.48883452420576 | 454.5923055719867 | 0 | 11.033401435232523 | 0 | 0 | 0 | 0 | 0 | 0 | 0 | 45.34714351173895 | 245.29397486931813 | 91.6134866234167 | 44.58062904130738 | 11.728187345198613 | 0 | 68.10873229217009 | 0 | 8.747079962832899 | 11.835812092322787 | 259.8503583776282 | 0 | 70.09843821648518 | 0 | 39.703481847606085 | 0 | 0 | 0 | 57.07533085693756 | 8.747079962832899 | 12.841643245852019 | 25.683286491704035 | 254.7287424011872 | 48.53093654769288 | 50.736883282838605 | 25.78 | 0 | 0 | 0 | 0 | 0 | 22.86921352755531 | 275.303055863986 | 16.00405017709529 | 22.673571755869474 | 112.7469315017061 | 0 | 9.519207738266452 | 9.514420669327622 | 11.662748321039558 | 0 | 7.759229633202997 | 1.504701973228403 | 19.47477323394842 | 46.93002088002596 | 13.80156421762725 | 0.65625 | 71 | 0 | 2 | 0 | 5 | 6 | 0 | 0 | 0 | 7 | 0 | 7 | 40 | 0 | 0 | 6 | 24.102340000000048 | 324.96900000000034 | 0 | 0
474 | O=C1C(C2=C(C3=CC=C(C)S3)N1CC(CCCCCCCC)CCCCCC)=C(C4=CC(C)=C(C5=CC=C(C)S5)S4)N(CC(CCCCCC)CCCCCCCC)C2=O | 15.46313080835947 | 15.46313080835947 | 0.049442692986405135 | 0.049442692986405135 | 0.06044493338465598 | 15.383333333333333 | 873.4359999999995 | 792.7959999999998 | 872.5381928 | 332 | 0.26092035783846834 | -0.305764448 | 0.30576444777110645 | 0.26092035783846834 | 0.45 | 0.8166666666666667 | 1.2166666666666666 | 32.13717204699433 | 9.92928991139552 | 2.4983831186774674 | -2.293640736 | 2.508354511147842 | -2.34310147 | 7.224270392261177 | -0.124113115 | 4.059725503082598 | 1.5581913834394474 | 1840.3560686515893 | 42.85658513656623 | 38.861896838496826 | 41.311386581280004 | 29.21347761330491 | 24.58651022665395 | 27.03599996943713 | 18.265715450529704 | 21.893716495290448 | 13.015800276886692 | 16.447716908212485 | 9.535259939120628 | 12.739058761164115 | -2.48 | 17733008108079.25 | 48.550144869208495 | 25.584835528642248 | 13.269532738174883 | 377.8811512021874 | 9.799819461700956 | 0 | 0 | 0 | 0 | 0 | 9.589074368143644 | 0 | 0 | 34.01035763380421 | 156.11138125728274 | 94.18559701710375 | 32.59810158663034 | 32.2945820736528 | 9.589074368143644 | 57.218795718618885 | 0 | 9.799819461700956 | 11.835812092322787 | 202.56587934805867 | 13.08951281182515 | 66.55008466894877 | 0 | 9.754294387402599 | 0 | 0 | 0 | 34.01035763380421 | 34.70369173222912 | 9.589074368143644 | 32.60702369139466 | 206.866708015489 | 41.478044402446585 | 21.148373013514266 | 40.620000000000005 | 0 | 0 | 9.589074368143644 | 11.814359458703011 | 36.07153396428647 | 46.83165950521831 | 153.48847272502243 | 22.673571755869474 | 11.336785877934737 | 88.59781520184337 | 0 | 0 | 5.344595520648385 | 42.28737185284816 | 0 | 4.338450346372072 | 0.9332838375221563 | 11.06237299050543 | 29.820787623451043 | 17.046471161986094 | 0.660377358490566 | 60 | 0 | 4 | 0 | 3 | 3 | 0 | 0 | 0 | 5 | 0 | 7 | 31 | 0 | 0 | 5 | 16.944559999999967 | 263.911999999999 | 0 | 0
475 | CCCC=O=C(C4=CC=C(C5=CC=C(C6=CC=C(C)[Se]6)[Se]5)[Se]4)N(CC(CCCCCCCCCCCC)CCCCCCCCCC)C3=O)[Se]1 | 15.604808896499396 | 15.604808896499396 | 0.06766848210598897 | 0.06766848210598897 | 0.04219993368072835 | 15.014925373134329 | 1018.5179999999992 | 923.7659999999997 | 1018.5921935480001 | 374 | 0.11984967964738578 | -0.202406952 | 0.20240695244662496 | 0.11984967964738578 | 0.417910447761194 | 0.7611940298507462 | 1.1044776119402986 | 32.138844888664195 | 9.92928991139552 | 2.4977273579966246 | -2.293589379 | 2.508052394370983 | -2.34303643 | 7.308562309192616 | -0.124113104 | 4.17121470158823 | 1.4718431409771315 | 1931.2276477392463 | 47.64319589805552 | 43.596101357178824 | 46.942166572130056 | 32.802794010781945 | 28.16984355998728 | 31.515908774938517 | 20.635252264298796 | 25.70904498659622 | 14.723079526583831 | 19.316735307699478 | 10.714021749672815 | 14.760027021784873 | -2.180519481 | 594449794197664.4 | 55.74286620305044 | 31.924601778324924 | 17.87201112192343 | 424.55275873846904 | 0 | 0 | 0 | 0 | 0 | 0 | 0 | 0 | 0 | 0 | 156.11138125728274 | 0 | 0 | 0 | 9.589074368143644 | 60.38557035211154 | 0 | 9.799819461700956 | 11.835812092322787 | 247.00871513177617 | 13.08951281182515 | 66.61322879097852 | 0 | 9.314522932667737 | 0 | 0 | 0 | 22.673571755869474 | 49.2072522436565 | 9.589074368143644 | 25.68328649170403 | 252.23005805246524 | 47.544411470908194 | 20.708601558779403 | 40.620000000000005 | 0 | 0 | 9.589074368143644 | 11.814359458703011 | 50.575094475713854 | 46.83165950521831 | 198.41205130726382 | 22.673571755869474 | 0 | 87.74044507061436 | 0 | 2.849628989220717 | 3.8721024939689483 | 40.126750779343595 | 0 | 3.190315654329263 | 0.9819220787656664 | 13.452157037515253 | 41.10933892483823 | 15.001117375351676 | 0.7 | 67 | 0 | 4 | 0 | 3 | 3 | 0 | 0 | 0 | 4 | 0 | 7 | 39 | 0 | 0 | 5 | 18.752439999999982 | 295.17399999999964 | 0 | 0
476 | CC1=CC=C(C2=C3C(C(N2C(CCCCCCCC)CCCCCCCCCCC)=O)=C(C4=CC5=C(C=C(C6=CC=C(C)S6)S5)S4)N(C(CCCCCCCCCCC)CCCCCCCC)C3=O)S1 | 15.993696708906779 | 15.993696708906779 | 0.0713722910683594 | 0.0713722910683594 | 0.04180066624017316 | 15 | 1027.713999999999 | 932.9619999999998 | 1026.619814 | 388 | 0.2611733391451617 | -0.302957964 | 0.30295796394375624 | 0.2611733391451617 | 0.35714285714285715 | 0.6571428571428571 | 1 | 32.13884180600761 | 9.970424045191276 | 2.5200830576176028 | -2.336993967 | 2.5276871684876085 | -2.393508479 | 7.311091205961697 | -0.125373536 | 4.221476073387608 | 1.3763981395911256 | 2183.0919305440907 | 49.505003217621315 | 45.004349647642684 | 48.27033597135359 | 34.30279401078194 | 29.13955445284035 | 32.405540776551256 | 21.22265454033655 | 25.96601065674771 | 15.262056777900911 | 19.765991638910172 | 11.228297681015253 | 15.53789749415515 | -2.52 | 3104021044257517.5 | 56.77023946318144 | 31.266806906352294 | 16.238778084224453 | 442.7577738051103 | 9.799819461700956 | 0 | 0 | 0 | 0 | 0 | 9.589074368143644 | 0 | 0 | 45.34714351173895 | 220.31959748654288 | 75.92896330185495 | 40.99211026603931 | 32.2945820736528 | 9.589074368143644 | 77.95542142949182 | 0 | 9.799819461700956 | 0 | 271.93404003592406 | 0 | 67.05300024571339 | 0 | 9.754294387402599 | 0 | 0 | 0 | 45.34714351173895 | 33.69786057869989 | 9.589074368143644 | 13.847474399381248 | 265.5114727530521 | 47.544411470908194 | 30.548212846452465 | 40.620000000000005 | 0 | 0 | 9.589074368143644 | 23.898041116998932 | 11.146209060138535 | 72.51494599692235 | 195.84979080381973 | 22.673571755869474 | 22.673571755869474 | 87.74044507061436 | 0 | 2.5150234442349935 | 7.288535632600366 | 43.77356377661718 | 0 | 3.2510397139446923 | 0.16982073860816693 | 13.754856311291032 | 42.042271347964544 | 13.538222368072338 | 0.6774193548387096 | 70 | 0 | 4 | 0 | 4 | 4 | 0 | 0 | 0 | 6 | 0 | 8 | 39 | 0 | 0 | 6 | 21.25664000000001 | 311.5900000000001 | 0 | 0
477 | CC1=CC=C(C2=C3C(C(N2CC(CCCCCCCCCCCC)CCCCCCCCCC)=O)=C(C4=CC=C(C5=CC([H])=C(C6=C([H])C=C(C)S6)S5)S4)N(CC(CCCCCCCCCC)CCCCCCCCCCCC)C3=O)S1 | 15.925431236623249 | 15.925431236623249 | 0.06170590985796509 | 0.06170590985796509 | 0.0413656061246703 | 14.525 | 1165.9679999999994 | 1053.0719999999994 | 1164.7606648239998 | 446 | 0.2609203564014297 | -0.305764448 | 0.30576444777579803 | 0.2609203564014297 | 0.3 | 0.525 | 0.8125 | 32.138978661050956 | 9.926242786903051 | 2.498331141616255 | -2.293727002 | 2.508591878733095 | -2.343045413 | 7.2630718785123785 | -0.124113142 | 4.533874347525561 | 1.292602478057602 | 2391.526205208418 | 56.57607102948677 | 51.8159044355143 | 55.0818907592252 | 39.26912050597072 | 33.73877545297409 | 37.00476177668501 | 24.627576335216528 | 29.3709324516277 | 17.571926623083264 | 22.148788017253306 | 12.730971841366513 | 16.77963564767736 | -2.78 | 4.6249012990115757e+17 | 66.36097241111574 | 38.952829298636274 | 22.00596404957279 | 506.0527403946119 | 9.799819461700956 | 0 | 0 | 0 | 0 | 0 | 9.589074368143644 | 0 | 0 | 45.34714351173895 | 258.84452722409895 | 99.89750953110097 | 42.35239597403294 | 32.2945820736528 | 9.589074368143644 | 68.55558159655362 | 0 | 9.799819461700956 | 11.835812092322787 | 298.3752881151841 | 13.08951281182515 | 79.18573438263662 | 0 | 19.508588774805197 | 0 | 0 | 0 | 45.34714351173895 | 34.70369173222912 | 9.589074368143644 | 25.68328649170403 | 304.036402490608 | 59.67714560783141 | 30.90266740091686 | 40.620000000000005 | 0 | 0 | 9.589074368143644 | 11.814359458703011 | 36.07153396428647 | 46.83165950521831 | 260.4124615875442 | 22.673571755869474 | 22.673571755869474 | 99.87317920753758 | 0 | 0 | 7.249885296395716 | 45.892748346736774 | 0 | 3.1560727424900117 | 0.9259846334837107 | 17.935446670040683 | 52.20994995433713 | 14.963245689849305 | 0.6944444444444444 | 80 | 0 | 4 | 0 | 4 | 4 | 0 | 0 | 0 | 6 | 0 | 8 | 48 | 0 | 0 | 6 | 24.60624000000005 | 356.360000000001 | 0 | 0
478 | CC1=CC=C(C(N(CCCCCOCCC(F)(F)C(F)(F)C(F)(F)C(F)(F)C(F)(F)C(F)(F)C(F)F)C2=O)=C3C2=C(C4=CC=C(C5=CC=C(C6=CC=C(C)S6)S5)S4)N(CCCCCOCCC(F)(F)C(F)(F)C(F)(F)C(F)(F)C(F)(F)C(F)(F)C(F)F)C3=O)S1 | 14.763145868951355 | 14.763145868951355 | 0.03578787615143986 | -8.189185175 | 0.03454208951204684 | 16.044444444444444 | 1421.1459999999997 | 1376.7939999999999 | 1420.173682 | 506 | 0.38447704635171437 | -0.381216279 | 0.38447704635171437 | 0.3812162794085882 | 0.35555555555555557 | 0.6333333333333333 | 0.9555555555555556 | 32.13898525291511 | 9.90286864063125 | 2.9222996701874977 | -2.406746782 | 2.63363768803858 | -2.711810886 | 7.263103001300882 | -0.432786032 | 0.8697493408729396 | 1.1446776456337253 | 3252.3068057820556 | 68.19129471863656 | 45.416416387477106 | 48.68240271118801 | 41.08506176557602 | 25.808461411254857 | 29.074447734965762 | 20.206614306025248 | 24.94997042243641 | 13.958387595428684 | 18.5352489895987 | 8.825543232095095 | 12.874207038405949 | -4.82 | 4.301564234300997e+22 | 74.22240399219304 | 26.17131519006318 | 12.838399109883953 | 505.61597984762835 | 19.273545369301054 | 0 | 0 | 0 | 0 | 0 | 9.589074368143644 | 0 | 0 | 45.34714351173895 | 0 | 100.9033406846302 | 68.40780314891079 | 45.50834600267863 | 141.99442161063874 | 68.55558159655362 | 0 | 9.799819461700956 | 0 | 149.1352868896426 | 39.51704066987682 | 79.18573438263662 | 0 | 19.508588774805197 | 0 | 0 | 0 | 45.34714351173895 | 145.0524590971341 | 19.06280027574374 | 13.847474399381248 | 70.87516175821328 | 59.67714560783141 | 30.90266740091686 | 59.080000000000005 | 0 | 0 | 0 | 74.1547302356314 | 19.508588774805197 | 42.18216053067467 | 32.47339121757043 | 31.18920547353706 | 31.189205473537065 | 0 | 0 | 393.58888735767744 | 5.205642763180855 | 37.64970103258676 | 0 | -0.087609424 | -92.82888913 | 14.02019629897375 | -17.55695191 | -1.657643659 | 0.5769230769230769 | 90 | 0 | 6 | 0 | 4 | 4 | 0 | 0 | 0 | 8 | 0 | 38 | 34 | 0 | 0 | 6 | 18.99804000000001 | 271.9499999999998 | 0 | 0
479 | O=C1C(C2=C(C3=CC4=C(C=C(C)S4)S3)N1CC(CCCCCCCC)CCCCCCCCCCCC)=C(C5=CC6=C(C=C(C7=CC=C(C)S7)S6)S5)N(CC(CCCCCCCCCCCC)CCCCCCCC)C2=O | 15.991243777930812 | 15.991243777930812 | 0.06803387019613338 | 0.06803387019613338 | 0.03650656095627762 | 14.831168831168831 | 1139.9109999999996 | 1037.0949999999993 | 1138.654486 | 426 | 0.2609203713104357 | -0.305763353 | 0.3057633533041966 | 0.2609203713104357 | 0.33766233766233766 | 0.6493506493506493 | 0.987012987012987 | 32.14015359828521 | 9.926783995164616 | 2.5001801190607584 | -2.293535908 | 2.5224579479411804 | -2.343052662 | 7.312642176802258 | -0.124113058 | 4.396765989229234 | 1.2055214817865838 | 2514.817743234187 | 54.19523766193329 | 49.24102506285273 | 53.32350796749135 | 37.73544700115951 | 31.974374012627578 | 36.056856917266224 | 23.621276654871284 | 29.44840972776928 | 16.914032905926902 | 22.62606876010758 | 12.408615595936329 | 18.1909294789632 | -2.56 | 1.0956742359860826e+17 | 62.04796993957402 | 34.01573188572503 | 18.473604004062544 | 488.5395700648435 | 9.799819461700956 | 0 | 0 | 0 | 0 | 0 | 9.589074368143644 | 0 | 0 | 56.683929389673686 | 233.1612407323949 | 87.76477539417773 | 51.39778125250674 | 32.2945820736528 | 9.589074368143644 | 98.69204714036478 | 0 | 9.799819461700956 | 11.835812092322787 | 272.69200162348017 | 13.08951281182515 | 67.05300024571339 | 0 | 9.754294387402599 | 0 | 0 | 0 | 56.683929389673686 | 34.70369173222912 | 9.589074368143644 | 25.68328649170403 | 278.35311599890406 | 47.544411470908194 | 39.94805267939066 | 40.620000000000005 | 0 | 0 | 9.589074368143644 | 11.814359458703011 | 36.07153396428647 | 46.83165950521831 | 243.77456037431398 | 22.673571755869474 | 34.01035763380421 | 87.74044507061436 | 0 | 5.041723776242639 | 9.155085885023459 | 43.74124209271755 | 0 | 3.1984807016649883 | 0.9395329584449607 | 13.823921054484854 | 46.60896866642372 | 14.991044864997816 | 0.6764705882352942 | 77 | 0 | 4 | 0 | 5 | 5 | 0 | 0 | 0 | 7 | 0 | 9 | 43 | 0 | 0 | 7 | 23.746740000000038 | 345.3450000000008 | 0 | 0
480 | C(C5=CC=C(C6=C([H])C([H])=C(C7=CC=C(C)S7)C8=NSN=C86)S5)=C9)=C9C4(CC(CCCC)CC)CC(CCCC)CC)=C2)=C3S1 | 15.378203087271034 | 15.378203087271034 | 0.046986154815582104 | 0.046986154815582104 | 0.06049048445068369 | 15.423728813559322 | 859.4089999999993 | 780.7849999999997 | 858.5225427 | 326 | 0.2609203564014297 | -0.305764448 | 0.30576444777579803 | 0.2609203564014297 | 0.4067796610169492 | 0.711864406779661 | 1.1016949152542372 | 32.13717156523568 | 9.929378793983027 | 2.4972473765554315 | -2.293573394 | 2.5021398048756476 | -2.343035882 | 7.222485213889856 | -0.124113102 | 4.070668893745076 | 1.5322111219828018 | 1791.0821239936886 | 41.986341648563155 | 37.939247107686455 | 40.38873685046963 | 28.802794010781952 | 24.16984355998728 | 26.61933330277046 | 17.80682513955261 | 21.466404299476935 | 12.723079526583826 | 16.01891339442167 | 9.299808187299725 | 12.252115691365896 | -2.48 | 12355142901336.383 | 47.56672263166241 | 25.45385813869067 | 13.503989661387903 | 371.5162090877908 | 9.799819461700956 | 0 | 0 | 0 | 0 | 0 | 9.589074368143644 | 0 | 0 | 34.01035763380421 | 156.11138125728274 | 87.76477539417773 | 32.59810158663034 | 32.2945820736528 | 9.589074368143644 | 57.21879571861889 | 0 | 9.799819461700956 | 11.835812092322787 | 195.64214214836804 | 13.08951281182515 | 67.05300024571339 | 0 | 9.754294387402599 | 0 | 0 | 0 | 34.01035763380421 | 34.70369173222912 | 9.589074368143644 | 25.68328649170403 | 201.30325652379202 | 47.544411470908194 | 21.148373013514266 | 40.620000000000005 | 0 | 0 | 9.589074368143644 | 11.814359458703011 | 36.07153396428647 | 46.83165950521831 | 147.92502123332545 | 22.673571755869474 | 11.336785877934737 | 87.74044507061436 | 0 | 0 | 5.3013599239405655 | 42.012930959079156 | 0 | 3.100176708339484 | 0.9345361470879588 | 13.154995094829193 | 29.837326632120956 | 14.825341201269357 | 0.6538461538461539 | 59 | 0 | 4 | 0 | 3 | 3 | 0 | 0 | 0 | 5 | 0 | 7 | 31 | 0 | 0 | 5 | 16.636139999999966 | 259.17499999999893 | 0 | 0
481 | CC1=CC=C(C(N(CC(CCCCCCCC)CCCCCCCCCCCC)C2=O)=C3C2=C(C4=CC=C(C5=CC=C(C6=CC=C(C)[Se]6)[Se]5)S4)N(CC(CCCCCCCCCCCC)CCCCCCCC)C3=O)S1 | 15.842434146761528 | 15.842434146761528 | 0.07089401677084717 | 0.07089401677084717 | 0.03270734961131746 | 14.657894736842104 | 1203.6459999999997 | 1098.8139999999996 | 1204.5869651679998 | 422 | 0.2609203564014297 | -0.305764448 | 0.30576444777579803 | 0.2609203564014297 | 0.3684210526315789 | 0.6973684210526315 | 1.0657894736842106 | 32.13717156523568 | 9.929378793983027 | 2.4972473765554315 | -2.293573394 | 2.5021398048756476 | -2.343035882 | 7.222485213889856 | -0.124113102 | 4.3773912268275845 | 1.3013869349685223 | 2324.605939345327 | 53.74764390474059 | 48.98747731076812 | 54.04661457881514 | 37.269120505970726 | 31.73877545297409 | 36.79791272102112 | 23.213362772843436 | 30.56100214595878 | 16.571926623083264 | 24.23725037950086 | 12.023865060179967 | 18.75408400541444 | -2.181038961 | 5.993841926814358e+16 | 63.00796790124328 | 36.22975458593938 | 20.114206890453634 | 484.8269974080364 | 0 | 0 | 0 | 0 | 0 | 0 | 0 | 0 | 0 | 0 | 181.7946677489868 | 0 | 0 | 0 | 9.589074368143644 | 74.88913086353892 | 0 | 9.799819461700956 | 11.835812092322787 | 272.69200162348017 | 13.08951281182515 | 78.74596292790176 | 0 | 18.18927441060061 | 0 | 0 | 0 | 22.673571755869474 | 63.71081275508389 | 9.589074368143644 | 25.68328649170403 | 277.9133445441692 | 59.67714560783141 | 29.58335303671228 | 40.620000000000005 | 0 | 0 | 9.589074368143644 | 26.317919970130397 | 50.575094475713854 | 46.83165950521831 | 232.97008927690075 | 11.336785877934737 | 11.336785877934737 | 99.87317920753758 | 0 | 5.940583409230723 | 4.243836573391054 | 40.658223356500244 | 0 | 3.2035996992472 | 0.966679527617352 | 18.35816815785635 | 46.740498515838986 | 15.055077426984772 | 0.6764705882352942 | 76 | 0 | 4 | 0 | 4 | 4 | 0 | 0 | 0 | 4 | 0 | 8 | 44 | 0 | 0 | 6 | 21.03684 | 336.01800000000054 | 0 | 0
482 | CC1=CC=C(C2=C3C(C(N2CC(CCCCCCCC)CCCCCCCCCCCC)=O)=C(C4=CC=C(C5=CC=C(C6=CC=C(C)S6)S5)S4)N(CC(CCCCCCCCCCCC)CCCCCCCC)C3=O)S1 | 15.831181574745068 | 15.831181574745068 | 0.056958496798395375 | 0.056958496798395375 | 0.041423975193278534 | 14.657894736842104 | 1109.859999999999 | 1005.0279999999996 | 1108.698065 | 422 | 0.2609203564014297 | -0.305764448 | 0.30576444777579803 | 0.2609203564014297 | 0.3157894736842105 | 0.5526315789473685 | 0.8552631578947368 | 32.13897764337813 | 9.92678315605645 | 2.4981503693459 | -2.293710356 | 2.5081703421495303 | -2.343044894 | 7.263058069948979 | -0.12411314 | 4.382133872525817 | 1.3013869349685225 | 2320.605939345327 | 53.74764390474059 | 48.98747731076812 | 52.25346363447902 | 37.26912050597072 | 31.738775452974092 | 35.004761776685015 | 23.213362772843436 | 27.9567188892546 | 16.571926623083264 | 21.148788017253302 | 12.023865060179967 | 16.07252886649081 | -2.78 | 6.009416232683012e+16 | 62.41788798595391 | 35.754339270736956 | 19.787219022522546 | 480.5929719370254 | 9.799819461700956 | 0 | 0 | 0 | 0 | 0 | 9.589074368143644 | 0 | 0 | 45.34714351173895 | 233.1612407323949 | 99.89750953110097 | 42.35239597403294 | 32.2945820736528 | 9.589074368143644 | 68.55558159655362 | 0 | 9.799819461700956 | 11.835812092322787 | 272.69200162348017 | 13.08951281182515 | 79.18573438263662 | 0 | 19.508588774805197 | 0 | 0 | 0 | 45.34714351173895 | 34.70369173222912 | 9.589074368143644 | 25.68328649170403 | 278.35311599890406 | 59.67714560783141 | 30.90266740091686 | 40.620000000000005 | 0 | 0 | 9.589074368143644 | 11.814359458703011 | 36.07153396428647 | 46.83165950521831 | 234.72917509584022 | 22.673571755869474 | 22.673571755869474 | 99.87317920753758 | 0 | 0 | 7.23076512064665 | 45.65828636124823 | 0 | 3.1372681622259533 | 0.9197587885406785 | 17.884073907725167 | 46.56867195187141 | 14.934509041075245 | 0.6764705882352942 | 76 | 0 | 4 | 0 | 4 | 4 | 0 | 0 | 0 | 6 | 0 | 8 | 44 | 0 | 0 | 6 | 23.045840000000034 | 337.8920000000006 | 0 | 0
483 | CC1=CC=C(C(N(CC(CCCCCC)CCCCCCCC)C2=O)=C3C2=C(C4=CC=C(C5=CC(CCCCCCCCCCCC)=C(C6=CC=C(C7=C(CCCCCCCCCCCC)C=C(C)S7)C=C6)S5)S4)N(CC(CCCCCC)CCCCCCCC)C3=O)S1 | 16.073633641167064 | 16.073633641167064 | 0.0537457649079085 | 0.0537457649079085 | 0.03641285163338276 | 14.127659574468085 | 1354.2819999999992 | 1221.225999999999 | 1352.917165 | 522 | 0.2609203564014297 | -0.305764448 | 0.30576444777579803 | 0.2609203564014297 | 0.30851063829787234 | 0.6276595744680851 | 1.0106382978723405 | 32.13808982702838 | 9.929377161915884 | 2.4993379010525825 | -2.293575404 | 2.5151426629717606 | -2.34303613 | 7.240826428076784 | -0.124113102 | 1.5550760807464763 | 1.231432733764573 | 2960.281638747576 | 66.54232635573763 | 61.213245661012806 | 64.47923198472371 | 46.13282381112697 | 39.764796334912965 | 43.03078265862389 | 29.014265419414393 | 33.69446530549841 | 20.732522609581576 | 25.395923417084266 | 15.088738723793556 | 19.449173900184043 | -3.56 | 3.7992942797741043e+24 | 77.7874851972012 | 45.17615382254835 | 25.006568232638895 | 592.029371515849 | 9.799819461700956 | 0 | 0 | 0 | 0 | 0 | 9.589074368143644 | 0 | 0 | 45.34714351173895 | 309.79911314317843 | 135.70186785266975 | 42.35239597403294 | 32.2945820736528 | 9.589074368143644 | 68.55558159655362 | 0 | 9.799819461700956 | 11.835812092322787 | 350.7476922521212 | 13.08951281182515 | 102.44537150295385 | 0 | 30.635491758199187 | 0 | 0 | 0 | 45.34714351173895 | 34.70369173222912 | 22.43071761399566 | 25.68328649170403 | 354.69406636508717 | 71.80987974475464 | 42.02957038431085 | 40.620000000000005 | 0 | 0 | 9.589074368143644 | 11.814359458703011 | 36.07153396428647 | 53.252481128144325 | 314.77037566896206 | 11.336785877934737 | 34.01035763380421 | 125.85338774384206 | 0 | 0 | 7.5050437264976875 | 46.587158731178036 | 0 | 8.792878716631106 | 0.8812666805354712 | 23.712067406291794 | 58.86152724527269 | 19.66005749359322 | 0.6744186046511628 | 94 | 0 | 4 | 0 | 4 | 5 | 0 | 0 | 0 | 6 | 0 | 8 | 55 | 0 | 0 | 7 | 28.958440000000092 | 419.02000000000174 | 0 | 0
484 | CC(C=C1)=CC2=C1/C(C(N2CC(CCCCCCCCCC)CCCCCCCC)=O)=C3C(N(C4=C\3C=CC(C5=CC=C(C6=CC=C(C)O6)O5)=C4)CC(CCCCCCCC)CCCCCCCCCC)=O | 15.621725917088254 | 15.621725917088254 | 0.007703615650745288 | -0.031013345 | 0.03314675056373728 | 15.305555555555555 | 983.5199999999992 | 884.7359999999995 | 982.7526596160001 | 396 | 0.25932487136874227 | -0.458100407 | 0.45810040700229193 | 0.25932487136874227 | 0.3888888888888889 | 0.75 | 1.1666666666666667 | 16.380866319935002 | 9.929345129234802 | 2.4301288273125796 | -2.253020135 | 2.487926560165973 | -2.338767952 | 6.495184500797039 | -0.114442059 | 4.164333427549606 | 1.3158809577277646 | 2241.661316885649 | 50.919216779994414 | 46.49725414347346 | 46.49725414347346 | 35.269120505970726 | 30.07697941042562 | 30.07697941042562 | 22.280273712374722 | 22.280273712374722 | 16.058242692697128 | 16.058242692697128 | 11.683984952269444 | 11.683984952269444 | -4.32 | 8486380463522455.0 | 56.966783024265716 | 31.42096696345679 | 16.85494806094183 | 438.12012772933775 | 18.63412133580765 | 11.520494837748885 | 0 | 0 | 0 | 0 | 9.589074368143644 | 0 | 0 | 0 | 231.74342251453731 | 93.32822688587474 | 29.779867286916136 | 22.52098160950566 | 18.423376242250338 | 34.33534106820867 | 0 | 0 | 11.835812092322787 | 247.00871513177617 | 22.889332273526108 | 83.11427257858155 | 0 | 22.844193748320322 | 0 | 0 | 0 | 0 | 24.90387227052816 | 9.589074368143644 | 25.68328649170403 | 255.61184262636033 | 69.49797255872281 | 33.99040280845885 | 66.9 | 0 | 0 | 9.589074368143644 | 11.814359458703011 | 47.59202880203535 | 70.83235984560804 | 179.78300544192834 | 0 | 31.189205473537065 | 80.81670787092374 | 0 | 12.406438412181936 | 0 | 35.24714064775955 | 0 | 6.84423284441443 | 3.7132263941765498 | 20.66394839940125 | 40.53861386922858 | 14.586399432837712 | 0.6363636363636364 | 72 | 0 | 6 | 0 | 2 | 4 | 0 | 0 | 0 | 4 | 0 | 6 | 38 | 0 | 0 | 6 | 20.222639999999995 | 306.7019999999999 | 0 | 0
485 | CC1=CC(C(CCCCCCCCCCCCCCCC)(CCCCCCCCCCCCCCCC)C2=C3C=C4C(C([Se]C(C5=CC=C(C)C6=NSN=C56)=C7)=C7C4(CCCCCCCCCCCCCCCC)CCCCCCCCCCCCCCCC)=C2)=C3[Se]1 | 5.068393793980498 | 5.068393793980498 | 0.08820378394496275 | 0.08820378394496275 | 0.028639898429820773 | 13.655913978494624 | 1420.121 | 1274.968999999999 | 1420.9380662079998 | 524 | 0.2609203564014297 | -0.305764448 | 0.30576444777579803 | 0.2609203564014297 | 0.27956989247311825 | 0.5483870967741935 | 0.9724770642201835 | 32.14209476188083 | 9.926778074868576 | 9.926778074868576 | 9.926778074868576 | 2.5232434697984574 | -2.343047086 | 7.242236777042197 | -0.12411314 | 1.5271921111838997 | 1.1254597872132033 | 2634.8582870528203 | 65.28748523289956 | 62.009680548722045 | 66.25232123584134 | 45.917347744632906 | 41.591583914498514 | 45.74802476403031 | 30.837123175061375 | 36.209025593378655 | 23.00762830389614 | 28.33102994613663 | 17.208190998380175 | 22.98108277245232 | -1.741038961 | 4.128925771485551e+25 | 78.59536378174205 | 47.33223145075479 | 25.744111956385648 | 591.9653429633644 | 0 | 0 | 0 | 0 | 0 | 0 | 0 | 0 | 0 | 0 | 181.7946677489868 | 0 | 0 | 0 | 0 | 51.76870980328591 | 0 | 8.747079962832899 | 0 | 437.6217015124973 | 0 | 68.65283560822107 | 0 | 30.002481691990297 | 0 | 0 | 0 | 11.728187345198613 | 37.754200985687675 | 10.82998093879356 | 13.847474399381248 | 445.1988793717739 | 36.39820241076966 | 41.03588312722282 | 25.78 | 0 | 0 | 0 | 25.33354145022095 | 14.503560511427388 | 11.033401435232523 | 408.1043877041527 | 46.69283616708128 | 4.437375738966438 | 77.94062560891341 | 0 | 16.788498120939447 | 2.055507258512523 | 0 | 0 | 15.685090833864962 | 0 | 16.32443347177947 | 85.21203892418886 | 14.101098057381403 | 0.7727272727272727 | 93 | 0 | 2 | 0 | 3 | 5 | 0 | 0 | 0 | 3 | 0 | 5 | 61 | 0 | 0 | 7 | 30.107740000000103 | 418.3530000000019 | 0 | 0
486 | C(C4=CC=C(C5=CC=C(C6=CC=C(C7=C8C(C(N7CC(CCCCCCCC)CCCCCCCCCC)=O)=C(C9=CC=C(C%10=CC=C(C)[Se]%10)S9)N(CC(CCCCCCCC)CCCCCCCCCC)C8=O)S6)C%11=NSN=C5%11)S4)N(CC(CCCCCCCCCC)CCCCCCCC)C3=O)S1 | 15.710779767151978 | 15.710779767151978 | 0.047677927327364866 | 0.047677927327364866 | 0.04184787112976501 | 14.845070422535212 | 1168.4119999999998 | 1065.5959999999995 | 1170.5436944039998 | 398 | 0.2609203564014297 | -0.305764448 | 0.30576444777579803 | 0.2609203564014297 | 0.3380281690140845 | 0.5915492957746479 | 0.9014084507042254 | 32.13897815208044 | 9.926778074868576 | 2.500478212722845 | -2.293761683 | 2.530447265265714 | -2.343047588 | 7.241619486719808 | -0.124113142 | 1.551667955761986 | 1.4286829346405656 | 1997.6140538600732 | 50.471623022801694 | 46.42452848192501 | 51.563744641212345 | 34.802794010781945 | 30.169843559987278 | 35.30905971927463 | 22.049465826671884 | 29.727541805673493 | 15.723079526583833 | 23.02196475748254 | 11.42112853085936 | 17.999269269956073 | -1.581558442 | 4119083312515514.5 | 60.28522574837967 | 35.63406435577014 | 20.472987968804517 | 454.24655266706634 | 0 | 0 | 0 | 0 | 0 | 0 | 0 | 0 | 0 | 0 | 79.06152178217057 | 0 | 0 | 0 | 9.589074368143644 | 66.71911961909684 | 0 | 9.799819461700956 | 11.835812092322787 | 272.69200162348017 | 13.08951281182515 | 65.29391442677394 | 0 | 8.874751477932875 | 0 | 0 | 0 | 0 | 78.21437326651129 | 9.589074368143644 | 25.68328649170403 | 276.59403017996465 | 47.544411470908194 | 20.26883010404454 | 40.620000000000005 | 0 | 0 | 9.589074368143644 | 40.821480481557785 | 26.33937260375017 | 35.62980049807535 | 257.77383285913504 | 0 | 0 | 87.74044507061436 | 0 | 8.246184945764535 | 0.5149296669162976 | 35.79924044895331 | 0 | 3.48579686510515 | 1.1298468009912928 | 13.846915866324025 | 47.18726210563339 | 15.206489966978685 | 0.71875 | 71 | 0 | 4 | 0 | 3 | 3 | 0 | 0 | 0 | 2 | 0 | 7 | 43 | 0 | 0 | 5 | 18.30383999999998 | 311.7679999999999 | 0 | 0
487 | CC1=CC=C(C2=C3C(C(N2CC(CCCCCCCC)CCCCCCCCCC)=O)=C(C4=CC=C(C5=CC=C(C6=CC=C(C)S6)S5)S4)N(CC(CCCCCCCCCC)CCCCCCCC)C3=O)S1 | 15.757618111499893 | 15.757618111499893 | 0.05346779929844425 | 0.05346779929844425 | 0.04166476695325475 | 14.805555555555555 | 1053.751999999999 | 956.9839999999997 | 1052.635464 | 398 | 0.2609203564014297 | -0.305764448 | 0.30576444777579803 | 0.2609203564014297 | 0.3333333333333333 | 0.5833333333333334 | 0.9027777777777778 | 32.138976626166404 | 9.926953197014296 | 2.497977182141885 | -2.293708021 | 2.5077742414155617 | -2.343044859 | 7.263044303331661 | -0.12411314 | 4.260972284468054 | 1.3372098718617635 | 2249.9375553561363 | 50.91921677999441 | 46.159050186021936 | 49.42503650973284 | 35.26912050597072 | 29.738775452974096 | 33.00476177668501 | 21.799149210470347 | 26.542505326881507 | 15.571926623083266 | 20.148788017253306 | 11.31675827899342 | 15.365422085304262 | -2.78 | 8381753329718950.0 | 58.48077577051946 | 32.613506694500444 | 17.65295391986891 | 455.1332034794391 | 9.799819461700956 | 0 | 0 | 0 | 0 | 0 | 9.589074368143644 | 0 | 0 | 45.34714351173895 | 207.47795424069085 | 99.89750953110097 | 42.35239597403294 | 32.2945820736528 | 9.589074368143644 | 68.55558159655362 | 0 | 9.799819461700956 | 11.835812092322787 | 247.00871513177617 | 13.08951281182515 | 79.18573438263662 | 0 | 19.508588774805197 | 0 | 0 | 0 | 45.34714351173895 | 34.70369173222912 | 9.589074368143644 | 25.68328649170403 | 252.6698295072001 | 59.67714560783141 | 30.90266740091686 | 40.620000000000005 | 0 | 0 | 9.589074368143644 | 11.814359458703011 | 36.07153396428647 | 46.83165950521831 | 209.04588860413617 | 22.673571755869474 | 22.673571755869474 | 99.87317920753758 | 0 | 0 | 7.215604519224326 | 45.47611846381459 | 0 | 3.1234073218204372 | 0.9158039737224586 | 17.842871153154096 | 40.85171803378887 | 14.907809867808563 | 0.65625 | 72 | 0 | 4 | 0 | 4 | 4 | 0 | 0 | 0 | 6 | 0 | 8 | 40 | 0 | 0 | 6 | 21.485440000000015 | 319.42400000000026 | 0 | 0
488 | CC1=CC=C(C2=C3C(C(N2CCC(CCCCCCCCCC)CCCCCCCCCC)=O)=C(C4=CC=C(C5=CC=C(C6=CC=C(C)S6)S5)S4)N(CCC(CCCCCCCCCC)CCCCCCCCCC)C3=O)S1 | 15.688149614273472 | 15.688149614273472 | 0.04690743884011028 | 0.04690743884011028 | 0.041384831689478076 | 13.897435897435898 | 1137.9139999999993 | 1029.0499999999995 | 1136.729365 | 434 | 0.2609107786814583 | -0.306032822 | 0.306032822381194 | 0.2609107786814583 | 0.3076923076923077 | 0.5512820512820513 | 0.8589743589743589 | 32.13897815208044 | 9.907132615438696 | 2.4916922362828764 | -2.270132471 | 2.5045378339947906 | -2.315367367 | 7.263063610003198 | -0.123787277 | 4.363143099595509 | 1.2662621300391697 | 2316.0347881201287 | 55.16185746711368 | 50.40169087314121 | 53.66767719685211 | 38.26912050597072 | 32.73877545297409 | 36.004761776685015 | 23.872778265862905 | 28.616134382274076 | 17.21228953809368 | 21.789150932263713 | 12.421316851162352 | 16.469980657473194 | -2.78 | 1.5668292905903168e+17 | 64.38873810185788 | 37.346739263117655 | 20.886363377962223 | 493.3228561658187 | 9.799819461700956 | 0 | 0 | 0 | 0 | 0 | 9.589074368143644 | 0 | 0 | 45.34714351173895 | 258.84452722409895 | 87.05586628524892 | 42.35239597403294 | 32.2945820736528 | 9.589074368143644 | 68.55558159655362 | 0 | 9.799819461700956 | 11.835812092322787 | 285.53364486933214 | 13.08951281182515 | 79.18573438263662 | 0 | 19.508588774805197 | 0 | 0 | 0 | 45.34714351173895 | 34.70369173222912 | 9.589074368143644 | 25.68328649170403 | 291.194759244756 | 59.67714560783141 | 30.90266740091686 | 40.620000000000005 | 0 | 0 | 9.589074368143644 | 11.814359458703011 | 36.07153396428647 | 33.990016259366286 | 260.4124615875442 | 22.673571755869474 | 22.673571755869474 | 99.87317920753758 | 0 | 0 | 7.215331580017237 | 45.2822261093394 | 0 | 3.1002907994931324 | 1.2574454010846168 | 17.8464556600486 | 49.72869663351662 | 14.902887149833735 | 0.6857142857142857 | 78 | 0 | 4 | 0 | 4 | 4 | 0 | 0 | 0 | 6 | 0 | 8 | 46 | 0 | 0 | 6 | 23.82604000000004 | 347.12600000000083 | 0 | 0
489 | O=C(N1CCCC(CCCCCCCCCCCCCCCCCC)CCCCCCCCCCCCCCCCCC)/C(C2=C1C=C(C)C=C2)=C3C(OC4=C/3C=CC5=C4C=CC(/C6=C7C(N(CCCC(CCCCCCCCCCCCCCCCCC)CCCCCCCCCCCCCCCCCC)C8=C\7C=CC(C9=CC(SC(C)=C%10)=C%10S9)=C8)=O)=C5OC6=O)=O | 15.735202158023055 | 15.735202158023055 | 0.15208001376181057 | -0.560311134 | 0.016345165310077164 | 14.875 | 1786.88 | 1605.439999999998 | 1785.3282834799995 | 710 | 0.34466984437220355 | -0.421557974 | 0.4215579738139688 | 0.34466984437220355 | 0.265625 | 0.53125 | 0.8359375 | 32.13617826471298 | 9.898798525040915 | 2.4446773314165946 | -2.210798149 | 2.5395059931623583 | -2.28103645 | 7.290963609409799 | -0.127427397 | 1.5566446461358745 | 0.7864672526129284 | 4138.647926002393 | 89.8054178440988 | 82.56921909117004 | 84.20221225302551 | 63.02314070139416 | 54.956424820196425 | 56.58941798205189 | 40.505381113738984 | 42.87705917194458 | 29.594378843197063 | 31.852236101983344 | 21.752421021342347 | 24.06530865536776 | -5.84 | 1.8453593531720747e+41 | 104.24248057239686 | 61.86338882546729 | 34.56918774505691 | 789.0818471587879 | 19.273545369301054 | 11.49902366656781 | 0 | 0 | 0 | 0 | 9.589074368143644 | 0 | 0 | 22.673571755869474 | 488.5762874315768 | 111.02441251449495 | 65.26990142788353 | 33.66719066964419 | 28.651874643887382 | 100.26602072198817 | 0 | 0 | 11.835812092322787 | 503.8415800488156 | 22.889332273526108 | 105.49080947372563 | 0 | 21.939622351966104 | 0 | 0 | 0 | 22.673571755869474 | 36.842482846431864 | 19.178148736287287 | 25.683286491704035 | 522.6885103016207 | 72.79640482153933 | 52.90530506754315 | 93.22 | 0 | 0 | 9.589074368143644 | 22.960568518841548 | 69.46990904317786 | 59.31186500785914 | 455.77000457930893 | 11.336785877934737 | 57.534807750405356 | 77.94062560891342 | 0 | 15.332813112663949 | 3.619645187799554 | 67.23318365223734 | 0 | 7.819954735221012 | 0.5276729227370045 | 24.752443148277987 | 97.19247518588847 | 14.634322481823935 | 0.6949152542372882 | 128 | 0 | 8 | 0 | 2 | 6 | 0 | 0 | 0 | 8 | 0 | 10 | 77 | 0 | 0 | 10 | 38.151840000000014 | 556.7060000000025 | 0 | 0
490 | CC1=CC=C(C2=C3C(C(N2CC(CCCCCCCCCC)CCCCCC)=O)=C(C4=CC=C(C5=CC(CCCCCCCCCCCC)=C(C6=C(CCCCCCCCCCCC)C=C(C)S6)S5)S4)N(CC(CCCCCC)CCCCCCCCCC)C3=O)S1 | 16.130528465215228 | 16.130528465215228 | 0.06860824673384491 | 0.06860824673384491 | 0.04134734235781408 | 14.217391304347826 | 1334.2919999999992 | 1197.203999999999 | 1332.9484655919998 | 518 | 0.2609203564014297 | -0.305764448 | 0.30576444777579803 | 0.2609203564014297 | 0.30434782608695654 | 0.6086956521739131 | 0.9782608695652174 | 32.13898229157863 | 9.928785963271878 | 2.49929648111564 | -2.293591987 | 2.5188291394020994 | -2.343036636 | 7.265730045110399 | -0.124113104 | 1.556044677363823 | 1.3698713931026447 | 2673.633982308153 | 65.38762581735838 | 60.7322717090005 | 63.998258032711405 | 45.166497315938194 | 39.69342912986706 | 42.95941545357798 | 28.85112871259786 | 33.53132859868187 | 20.529473774414136 | 25.258927539691047 | 14.918575448240732 | 19.468726940704258 | -2.78 | 1.6401945480468838e+24 | 78.21861576718719 | 47.21728191867054 | 26.911429105923297 | 582.4320457673713 | 9.799819461700956 | 0 | 0 | 0 | 0 | 0 | 9.589074368143644 | 0 | 0 | 45.34714351173895 | 311.2169313610361 | 124.57496486927577 | 42.35239597403294 | 32.2945820736528 | 9.589074368143644 | 68.55558159655362 | 0 | 9.799819461700956 | 11.835812092322787 | 376.43097874382516 | 13.08951281182515 | 78.1799032291074 | 0 | 19.508588774805197 | 0 | 0 | 0 | 45.34714351173895 | 34.70369173222912 | 22.43071761399566 | 25.68328649170403 | 380.3773528567911 | 47.544411470908194 | 30.90266740091686 | 40.620000000000005 | 0 | 0 | 9.589074368143644 | 11.814359458703011 | 36.07153396428647 | 59.67330275107034 | 317.3424860626491 | 16.900237369631732 | 34.01035763380421 | 101.5879194699956 | 0 | 0 | 7.6630304445800554 | 47.03208487782917 | 0 | 6.276196103111907 | 0.928267091182787 | 14.206001812343706 | 64.79074750639178 | 19.770338831227257 | 0.7380952380952381 | 92 | 0 | 4 | 0 | 4 | 4 | 0 | 0 | 0 | 6 | 0 | 8 | 58 | 0 | 0 | 6 | 28.851840000000088 | 412.0520000000017 | 0 | 0
491 | CC1=CC=C(C2=C3C(C(N2CC(CCCCCCCC)CCCCCCCCCC)=O)=C(C4=CC=C(C(S5)=CC=C5C6=C(C(N7CCCCOCCOCCOC)=O)C(C(N6CCCCOCCOCCOC)=O)=C7C8=CC=C(C)S8)S4)N(CC(CCCCCCCCCC)CCCCCCCC)C3=O)S1 | 16.290885474711317 | 16.290885474711317 | 0.030846889983188852 | -0.158091393 | 0.039297647948834495 | 15.358490566037736 | 1536.3259999999993 | 1401.2539999999988 | 1534.8982804879997 | 590 | 0.2609203564014297 | -0.382297726 | 0.3822977261722935 | 0.2609203564014297 | 0.2830188679245283 | 0.5377358490566038 | 0.839622641509434 | 32.13809324325161 | 9.926952637019276 | 2.515315625748872 | -2.293712869 | 2.5300231305926144 | -2.343045151 | 7.228348973745538 | -0.12411314 | 1.5622961652398444 | 1.1630370882429761 | 3387.5782591288857 | 75.09436811961548 | 66.63317219971746 | 69.8991585234284 | 51.9878645209841 | 41.87715439334738 | 45.14314071705831 | 30.00924572488061 | 34.7526018412918 | 21.425736453051265 | 25.82026058455943 | 15.518291559758769 | 19.59754798760711 | -4.6 | 2.7459211098947093e+31 | 86.98549039364933 | 49.6143907460053 | 26.2719745285522 | 655.024928771067 | 48.020816646202206 | 0 | 0 | 0 | 0 | 0 | 19.178148736287287 | 0 | 0 | 45.34714351173895 | 207.47795424069085 | 125.58079602280502 | 73.1209734100364 | 117.44421986340897 | 47.59932645908758 | 91.7640196813683 | 0 | 19.599638923401912 | 11.835812092322787 | 272.69200162348017 | 106.46744035133456 | 100.08623783017778 | 0 | 9.754294387402599 | 0 | 0 | 0 | 45.34714351173895 | 149.69579819214252 | 47.59932645908758 | 25.68328649170403 | 288.1074103863066 | 70.82335466796995 | 32.54245163962593 | 136.62 | 0 | 0 | 19.178148736287287 | 29.546624963567417 | 144.69389130718164 | 114.61947240498219 | 154.0997189502243 | 59.566738594294016 | 9.799819461700956 | 99.87317920753758 | 0 | 33.44512953694363 | 6.556738388302709 | 79.36867486474026 | 0 | 5.026664039154495 | 0.23079606423371213 | 17.005658887751 | 41.952484643166244 | 20.427859320566586 | 0.6818181818181818 | 106 | 0 | 14 | 0 | 4 | 4 | 0 | 0 | 0 | 14 | 0 | 18 | 63 | 0 | 0 | 8 | 22.54484000000002 | 443.1920000000019 | 0 | 0
492 | CC1=CC=C(C(N(CCCCCC[Si](O[Si](C)(C)C)(O[Si](C)(C)C)C)C2=O)=C3C2=C(C4=CC=C(C5=CC=C(C)[Se]5)S4)N(CCCCCC[Si](O[Si](C)(C)C)(O[Si](C)(C)C)C)C3=O)S1 | 14.988613696978458 | 14.988613696978458 | 0.03262900376696831 | -2.301622654 | 0.062144938472066036 | 15.873015873015873 | 1066.7479999999996 | 988.124 | 1066.308211 | 350 | 0.2609203564014297 | -0.306043279 | 0.30655201386017417 | 0.26117333200403553 | 0.47619047619047616 | 0.8571428571428571 | 1.2222222222222223 | 32.13808982702838 | 9.929377161915884 | 2.4993379010525825 | -2.293575404 | 2.5151426629717606 | -2.34303613 | 7.240826428076784 | -0.12411314 | 3.9336657157505464 | 1.3619894091963134 | 2105.1814045295423 | 46.760573298318434 | 41.51804479455099 | 50.86411000950222 | 29.06041104918532 | 23.232026635499903 | 45.258291736535156 | 21.799070223905726 | 52.5730693514216 | 10.591408075953979 | 34.415346924119355 | 9.037353900354494 | 38.31030491943973 | -1.039220779 | 10371937225566.047 | 52.923229154121984 | 21.08233714224421 | 15.230062065318455 | 401.1703017584733 | 16.46058839375381 | 0 | 0 | 0 | 0 | 0 | 0 | 0 | 0 | 0 | 6.4208216229260096 | 97.70225472845168 | 0 | 0 | 26.04966276189745 | 110.77697177264159 | 0 | 9.799819461700956 | 0 | 168.9603978881575 | 13.08951281182515 | 66.61322879097852 | 0 | 9.314522932667737 | 0 | 0 | 0 | 22.673571755869474 | 99.59865366418659 | 26.04966276189745 | 13.847474399381248 | 70.43539030347841 | 47.544411470908194 | 20.708601558779403 | 77.54000000000002 | 0 | 0 | 0 | 11.814359458703011 | 38.73928238339107 | 84.60313755075529 | 18.629045865335474 | 22.673571755869474 | 9.799819461700956 | 141.90383576168614 | 0 | 29.8847953521386 | 3.692659795405877 | 38.27804600812392 | 0 | 2.7984729496005447 | -0.065258008 | 15.004042680619705 | 7.958912803966799 | 37.17174673014506 | 0.6086956521739131 | 63 | 0 | 8 | 0 | 3 | 3 | 0 | 0 | 0 | 8 | 0 | 17 | 25 | 0 | 0 | 5 | 13.628039999999976 | 285.26399999999984 | 0 | 0
493 | CC1=CC=C(C2=C([H])C([H])=C(C)C3=NN(CC(CCCCCCCC)CCCCCC)N=C32)S1 | 5.024330273202027 | 5.024330273202027 | 0.6875757957503986 | 0.6875757957503986 | 0.21473834991074908 | 12.625 | 453.74000000000035 | 410.3960000000002 | 453.31776937600006 | 176 | 0.12163141952884944 | -0.183418593 | 0.18341859308524291 | 0.2609203564014297 | 0.75 | 1.375 | 2.03125 | 32.133560651359566 | 9.941244272130815 | 2.160414446267319 | -2.16003829 | 2.3320979751015556 | -2.134970755 | 7.150635426266699 | 0.32659129414257015 | 3.4027591371162536 | 1.7039100895852959 | 939.4551508032341 | 22.760937777247953 | 20.82902857833698 | 21.645525159264707 | 15.617723500579764 | 13.03201529079126 | 13.848511871718987 | 9.564193766535176 | 10.85209486825393 | 6.642978497538498 | 7.676945705571543 | 4.651948252461113 | 5.545666495011186 | -1.68 | 20340788.98775049 | 24.952520708754044 | 13.129831297057972 | 7.163662494225026 | 199.1748181931588 | 0 | 11.033401435232523 | 0 | 0 | 0 | 0 | 0 | 0 | 0 | 11.336785877934737 | 90.18842476556458 | 50.30320932001487 | 15.317745879099594 | 6.544756405912575 | 0 | 22.37018731316726 | 0 | 14.99386983910109 | 5.917906046161393 | 111.28956467978722 | 0 | 34.70606695924474 | 0 | 10.440598685398296 | 0 | 0 | 0 | 11.336785877934737 | 14.99386983910109 | 6.544756405912575 | 19.76538044554264 | 101.33793255989168 | 24.26546827384644 | 21.47400012063082 | 30.71 | 0 | 0 | 0 | 0 | 5.917906046161393 | 17.5781578411451 | 97.93105684590874 | 0 | 16.13329210043375 | 51.960417072608934 | 0 | 0 | 1.8424313600706563 | 4.651269546144838 | 0 | 4.5815446435535385 | 0.6875757957503986 | 8.839212626647441 | 16.20547657163576 | 9.866455988402535 | 0.6428571428571429 | 32 | 0 | 3 | 0 | 2 | 3 | 0 | 0 | 0 | 4 | 0 | 4 | 15 | 0 | 0 | 3 | 9.11384 | 140.55699999999993 | 0 | 0
494 | O=C1C(C2=C(C3=CC=C(C)S3)N1CC(CCCCCCCCCCCC)CCCCCCCCCC)=C(C4=CC(C)=C(C5=CC(F)=C(C6=C(F)C=C(C)S6)S5)S4)N(CC(CCCCCCCCCC)CCCCCCCCCCCC)C2=O | 16.018636496716887 | 16.018636496716887 | 0.03628231951193772 | -0.418868956 | 0.04136479615156845 | 14.46987951807229 | 1215.975 | 1103.0789999999995 | 1214.757471 | 464 | 0.26092035783846845 | -0.305764448 | 0.3057644477711064 | 0.26092035783846845 | 0.3614457831325301 | 0.6987951807228916 | 1.0481927710843373 | 32.138980789438136 | 9.926161314099517 | 2.5000583531534755 | -2.293792695 | 2.5203880457284464 | -2.343111114 | 7.264565877578456 | -0.124113155 | 3.306639352413648 | 1.3377103193537285 | 2559.194246504099 | 59.186801493496 | 53.33978257396388 | 56.60576889767478 | 40.5011713135396 | 34.366739925983325 | 37.63272624969424 | 25.334097125698783 | 29.982718896619208 | 17.97837254886774 | 22.709537292999883 | 13.08065703601134 | 17.46622433055835 | -2.92 | 2.985942567823322e+18 | 69.18348312349184 | 39.072799409834026 | 22.017527742154513 | 520.748753314861 | 9.799819461700956 | 11.63444168209179 | 0 | 0 | 0 | 0 | 9.589074368143644 | 0 | 0 | 45.34714351173895 | 258.84452722409895 | 94.18559701710375 | 32.59810158663034 | 42.04887646105539 | 18.369904463493285 | 68.55558159655362 | 0 | 9.799819461700956 | 11.835812092322787 | 305.2990253148747 | 13.08951281182515 | 78.18452635104057 | 0 | 19.508588774805197 | 0 | 0 | 0 | 45.34714351173895 | 34.70369173222912 | 9.589074368143644 | 44.24146537348645 | 309.599853982305 | 41.478044402446585 | 30.90266740091686 | 40.620000000000005 | 0 | 0 | 18.369904463493285 | 11.814359458703011 | 45.82582835168906 | 79.86819582387122 | 251.92502119751683 | 28.739938824331084 | 11.823646930541102 | 64.64143413437905 | 0 | 31.24272276279665 | 5.841498048863933 | 42.28736836467155 | 0 | 3.6838495916051492 | -0.239090191 | 9.499832029080917 | 50.6149547827171 | 16.40219794415342 | 0.6986301369863014 | 83 | 0 | 4 | 0 | 4 | 4 | 0 | 0 | 0 | 6 | 0 | 10 | 48 | 0 | 0 | 6 | 25.192860000000056 | 361.01300000000117 | 0 | 0
495 | CC1=CC=C(C2=C3C(C(N2C(CCCCCCCCCC)CCCCCCCCCCCC)=O)=C(C4=CC=C(C5=CC=C(C6=C([H])C([H])=C(C7=CC=C(C)S7)C([H])=C6[H])S5)S4)N(C(CCCCCCCCCC)CCCCCCCCCCCC)C3=O)S1 | 16.297154918598668 | 16.297154918598668 | 0.04123096747069277 | 0.04123096747069277 | 0.03643412572056073 | 14.357142857142858 | 1214.012 | 1101.1159999999993 | 1212.7606648239998 | 462 | 0.26117333200403553 | -0.302957964 | 0.3029579639670295 | 0.26117333200403553 | 0.2857142857142857 | 0.5238095238095238 | 0.8333333333333334 | 32.138086790582406 | 9.9690500059686 | 2.5201521758518908 | -2.337092207 | 2.5240305533589544 | -2.393503686 | 7.23932384023848 | -0.125373591 | 1.6029952123530986 | 1.2271681890042163 | 2709.823718655199 | 59.14498513023911 | 53.711091949899696 | 56.9770782736106 | 41.26912050597072 | 34.87758832455292 | 38.14357464826384 | 25.299316685157653 | 30.042672801568834 | 18.220929552877344 | 22.700159874109577 | 13.259596267753587 | 17.205170444882178 | -3.56 | 3.026393178304366e+20 | 67.93929195804382 | 38.66096869783178 | 20.78459775918495 | 528.3799503718826 | 9.799819461700956 | 0 | 0 | 0 | 0 | 0 | 9.589074368143644 | 0 | 0 | 45.34714351173895 | 283.10999549794525 | 99.18860042217217 | 41.34656482050371 | 32.2945820736528 | 9.589074368143644 | 68.55558159655362 | 0 | 9.799819461700956 | 0 | 310.45896977347996 | 0 | 103.45120265648309 | 0 | 30.635491758199187 | 0 | 0 | 0 | 45.34714351173895 | 33.69786057869989 | 9.589074368143644 | 13.847474399381248 | 304.036402490608 | 83.94261388167787 | 42.02957038431085 | 40.620000000000005 | 0 | 0 | 9.589074368143644 | 23.898041116998932 | 11.146209060138535 | 72.51494599692235 | 245.85607807923418 | 22.673571755869474 | 22.673571755869474 | 124.13864748138404 | 0 | 0 | 7.247835038594552 | 46.73397108549882 | 0 | 5.700342898230021 | 0.15338814729110894 | 27.146171776209787 | 50.11692524730778 | 13.568032473534611 | 0.631578947368421 | 84 | 0 | 4 | 0 | 4 | 5 | 0 | 0 | 0 | 6 | 0 | 8 | 47 | 0 | 0 | 7 | 25.778040000000065 | 372.65800000000144 | 0 | 0
496 | CC1=CC=C(C2=C3C(C(N2CC(CCCCCCCCCCCCCCCC)CCCCCCCCCCCCCC)=O)=C(C4=CC=C(C5=CC=C(C#CC6=CC=C(C)S6)S5)S4)N(CC(CCCCCCCCCCCCCC)CCCCCCCCCCCCCCCC)C3=O)S1 | 16.181467322072194 | 16.181467322072194 | 0.05971084712011843 | 0.05971084712011843 | 0.03264862126655725 | 13.89795918367347 | 1414.4220000000003 | 1269.2699999999988 | 1413.0110658479998 | 550 | 0.2609203564014297 | -0.305764448 | 0.30576444777579803 | 0.2609203564014297 | 0.2755102040816326 | 0.5102040816326531 | 0.8061224489795918 | 32.138090874613425 | 9.925961865081272 | 2.499025117097288 | -2.293728708 | 2.506183871026361 | -2.343045511 | 7.225588760994552 | -0.124113142 | 1.5543257919781537 | 1.2268794432606966 | 2825.171660176354 | 69.30399309084461 | 64.12961293449902 | 67.39559925820994 | 48.25228375356511 | 42.238775452974075 | 45.504761776684994 | 30.534430584708893 | 35.2777867011201 | 21.63797513279888 | 25.849925078472 | 15.552104497336238 | 19.21762522185999 | -3.22 | 2.943101339111269e+26 | 83.72403719451584 | 53.550521762478155 | 33.04842460192595 | 619.6209238456108 | 9.799819461700956 | 0 | 0 | 0 | 0 | 0 | 9.589074368143644 | 0 | 0 | 45.34714351173895 | 361.5776731909147 | 111.73837816881225 | 32.59810158663034 | 42.04887646105539 | 9.589074368143644 | 68.55558159655362 | 0 | 9.799819461700956 | 11.835812092322787 | 401.10843408199986 | 13.08951281182515 | 88.94002877003923 | 0 | 21.595163025113887 | 0 | 0 | 0 | 45.34714351173895 | 34.70369173222912 | 9.589074368143644 | 37.52415512941532 | 416.5238428448263 | 59.67714560783141 | 21.148373013514266 | 40.620000000000005 | 0 | 0 | 9.589074368143644 | 11.814359458703011 | 36.07153396428647 | 56.58595389262091 | 353.3913131669574 | 45.34714351173895 | 0 | 111.71404784524887 | 0 | 0 | 7.0232671361121115 | 45.81292801666392 | 0 | 3.14062855047785 | 7.776497316654352 | 17.595887859863716 | 75.03967284561504 | 14.944451607946347 | 0.7333333333333333 | 98 | 0 | 4 | 0 | 4 | 4 | 0 | 0 | 0 | 6 | 0 | 8 | 63 | 0 | 0 | 6 | 30.58064000000011 | 437.21800000000184 | 0 | 0
497 | CC1=CC=C(C2=C3C(C(N2CC(CCCCCCCC)CCCCCC)=O)=C(C4=CC=C(C5=C([H])C([H])=C(C)S5)S4)N(CC(CCCCCC)CCCCCCCC)C3=O)S1 | 15.378203087271034 | 15.378203087271034 | 0.046986154815582104 | 0.046986154815582104 | 0.06049048445068369 | 15.423728813559322 | 859.4089999999993 | 780.7849999999997 | 858.5225427 | 326 | 0.2609203564014297 | -0.305764448 | 0.30576444777579803 | 0.2609203564014297 | 0.4067796610169492 | 0.711864406779661 | 1.1016949152542372 | 32.13717156523568 | 9.929378793983027 | 2.4972473765554315 | -2.293573394 | 2.5021398048756476 | -2.343035882 | 7.222485213889856 | -0.124113102 | 4.070668893745076 | 1.5322111219828018 | 1791.0821239936886 | 41.986341648563155 | 37.939247107686455 | 40.38873685046963 | 28.802794010781952 | 24.16984355998728 | 26.61933330277046 | 17.80682513955261 | 21.466404299476935 | 12.723079526583826 | 16.01891339442167 | 9.299808187299725 | 12.252115691365896 | -2.48 | 12355142901336.383 | 47.56672263166241 | 25.45385813869067 | 13.503989661387903 | 371.5162090877908 | 9.799819461700956 | 0 | 0 | 0 | 0 | 0 | 9.589074368143644 | 0 | 0 | 34.01035763380421 | 156.11138125728274 | 87.76477539417773 | 32.59810158663034 | 32.2945820736528 | 9.589074368143644 | 57.21879571861889 | 0 | 9.799819461700956 | 11.835812092322787 | 195.64214214836804 | 13.08951281182515 | 67.05300024571339 | 0 | 9.754294387402599 | 0 | 0 | 0 | 34.01035763380421 | 34.70369173222912 | 9.589074368143644 | 25.68328649170403 | 201.30325652379202 | 47.544411470908194 | 21.148373013514266 | 40.620000000000005 | 0 | 0 | 9.589074368143644 | 11.814359458703011 | 36.07153396428647 | 46.83165950521831 | 147.92502123332545 | 22.673571755869474 | 11.336785877934737 | 87.74044507061436 | 0 | 0 | 5.3013599239405655 | 42.012930959079156 | 0 | 3.100176708339484 | 0.9345361470879588 | 13.154995094829193 | 29.837326632120956 | 14.825341201269357 | 0.6538461538461539 | 59 | 0 | 4 | 0 | 3 | 3 | 0 | 0 | 0 | 5 | 0 | 7 | 31 | 0 | 0 | 5 | 16.636139999999966 | 259.17499999999893 | 0 | 0
498 | CC1=CC=C(C(N(CCCCCCCC)C2=O)=C3C2=C(C4=CC=C(C5=CC(N(C(CCCCCCCC)CCCCCCCC)C6=C7C=CC(C)=C6)=C7C=C5)S4)N(CCCCCCCC)C3=O)S1 | 15.035836327610085 | 15.035836327610085 | 0.0012559129029217075 | 0.0012559129029217075 | 0.040328883270309014 | 14.220588235294118 | 956.5039999999993 | 870.8239999999997 | 955.6083209600001 | 368 | 0.2609106129907079 | -0.337324035 | 0.33732403539535233 | 0.2609106129907079 | 0.4411764705882353 | 0.8676470588235294 | 1.3676470588235294 | 32.13475014708911 | 9.989960172422876 | 2.4881607684020772 | -2.242211408 | 2.497381527996842 | -2.303450444 | 7.162551700255736 | -0.123698585 | 4.16826878342507 | 1.2654967096690728 | 2461.9179320745325 | 47.83127663125437 | 43.124476782664495 | 44.75746994451995 | 33.30279401078194 | 27.649398733817282 | 29.282391895672735 | 20.359763687460017 | 22.731441745665595 | 14.856846752200838 | 17.005293281486022 | 11.044891798128804 | 13.03570447558407 | -3.94 | 1605696688657604.2 | 51.89847554834326 | 26.32039146624345 | 12.498688312470943 | 419.0232489028561 | 14.366919109492311 | 0 | 0 | 0 | 0 | 0 | 9.589074368143644 | 0 | 0 | 22.673571755869474 | 193.21849277698118 | 87.05586628524894 | 45.174797174921565 | 37.81128279126906 | 9.589074368143644 | 67.68785970484626 | 0 | 14.366919109492311 | 0 | 214.52562622336805 | 13.08951281182515 | 92.00477281755555 | 0 | 10.440598685398296 | 0 | 0 | 0 | 22.673571755869474 | 39.27079138002047 | 9.589074368143644 | 13.847474399381248 | 220.8730448967877 | 71.80987974475464 | 43.64052717567208 | 45.550000000000004 | 0 | 0 | 9.589074368143644 | 11.814359458703011 | 30.27756270111165 | 46.83165950521831 | 183.94512293933096 | 22.673571755869474 | 9.799819461700956 | 106.77319353055121 | 0 | 2.746762814737329 | 3.4467412662996875 | 38.46110644953548 | 0 | 8.144347167889558 | 0.0025118258058443033 | 23.382874832084795 | 32.0401827690664 | 14.75791086482922 | 0.5737704918032787 | 68 | 0 | 5 | 0 | 3 | 5 | 0 | 0 | 0 | 5 | 0 | 7 | 32 | 0 | 0 | 7 | 18.77143999999998 | 295.5909999999999 | 0 | 0
499 | O=C1C(C2=C(C3=CC=C(C)[Se]3)N1CC(CCCCCCCC)CCCCCCCCCCCC)=C(C4=CC=C(C5=CC6=C(C=C(C)S6)S5)[Se]4)N(CC(CCCCCCCCCCCC)CCCCCCCC)C2=O | 15.81623401476629 | 15.81623401476629 | 0.011872927736883199 | -0.011872928 | 0.03273292642411422 | 14.837837837837839 | 1177.6079999999997 | 1074.7919999999995 | 1178.571315 | 412 | 0.26117333200403553 | -0.306043279 | 0.3029579639670295 | 0.2609107786814583 | 0.40540540540540543 | 0.7432432432432432 | 1.1081081081081081 | 32.13898028634102 | 9.989960172422876 | 2.160414446267319 | -2.16003829 | 2.3320979751015556 | -2.134970755 | 7.150635426266699 | 0.32659129414257015 | 4.269555117429449 | 1.290681381408553 | 2257.64244003296 | 52.33343034236749 | 47.83277677238887 | 52.89191404043588 | 36.269120505970726 | 31.072108786307428 | 36.13124605435445 | 22.835371240771583 | 30.183010613886925 | 16.31297394141305 | 23.321176357882027 | 11.931885648456143 | 18.645264927485833 | -1.921038961 | 2.0860274058628644e+16 | 61.29414000793123 | 34.852248661165426 | 19.16955188030232 | 472.4515677337077 | 0 | 0 | 0 | 0 | 0 | 0 | 0 | 0 | 0 | 0 | 79.06152178217057 | 0 | 0 | 0 | 9.589074368143644 | 84.28897069647714 | 0 | 9.799819461700956 | 11.835812092322787 | 272.69200162348017 | 13.08951281182515 | 65.7336858815088 | 0 | 9.314522932667737 | 0 | 0 | 0 | 22.673571755869474 | 63.71081275508389 | 9.589074368143644 | 25.68328649170403 | 277.0338016346995 | 47.544411470908194 | 30.108441391717605 | 40.620000000000005 | 0 | 0 | 9.589074368143644 | 40.821480481557785 | 11.835812092322787 | 42.05062212100135 | 261.63239397861696 | 0 | 22.673571755869474 | 87.74044507061436 | 0 | 7.950433712772901 | 3.8869555122814132 | 38.722345068445186 | 0 | 3.4427505715224305 | 1.0874966469430103 | 13.923909887336077 | 47.018376270127106 | 15.134398997238549 | 0.696969696969697 | 74 | 0 | 4 | 0 | 4 | 4 | 0 | 0 | 0 | 4 | 0 | 8 | 43 | 0 | 0 | 6 | 20.523039999999995 | 328.08800000000036 | 0 | 0
500 | CC1=CC=C(C(N(CC(CCCCCC)CCCCCCCC)C2=O)=C3C2=C(C4=CC=C(/C=C/C)C=C4)N(CC(CCCCCCCC)CCCCCC)C3=O)C=C1 | 15.305155772666179 | 15.305155772666179 | 0.019332857385498503 | 0.019332857385498503 | 0.0713866879163928 | 15.482758620689655 | 791.2619999999994 | 708.6059999999999 | 790.6376299 | 320 | 0.26086433243366147 | -0.306552014 | 0.30655201386017417 | 0.26086433243366147 | 0.46551724137931033 | 0.7931034482758621 | 1.1551724137931034 | 16.162210595523796 | 9.926040199986137 | 2.490349119185495 | -2.300843062 | 2.4755511981061713 | -2.345741477 | 6.298622816834969 | -0.124117134 | 3.6662053855638552 | 1.766127343180427 | 1596.2654463311512 | 41.53874789137045 | 38.02390331305337 | 38.02390331305337 | 28.37447231805395 | 24.305141028236424 | 24.305141028236424 | 17.810368892923773 | 17.810368892923773 | 12.794966809881812 | 12.794966809881812 | 9.317381353024642 | 9.317381353024642 | -3.4 | 5639172467222.471 | 47.27997685185185 | 26.64763205370556 | 14.117781971258532 | 355.57830626710125 | 9.799819461700956 | 0 | 0 | 0 | 0 | 0 | 9.589074368143644 | 0 | 0 | 0 | 222.3578095103404 | 68.05692745849906 | 13.08951281182515 | 22.540287686250203 | 9.589074368143644 | 29.284458191648557 | 0 | 9.799819461700956 | 11.835812092322787 | 195.64214214836804 | 13.08951281182515 | 88.0069716814533 | 0 | 0 | 0 | 0 | 0 | 0 | 34.70369173222912 | 9.589074368143644 | 18.75954929201341 | 210.9722109154654 | 65.7531657146653 | 17.470098732945548 | 40.620000000000005 | 0 | 0 | 9.589074368143644 | 11.814359458703011 | 36.07153396428647 | 53.7677195929067 | 133.97988395021724 | 0 | 6.923737199690624 | 105.10148222151473 | 0 | 0 | 0 | 34.719173919453226 | 0 | 7.1980398939163095 | 0.8536808559612025 | 17.10378248874901 | 33.84711744074734 | 14.611538734506237 | 0.6296296296296297 | 58 | 0 | 4 | 0 | 0 | 2 | 0 | 0 | 0 | 2 | 0 | 4 | 31 | 0 | 0 | 4 | 15.509319999999963 | 250.07899999999887 | 0 | 0
501 | CC1=CC=C(C2=C3C(C(N2CC(CCCCCCCC)CCCCCCCCCC)=O)=C(C4=CC=C(C5=CC=C(C)[Se]5)S4)N(CC(CCCCCCCCCC)CCCCCCCC)C3=O)S1 | 15.604808896499396 | 15.604808896499396 | 0.06766848210598897 | 0.06766848210598897 | 0.04219993368072835 | 15.014925373134329 | 1018.5179999999992 | 923.7659999999997 | 1018.5921935480001 | 374 | 0.11984967964738578 | -0.202406952 | 0.20240695244662496 | 0.11984967964738578 | 0.417910447761194 | 0.7611940298507462 | 1.1044776119402986 | 32.138844888664195 | 9.926040199986137 | 2.4977273579966246 | -2.293589379 | 2.508052394370983 | -2.34303643 | 7.308562309192616 | -0.124113104 | 4.17121470158823 | 1.4718431409771315 | 1931.2276477392463 | 47.64319589805552 | 43.596101357178824 | 46.942166572130056 | 32.802794010781945 | 28.16984355998728 | 31.515908774938517 | 20.635252264298796 | 25.70904498659622 | 14.723079526583831 | 19.316735307699478 | 10.714021749672815 | 14.760027021784873 | -2.180519481 | 594449794197664.4 | 55.74286620305044 | 31.924601778324924 | 17.87201112192343 | 424.55275873846904 | 0 | 0 | 0 | 0 | 0 | 0 | 0 | 0 | 0 | 0 | 156.11138125728274 | 0 | 0 | 0 | 9.589074368143644 | 60.38557035211154 | 0 | 9.799819461700956 | 11.835812092322787 | 247.00871513177617 | 13.08951281182515 | 66.61322879097852 | 0 | 9.314522932667737 | 0 | 0 | 0 | 22.673571755869474 | 49.2072522436565 | 9.589074368143644 | 25.68328649170403 | 252.23005805246524 | 47.544411470908194 | 20.708601558779403 | 40.620000000000005 | 0 | 0 | 9.589074368143644 | 11.814359458703011 | 50.575094475713854 | 46.83165950521831 | 198.41205130726382 | 22.673571755869474 | 0 | 87.74044507061436 | 0 | 2.849628989220717 | 3.8721024939689483 | 40.126750779343595 | 0 | 3.190315654329263 | 0.9819220787656664 | 13.452157037515253 | 41.10933892483823 | 15.001117375351676 | 0.7 | 67 | 0 | 4 | 0 | 3 | 3 | 0 | 0 | 0 | 4 | 0 | 7 | 39 | 0 | 0 | 5 | 18.752439999999982 | 295.17399999999964 | 0 | 0
502 | CC1=CC=C(C2=C3C(C(N2CC(CCCCCCCCCCCC)CCCCCCCCCC)=O)=C(C4=CC=C(C5=CC=C(C)[Se]5)S4)N(CCCCCCCCCC)C3=O)S1 | 15.279334012671717 | 15.279334012671717 | 0.03789607869919864 | 0.03789607869919864 | 0.044217149045351435 | 14.770491803278688 | 934.3559999999999 | 851.7 | 934.4982932 | 338 | 0.26107835572120025 | -0.459803965 | 0.45980396494145354 | 0.26107835572120025 | 0.47540983606557374 | 0.9016393442622951 | 1.3770491803278688 | 32.134752643484624 | 9.926040199986137 | 2.4446773314165946 | -2.210798149 | 2.5395059931623583 | -2.28103645 | 7.290963609409799 | -0.127427397 | 4.098316770458118 | 1.3813224712247656 | 1811.1223322333217 | 43.23741850411971 | 39.19032396324301 | 42.53638917819424 | 29.870942358203813 | 25.23799190740914 | 28.584057122360377 | 18.37935581264638 | 23.453148534943818 | 13.085728869775151 | 17.679384650890803 | 9.498729885958763 | 13.544735158070822 | -2.180519481 | 35388628676756.49 | 49.82885112526388 | 27.884012416410844 | 15.213616678715423 | 386.3631060520896 | 0 | 0 | 0 | 0 | 0 | 0 | 0 | 0 | 0 | 0 | 142.7668224346661 | 0 | 0 | 0 | 9.589074368143644 | 60.38557035211154 | 0 | 9.799819461700956 | 5.917906046161393 | 214.40169144038148 | 13.08951281182515 | 66.61322879097852 | 0 | 9.314522932667737 | 0 | 0 | 0 | 22.673571755869474 | 49.2072522436565 | 9.589074368143644 | 19.76538044554264 | 219.62303436107055 | 47.544411470908194 | 20.708601558779403 | 40.620000000000005 | 0 | 0 | 9.589074368143644 | 11.814359458703011 | 44.65718842955246 | 46.83165950521831 | 172.72876481555977 | 22.673571755869474 | 4.899909730850478 | 75.91679814007325 | 0 | 2.833659680696388 | 3.8378978841638975 | 39.038515902355954 | 0 | 3.1073838720348146 | 0.5243347482334818 | 13.28926289762196 | 36.01496779834588 | 12.603977216547625 | 0.6666666666666666 | 61 | 0 | 4 | 0 | 3 | 3 | 0 | 0 | 0 | 4 | 0 | 7 | 34 | 0 | 0 | 5 | 16.555939999999964 | 267.5419999999992 | 0 | 0
503 | CC1=CC=C(C2=C3C(C(N2CC(CCCCCCCCCCCC)CCCCCCCCCC)=O)=C(C4=CC=C(C5=CC=C(C)[Se]5)S4)N(CCCCCCCCCC)C3=O)S1CCCCCC)C3=O)S1 | 16.477906888159346 | 16.477906888159346 | 0.04542048106476604 | -0.34855293 | 0.03265861552925142 | 14.372093023255815 | 1215.9279999999999 | 1098.9999999999993 | 1214.8446293919997 | 476 | 0.2609203563858206 | -0.305764448 | 0.3057644477758226 | 0.2609203563858206 | 0.38372093023255816 | 0.7093023255813954 | 1.058139534883721 | 32.13475264356396 | 9.926235293599241 | 2.4986535840604285 | -2.293776602 | 2.503565946055095 | -2.343049718 | 7.162527045222344 | -0.124113142 | 1.6463729002779481 | 1.324424292709693 | 2673.084731666974 | 61.14498513023911 | 55.06473787736353 | 56.69773103921898 | 42.07365095861103 | 35.615627485957795 | 37.24862064781326 | 26.134621035377297 | 28.506299093582893 | 18.662592290276113 | 20.7952497619795 | 13.313694293179767 | 15.335188279334647 | -4.14 | 2.800489724077117e+20 | 70.94136886652912 | 41.21380564496456 | 23.667145983680193 | 531.1433658562502 | 9.799819461700956 | 11.63444168209179 | 0 | 0 | 0 | 0 | 9.589074368143644 | 0 | 0 | 22.673571755869474 | 295.26203571161295 | 104.45512986926873 | 28.407258690924746 | 32.2945820736528 | 18.369904463493285 | 58.03405005435191 | 0 | 9.799819461700956 | 11.835812092322787 | 298.3752881151841 | 13.08951281182515 | 114.76611748304134 | 0 | 10.440598685398296 | 0 | 0 | 0 | 22.673571755869474 | 34.70369173222912 | 9.589074368143644 | 37.31772817379583 | 315.8496097719977 | 71.80987974475464 | 33.986717525177724 | 40.620000000000005 | 0 | 0 | 13.979489415818463 | 23.4488011407948 | 58.325339931074446 | 64.55044994477163 | 240.58823531958208 | 30.393257214548584 | 47.383785286826296 | 51.65132986622682 | 0 | 30.88536428544987 | 3.1827741046904094 | 39.77258582314726 | 0 | 5.130414940183693 | -0.069039503 | 18.723952990848474 | 54.16286753608342 | 14.211079822271763 | 0.6410256410256411 | 86 | 0 | 4 | 0 | 2 | 4 | 0 | 0 | 0 | 4 | 0 | 8 | 49 | 0 | 0 | 6 | 25.264840000000056 | 370.4560000000013 | 0 | 0
504 | CC1=CC=C(C(N(CC(CCCCCCCC)CCCCCCCCCCCC)C2=O)=C3C2=C(C4=CC=C(C5=CC=C(C)[Se]5)S4)N(CC(CCCCCCCCCCCC)CCCCCCCC)C3=O)S1 | 15.678372359744571 | 15.678372359744571 | 0.07115917960594009 | 0.07115917960594009 | 0.04185259146068319 | 14.845070422535212 | 1074.625999999999 | 971.8099999999997 | 1074.6547938039998 | 398 | 0.26091061300641155 | -0.338744215 | 0.33874421512528047 | 0.26091061300641155 | 0.39436619718309857 | 0.7183098591549296 | 1.0422535211267605 | 32.138980789438136 | 9.926235293599241 | 2.4898624767329354 | -2.256571099 | 2.5042430970408645 | -2.306809194 | 7.308612220573103 | -0.123717509 | 4.216981157997569 | 1.4286829346405656 | 2000.3689413622367 | 50.4716230228017 | 46.42452848192501 | 49.77059369687624 | 34.802794010781945 | 30.169843559987275 | 33.51590877493852 | 22.049465826671888 | 27.123258548969314 | 15.723079526583831 | 20.316735307699478 | 11.421128530859361 | 15.467133802971425 | -2.180519481 | 4119083312515514.5 | 59.69324040683772 | 35.14652417266376 | 20.127481275597006 | 450.0125271960554 | 0 | 0 | 0 | 0 | 0 | 0 | 0 | 0 | 0 | 0 | 181.7946677489868 | 0 | 0 | 0 | 9.589074368143644 | 60.38557035211154 | 0 | 9.799819461700956 | 11.835812092322787 | 272.69200162348017 | 13.08951281182515 | 66.61322879097852 | 0 | 9.314522932667737 | 0 | 0 | 0 | 22.673571755869474 | 49.2072522436565 | 9.589074368143644 | 25.68328649170403 | 277.9133445441692 | 47.544411470908194 | 20.708601558779403 | 40.620000000000005 | 0 | 0 | 9.589074368143644 | 11.814359458703011 | 50.575094475713854 | 46.83165950521831 | 224.09533779896788 | 11.336785877934737 | 11.336785877934737 | 87.74044507061436 | 0 | 2.8534484077203146 | 3.879645400773048 | 40.30225954137731 | 0 | 3.204176494734779 | 0.9858768935838864 | 13.48636061898532 | 46.842882890367626 | 15.02868308579106 | 0.71875 | 71 | 0 | 4 | 0 | 3 | 3 | 0 | 0 | 0 | 4 | 0 | 7 | 43 | 0 | 0 | 5 | 20.312839999999994 | 313.64200000000005 | 0 | 0
505 | CC1=CC=C(C2=C3C(C(N2CC(CCCCCCCCCC)CCCCCC)=O)=C(C4=CC=C(C5=CC=C(C)[Se]5)S4)N(CC(CCCCCC)CCCCCCCCCC)C3=O)S1 | 15.479654395239749 | 15.479654395239749 | 0.0608481512084853 | 0.0608481512084853 | 0.04353031956344508 | 15.206349206349206 | 962.4099999999993 | 875.7219999999998 | 962.5295932920001 | 350 | 0.12163141952884944 | -0.183418593 | 0.18341859308524291 | 0.2609203564014297 | 0.4444444444444444 | 0.8095238095238095 | 1.1904761904761905 | 32.138086790582406 | 9.926235293599241 | 2.4971417229763326 | -2.293615906 | 2.499579406967457 | -2.343037805 | 7.1624078795909485 | -0.124113102 | 4.122922459323204 | 1.479806471582936 | 1862.3821865919692 | 44.81476877330934 | 40.76767423243263 | 44.11373944738387 | 30.802794010781955 | 26.16984355998728 | 29.515908774938517 | 19.221038701925703 | 24.294831424223126 | 13.72307952658383 | 18.31673530769948 | 10.00691496848627 | 14.052920240598327 | -2.180519481 | 85764675981004.72 | 51.79846482178286 | 28.766948104222912 | 15.711686927569982 | 399.09299028088265 | 0 | 0 | 0 | 0 | 0 | 0 | 0 | 0 | 0 | 0 | 130.4280947655787 | 0 | 0 | 0 | 9.589074368143644 | 60.38557035211154 | 0 | 9.799819461700956 | 11.835812092322787 | 221.3254286400721 | 13.08951281182515 | 66.61322879097852 | 0 | 9.314522932667737 | 0 | 0 | 0 | 22.673571755869474 | 49.2072522436565 | 9.589074368143644 | 25.68328649170403 | 226.5467715607612 | 47.544411470908194 | 20.708601558779403 | 40.620000000000005 | 0 | 0 | 9.589074368143644 | 11.814359458703011 | 50.575094475713854 | 46.83165950521831 | 172.72876481555977 | 22.673571755869474 | 0 | 87.74044507061436 | 0 | 2.843465714976093 | 3.858619595621148 | 39.823692915935396 | 0 | 3.1634059836358763 | 0.9710137414273114 | 13.396318911883625 | 35.56948925053946 | 14.957327219314424 | 0.6785714285714286 | 63 | 0 | 4 | 0 | 3 | 3 | 0 | 0 | 0 | 4 | 0 | 7 | 35 | 0 | 0 | 5 | 17.19203999999997 | 276.7059999999993 | 0 | 0
506 | CC1=CC=C(C2=C3C(C(N2CC(CCCCCCCC)CCCCCCCCCC)=O)=C(C4=CC=C(C5=CC=C(C)S5)S4)N(CC(CCCCCCCCCC)CCCCCCCC)C3=O)S1 | 15.597607250408862 | 15.597607250408862 | 0.05855389877265549 | 0.05855389877265549 | 0.053462382726611635 | 15.014925373134329 | 971.6249999999992 | 876.8729999999997 | 970.6477432 | 374 | 0.2609203564014297 | -0.305764448 | 0.30576444777579803 | 0.2609203564014297 | 0.3582089552238806 | 0.6268656716417911 | 0.9552238805970149 | 32.137173089633826 | 9.926953262795774 | 2.4976073828648415 | -2.293707835 | 2.502920873136413 | -2.343044869 | 7.222505852195627 | -0.12411314 | 4.17121470158823 | 1.4718431409771315 | 1928.4727602370829 | 47.64319589805552 | 43.596101357178824 | 46.045591099962 | 32.802794010781945 | 28.16984355998728 | 30.61933330277046 | 20.635252264298796 | 24.29483142422312 | 14.723079526583831 | 18.018913394421666 | 10.714021749672815 | 13.666329253738988 | -2.48 | 594449794197664.4 | 55.44732883969262 | 31.685868653148248 | 17.706885994327543 | 422.4357460029636 | 9.799819461700956 | 0 | 0 | 0 | 0 | 0 | 9.589074368143644 | 0 | 0 | 34.01035763380421 | 207.47795424069085 | 87.76477539417773 | 32.59810158663034 | 32.2945820736528 | 9.589074368143644 | 57.21879571861889 | 0 | 9.799819461700956 | 11.835812092322787 | 247.00871513177617 | 13.08951281182515 | 67.05300024571339 | 0 | 9.754294387402599 | 0 | 0 | 0 | 34.01035763380421 | 34.70369173222912 | 9.589074368143644 | 25.68328649170403 | 252.6698295072001 | 47.544411470908194 | 21.148373013514266 | 40.620000000000005 | 0 | 0 | 9.589074368143644 | 11.814359458703011 | 36.07153396428647 | 46.83165950521831 | 199.29159421673356 | 22.673571755869474 | 11.336785877934737 | 87.74044507061436 | 0 | 0 | 5.338641060640017 | 42.55317099431387 | 0 | 3.145890959296929 | 0.9516703293693461 | 13.253863878653911 | 41.01209944643393 | 14.911329997958667 | 0.7 | 67 | 0 | 4 | 0 | 3 | 3 | 0 | 0 | 0 | 5 | 0 | 7 | 39 | 0 | 0 | 5 | 19.75693999999999 | 296.11099999999965 | 0 | 0
507 | CC1=CC=C(C2=C3C(C(N2CC(CCCCCCCC)CCCCCCCCCCCC)=O)=C(C4=CC=C(C5=CC=C(C)S5)S4)N(CC(CCCCCCCCCCCC)CCCCCCCC)C3=O)S1 | 15.671170713654037 | 15.671170713654037 | 0.06204459627260661 | 0.06204459627260661 | 0.05301119424207181 | 14.845070422535212 | 1027.732999999999 | 924.9169999999997 | 1026.7103435039999 | 398 | 0.2609203564014297 | -0.305764448 | 0.30576444777579803 | 0.2609203564014297 | 0.3380281690140845 | 0.5915492957746479 | 0.9014084507042254 | 32.13717385235248 | 9.926783222311563 | 2.4977757013373743 | -2.29371017 | 2.5032781090669705 | -2.343044903 | 7.222516219239933 | -0.12411314 | 4.216981157997569 | 1.4286829346405656 | 1997.6140538600732 | 50.4716230228017 | 46.42452848192501 | 48.87401822470818 | 34.80279401078194 | 30.169843559987278 | 32.619333302770464 | 22.049465826671888 | 25.70904498659621 | 15.723079526583831 | 19.018913394421666 | 11.421128530859361 | 14.373436034925536 | -2.48 | 4119083312515514.5 | 59.397289989653075 | 34.903233809392155 | 19.955470192282164 | 447.89551446055 | 9.799819461700956 | 0 | 0 | 0 | 0 | 0 | 9.589074368143644 | 0 | 0 | 34.01035763380421 | 233.1612407323949 | 87.76477539417773 | 32.59810158663034 | 32.2945820736528 | 9.589074368143644 | 57.21879571861889 | 0 | 9.799819461700956 | 11.835812092322787 | 272.69200162348017 | 13.08951281182515 | 67.05300024571339 | 0 | 9.754294387402599 | 0 | 0 | 0 | 34.01035763380421 | 34.70369173222912 | 9.589074368143644 | 25.68328649170403 | 278.35311599890406 | 47.544411470908194 | 21.148373013514266 | 40.620000000000005 | 0 | 0 | 9.589074368143644 | 11.814359458703011 | 36.07153396428647 | 46.83165950521831 | 224.9748807084376 | 22.673571755869474 | 11.336785877934737 | 87.74044507061436 | 0 | 0 | 5.351272995774789 | 42.732499174847185 | 0 | 3.1597517997024456 | 0.9556251441875658 | 13.288067460123976 | 46.74004121133767 | 14.939408880693037 | 0.71875 | 71 | 0 | 4 | 0 | 3 | 3 | 0 | 0 | 0 | 5 | 0 | 7 | 43 | 0 | 0 | 5 | 21.31734000000001 | 314.579 | 0 | 0
508 | CC1=CC=C(C2=C3C(C(N2CC(CCCCCC)CCCCCCCCCC)=O)=C(C4=CC=C(C5=CC=C(C)S5)S4)N(CC(CCCCCCCCCC)CCCCCC)C3=O)S1 | 15.472452749149214 | 15.472452749149214 | 0.05173356787515182 | 0.05173356787515182 | 0.055175017446949276 | 15.206349206349206 | 915.5169999999993 | 828.8289999999997 | 914.585143 | 350 | 0.2609203564014297 | -0.305764448 | 0.30576444777579803 | 0.2609203564014297 | 0.38095238095238093 | 0.6666666666666666 | 1.0317460317460319 | 32.13717232726163 | 9.928787401712889 | 2.497415344365998 | -2.293590081 | 2.5024975456873273 | -2.343036401 | 7.22249551690513 | -0.124113104 | 4.122922459323204 | 1.4798064715829364 | 1859.6272990898058 | 44.81476877330934 | 40.76767423243264 | 43.21716397521582 | 30.802794010781952 | 26.16984355998728 | 28.61933330277046 | 19.221038701925703 | 22.880617861850027 | 13.72307952658383 | 17.01891339442167 | 10.006914968486269 | 12.959222472552442 | -2.48 | 85764675981004.72 | 51.50341743636735 | 28.533337980083637 | 15.553969044994368 | 396.9759775453772 | 9.799819461700956 | 0 | 0 | 0 | 0 | 0 | 9.589074368143644 | 0 | 0 | 34.01035763380421 | 181.7946677489868 | 87.76477539417773 | 32.59810158663034 | 32.2945820736528 | 9.589074368143644 | 57.21879571861889 | 0 | 9.799819461700956 | 11.835812092322787 | 221.3254286400721 | 13.08951281182515 | 67.05300024571339 | 0 | 9.754294387402599 | 0 | 0 | 0 | 34.01035763380421 | 34.70369173222912 | 9.589074368143644 | 25.68328649170403 | 226.98654301549607 | 47.544411470908194 | 21.148373013514266 | 40.620000000000005 | 0 | 0 | 9.589074368143644 | 11.814359458703011 | 36.07153396428647 | 46.83165950521831 | 173.6083077250295 | 22.673571755869474 | 11.336785877934737 | 87.74044507061436 | 0 | 0 | 5.317444768685862 | 42.24394985666105 | 0 | 3.1189812886035426 | 0.9407619920309911 | 13.198025753022288 | 35.480939876524324 | 14.86656313113861 | 0.6785714285714286 | 63 | 0 | 4 | 0 | 3 | 3 | 0 | 0 | 0 | 5 | 0 | 7 | 35 | 0 | 0 | 5 | 18.196539999999978 | 277.6429999999993 | 0 | 0
509 | CC1=CC=C(C2=C3C(C(N2CCCC(CCCCCCCCCCCC)CCCCCCCCCC)=O)=C(C4=CC=C(C5=CC6=C(C=C(C)S6)S5)S4)N(CCCC(CCCCCCCCCC)CCCCCCCCCCCC)C3=O)S1 | 15.587198006672073 | 15.587198006672073 | 0.04797470492558675 | 0.04797470492558675 | 0.04135356398232398 | 14.560975609756097 | 1196.0379999999996 | 1077.0939999999994 | 1194.807615 | 460 | 0.2609106143239626 | -0.306043279 | 0.30604327895949063 | 0.2609106143239626 | 0.3170731707317073 | 0.6341463414634146 | 0.9878048780487805 | 32.138844888664195 | 9.898535334662604 | 2.4898624767329354 | -2.256571099 | 2.5042430970408645 | -2.306809194 | 7.308612220573103 | -0.123717509 | 3.614952215771316 | 1.1847939039823208 | 2395.499894861027 | 57.99028459185987 | 53.48963102188123 | 56.755617345592135 | 40.26912050597072 | 35.07210878630742 | 38.33809511001834 | 25.616107077350687 | 30.359463193761858 | 18.419614023157003 | 22.923548884166244 | 13.489249180249315 | 17.881464748022744 | -2.52 | 2.1375587039218514e+18 | 68.59114249741737 | 40.78335060995415 | 23.29493447455168 | 519.1370791778695 | 9.799819461700956 | 0 | 0 | 0 | 0 | 0 | 9.589074368143644 | 0 | 0 | 45.34714351173895 | 284.5278137158029 | 87.76477539417773 | 41.99794141956854 | 32.2945820736528 | 9.589074368143644 | 77.95542142949182 | 0 | 9.799819461700956 | 11.835812092322787 | 324.05857460688804 | 13.08951281182515 | 67.05300024571339 | 0 | 9.754294387402599 | 0 | 0 | 0 | 45.34714351173895 | 34.70369173222912 | 9.589074368143644 | 25.68328649170403 | 329.71968898231194 | 47.544411470908194 | 30.548212846452465 | 40.620000000000005 | 0 | 0 | 9.589074368143644 | 11.814359458703011 | 36.07153396428647 | 46.83165950521831 | 285.7412935247837 | 22.673571755869474 | 22.673571755869474 | 87.74044507061436 | 0 | 2.690255717188659 | 7.261199876257083 | 42.53406004776939 | 0 | 3.1090115273684136 | 1.4861057761437564 | 13.531923493196501 | 58.777804488755194 | 14.94297240665434 | 0.7297297297297297 | 82 | 0 | 4 | 0 | 4 | 4 | 0 | 0 | 0 | 6 | 0 | 8 | 51 | 0 | 0 | 6 | 25.652840000000058 | 366.89800000000116 | 0 | 0
510 | CC1=CC=C(C(N(CC(CCCCCCCCCC)CCCCCC)C2=O)=C3C2=C(C4=CC=C(C5=CC(SC(C)=C6)=C6S5)S4)N(CC(CCCCCCCCCC)CCCCCC)C3=O)S1 | 15.58510864285406 | 15.58510864285406 | 0.051867312731118886 | 0.051867312731118886 | 0.04311579480924756 | 15.181818181818182 | 971.6059999999991 | 884.9179999999997 | 970.557214 | 364 | 0.26092035640142974 | -0.305764448 | 0.30576444777579803 | 0.26092035640142974 | 0.3939393939393939 | 0.7727272727272727 | 1.196969696969697 | 32.138840809315155 | 9.928787383844485 | 2.4977273579966246 | -2.293589379 | 2.508052394370983 | -2.34303643 | 7.308562309192616 | -0.124113104 | 4.1723334100548515 | 1.3367214844236592 | 2112.7973948823383 | 46.67657609287514 | 42.17592252289651 | 45.44190884660741 | 32.26912050597073 | 27.072108786307435 | 30.338095110018337 | 20.006944116025405 | 24.750300232436558 | 14.312973941413045 | 18.816908802422308 | 10.517672086083053 | 14.909887653856469 | -2.52 | 433884911576333.25 | 52.84348562101494 | 28.21996213269083 | 14.74905456059975 | 417.2980053475238 | 9.799819461700956 | 0 | 0 | 0 | 0 | 0 | 9.589074368143644 | 0 | 0 | 45.34714351173895 | 181.7946677489868 | 87.76477539417775 | 41.99794141956854 | 32.2945820736528 | 9.589074368143644 | 77.95542142949182 | 0 | 9.799819461700956 | 11.835812092322787 | 221.3254286400721 | 13.08951281182515 | 67.05300024571339 | 0 | 9.754294387402599 | 0 | 0 | 0 | 45.34714351173895 | 34.70369173222912 | 9.589074368143644 | 25.68328649170403 | 226.98654301549607 | 47.544411470908194 | 30.548212846452465 | 40.620000000000005 | 0 | 0 | 9.589074368143644 | 11.814359458703011 | 36.07153396428647 | 46.83165950521831 | 183.0081475579677 | 22.673571755869474 | 22.673571755869474 | 87.74044507061436 | 0 | 2.6814077277560853 | 7.237528822705368 | 42.56293604318697 | 0 | 3.1203596900531574 | 0.928663587379029 | 13.48212688136708 | 35.425313217201285 | 14.894997363684361 | 0.6551724137931034 | 66 | 0 | 4 | 0 | 4 | 4 | 0 | 0 | 0 | 6 | 0 | 8 | 35 | 0 | 0 | 6 | 19.411239999999992 | 293.0259999999997 | 0 | 0
511 | CC1=CC=C(C2=C3C(C(N2CCCCCCCC)=O)=C(C4=CC=C(C5=CC=C(C(C=CC(C)=C6)=C6[Ge]7(CCCC)CCCC)C7=C5)S4)N(CCCCCCCC)C3=O)S1 | 14.910373049269152 | 14.910373049269152 | 0.008034820218261185 | -2.683825634 | 0.0549854566388597 | 15.627118644067796 | 889.871999999999 | 821.3279999999997 | 890.3933992 | 314 | 0.26117333200403553 | -0.302957964 | 0.3060434605724659 | 0.26091061299078616 | 0.4915254237288136 | 0.9661016949152542 | 1.5084745762711864 | 32.138976626166404 | 9.926040199986137 | 2.5005842449254208 | -2.293744711 | 2.5232434697984574 | -2.343047086 | 7.242236777042197 | -0.12411314 | 4.0559003989513505 | 1.2900768100281121 | 2180.683070914713 | 41.51972184338276 | 36.94305866848256 | 40.674128041691326 | 28.770754480230394 | 23.334596448828993 | 30.03279365502598 | 17.569136726921347 | 28.839938959065297 | 13.179848298247448 | 26.4561602452485 | 10.000958921652009 | 24.443092500412416 | -3.197142857 | 19926174339239.977 | 43.87788966245484 | 20.116851083870646 | 8.930660613912222 | 366.11013862251696 | 0 | 0 | 0 | 0 | 0 | 0 | 0 | 0 | 0 | 0 | 65.21404738278933 | 12.990104268152233 | 4.877147193701299 | 0 | 9.589074368143644 | 67.9399540366997 | 0 | 9.799819461700956 | 0 | 154.78219879808924 | 13.08951281182515 | 92.00477281755555 | 0 | 21.567501668792286 | 0 | 0 | 0 | 22.673571755869474 | 47.96974655757339 | 9.589074368143644 | 13.847474399381248 | 150.62298783837957 | 71.80987974475464 | 32.96158029490395 | 40.620000000000005 | 0 | 0 | 0 | 11.814359458703011 | 24.235721871963687 | 46.83165950521831 | 119.56458946243201 | 31.465461126540745 | 9.799819461700956 | 102.20609388275984 | 0 | 3.3695590458765516 | 0.7818515956469461 | 38.27111751003526 | 0 | 8.568972015642798 | 0.016069640436523258 | 23.341067968358942 | 18.913459010475155 | 14.870005706559516 | 0.5 | 59 | 0 | 4 | 0 | 2 | 4 | 0 | 0 | 0 | 4 | 0 | 7 | 23 | 0 | 0 | 7 | 13.764839999999975 | 257.45399999999904 | 0 | 0
512 | O=C1C(C2=C(C3=CC=C(C)[Se]3)N1CC(CCCCCCCC)CCCCCCCCCCCC)=C(C4=CC=C(C5=CC=C(C)[Se]5)[Se]4)N(CC(CCCCCCCCCCCC)CCCCCCCC)C2=O | 15.710779767151978 | 15.710779767151978 | 0.047677927327364866 | 0.047677927327364866 | 0.04184787112976501 | 14.845070422535212 | 1168.4119999999998 | 1065.5959999999995 | 1170.5436944039998 | 398 | 0.2609203564014297 | -0.305764448 | 0.30576444777579803 | 0.2609203564014297 | 0.3380281690140845 | 0.5915492957746479 | 0.9014084507042254 | 32.13897815208044 | 9.926040199986137 | 2.500478212722845 | -2.293761683 | 2.530447265265714 | -2.343047588 | 7.241619486719808 | -0.124113142 | 1.551667955761986 | 1.4286829346405656 | 1997.6140538600732 | 50.471623022801694 | 46.42452848192501 | 51.563744641212345 | 34.802794010781945 | 30.169843559987278 | 35.30905971927463 | 22.049465826671884 | 29.727541805673493 | 15.723079526583833 | 23.02196475748254 | 11.42112853085936 | 17.999269269956073 | -1.581558442 | 4119083312515514.5 | 60.28522574837967 | 35.63406435577014 | 20.472987968804517 | 454.24655266706634 | 0 | 0 | 0 | 0 | 0 | 0 | 0 | 0 | 0 | 0 | 79.06152178217057 | 0 | 0 | 0 | 9.589074368143644 | 66.71911961909684 | 0 | 9.799819461700956 | 11.835812092322787 | 272.69200162348017 | 13.08951281182515 | 65.29391442677394 | 0 | 8.874751477932875 | 0 | 0 | 0 | 0 | 78.21437326651129 | 9.589074368143644 | 25.68328649170403 | 276.59403017996465 | 47.544411470908194 | 20.26883010404454 | 40.620000000000005 | 0 | 0 | 9.589074368143644 | 40.821480481557785 | 26.33937260375017 | 35.62980049807535 | 257.77383285913504 | 0 | 0 | 87.74044507061436 | 0 | 8.246184945764535 | 0.5149296669162976 | 35.79924044895331 | 0 | 3.48579686510515 | 1.1298468009912928 | 13.846915866324025 | 47.18726210563339 | 15.206489966978685 | 0.71875 | 71 | 0 | 4 | 0 | 3 | 3 | 0 | 0 | 0 | 2 | 0 | 7 | 43 | 0 | 0 | 5 | 18.30383999999998 | 311.7679999999999 | 0 | 0
513 | CC1=CC2=C(C(SC(C3=C(F)C=C(C4=CC(C(CCCCCCCCCCCCCCCC)(CCCCCCCCCCCCCCCC)C5=C6SC(C7=CC(F)=C(C)C(F)=C7)=C5)=C6S4)C=C3F)=C8)=C8C2(CCCCCCCCCCCCCCCC)CCCCCCCCCCCCCCCC)S1 | 17.666955437341407 | 17.666955437341407 | 0.04842739462585777 | -0.518950548 | 0.026371357446569293 | 13.442307692307692 | 1504.4840000000008 | 1357.3159999999987 | 1503.0243515519999 | 582 | 0.13494826528323062 | -0.206580519 | 0.20658051861356705 | 0.13494826528323062 | 0.23076923076923078 | 0.4326923076923077 | 0.6923076923076923 | 32.13877715794746 | 9.709016881271982 | 2.47291130694898 | -2.314850938 | 2.6344643713591513 | -2.2460793 | 7.2574590533409005 | 0.39734183067266315 | 1.5535393770536712 | 1.0110803997059095 | 3181.9488313962925 | 73.45869362922392 | 67.19006007860214 | 70.45604640231308 | 50.992735145102316 | 44.50036494851017 | 47.76635127222109 | 33.08897266692507 | 37.50189217745002 | 24.493146974620476 | 29.392859394618476 | 18.03274160142732 | 23.25765296304115 | -3.04 | 3.412818833766871e+30 | 86.55179617387418 | 49.26674144926119 | 26.596070713907267 | 650.7448703150791 | 0 | 23.26888336418358 | 0 | 0 | 0 | 0 | 0 | 0 | 0 | 45.34714351173895 | 387.26095968261865 | 121.44240638896018 | 55.41060998010094 | 5.563451491696996 | 17.56166019069928 | 45.34714351173895 | 0 | 0 | 0 | 437.6217015124973 | 0 | 104.49422456406276 | 0 | 50.830384831000075 | 0 | 0 | 0 | 45.34714351173895 | 0 | 10.82998093879356 | 37.11635776356483 | 445.63865082650875 | 48.53093654769288 | 50.830384831000075 | 0 | 0 | 0 | 17.56166019069928 | 21.95688392218755 | 16.00405017709529 | 48.27922412495866 | 412.42038090991235 | 46.14309177072743 | 11.336785877934737 | 58.884154272299554 | 0 | 66.32271475862854 | 6.840390304728283 | 8.761700968458948 | 0 | 6.303411326749222 | -2.011570891 | 15.66025376881954 | 78.32570774280344 | 12.964058687249771 | 0.7083333333333334 | 104 | 0 | 0 | 0 | 4 | 6 | 0 | 0 | 0 | 4 | 0 | 8 | 63 | 0 | 0 | 8 | 36.12544000000005 | 455.7120000000018 | 0 | 0
514 | CC1=CC=C(C2=C3C(C(N2CC(CCCCCC)CCCCCCCCCC)=O)=C(C4=CC=C(/C=C/C)S4)N(CC(CCCCCCCCCC)CCCCCC)C3=O)S1 | 15.308802760202507 | 15.308802760202507 | 0.05086834678671659 | 0.05086834678671659 | 0.06480581671447123 | 15.5 | 859.4279999999992 | 772.7399999999998 | 858.6130719920001 | 336 | 0.2609203563739789 | -0.305764448 | 0.3057644477758412 | 0.2609203563739789 | 0.48333333333333334 | 0.8333333333333334 | 1.2 | 32.134748765336774 | 9.928788217434716 | 2.496667890524104 | -2.293551489 | 2.4943115158529707 | -2.343043485 | 7.138123739639578 | -0.124113105 | 4.01489463582175 | 1.6658961218683075 | 1626.7491799581883 | 42.95296145374354 | 39.35942594196877 | 40.992419103824226 | 29.37447231805395 | 25.300270404118233 | 26.933263565973686 | 18.34886027279183 | 20.752116446160986 | 13.09158739404116 | 15.15620348400057 | 9.576327173315825 | 11.543456264398392 | -2.44 | 16102897370145.777 | 50.20741409547875 | 29.024067413512867 | 15.723706766679404 | 376.3188012655107 | 9.799819461700956 | 0 | 0 | 0 | 0 | 0 | 9.589074368143644 | 0 | 0 | 22.673571755869474 | 187.87068785582068 | 81.7080613640884 | 22.84380719922775 | 32.2945820736528 | 9.589074368143644 | 51.95802994751803 | 0 | 9.799819461700956 | 11.835812092322787 | 221.3254286400721 | 13.08951281182515 | 60.996286215624046 | 0 | 0 | 0 | 0 | 0 | 22.673571755869474 | 34.70369173222912 | 9.589074368143644 | 18.75954929201341 | 233.9102802151867 | 41.487697440818856 | 17.470098732945548 | 40.620000000000005 | 0 | 0 | 9.589074368143644 | 11.814359458703011 | 36.07153396428647 | 51.7088066989196 | 158.97686614392558 | 22.673571755869474 | 0 | 87.7597511473589 | 0 | 0 | 3.4541906797325472 | 39.27750669231321 | 0 | 3.1124821255391737 | 0.9558975172955542 | 8.669819953604197 | 39.779360916527 | 14.750742114988318 | 0.7037037037037037 | 60 | 0 | 4 | 0 | 2 | 2 | 0 | 0 | 0 | 4 | 0 | 6 | 35 | 0 | 0 | 4 | 17.19271999999997 | 264.30099999999896 | 0 | 0
515 | CC1=CC=C(C2=C3C(C(N2C(CCCCCCCC)CCCCCCCCCCC)=O)=C(C4=NC=C(C5=CC=C(C6=CC=C(C)S6)S5)S4)N(C(CCCCCCCCCCC)CCCCCCCC)C3=O)S1 | 16.009232237097535 | 16.009232237097535 | 0.018564883396614773 | 0.018564883396614773 | 0.04172501475850427 | 14.805555555555555 | 1054.739999999999 | 958.9799999999996 | 1053.630713 | 398 | 0.2612347514438015 | -0.302957078 | 0.30295707766958685 | 0.2612347514438015 | 0.375 | 0.6944444444444444 | 1.0833333333333333 | 32.13897877174713 | 9.971438114855918 | 2.523467861565456 | -2.334535276 | 2.51798726992489 | -2.394481241 | 7.2620206903737134 | -0.125376087 | 4.260076867462362 | 1.3795948193440803 | 2254.614032673478 | 50.91921677999441 | 46.02891351233227 | 49.29489983604317 | 35.30279401078194 | 29.666018339076007 | 32.932004662786916 | 21.466413423119583 | 26.156641464970285 | 15.378721743759748 | 19.867672084351547 | 11.222718885238624 | 15.142389958927694 | -2.85 | 8626013061295498.0 | 58.41193510720966 | 32.55909195658353 | 17.083196020016487 | 454.3528514603856 | 9.799819461700956 | 5.007623696852765 | 0 | 0 | 0 | 0 | 9.589074368143644 | 0 | 0 | 45.34714351173895 | 220.31959748654288 | 75.92896330185495 | 42.666261198415484 | 32.2945820736528 | 9.589074368143644 | 68.55558159655362 | 0 | 14.783797982648164 | 0 | 271.93404003592406 | 0 | 73.38032032047794 | 0 | 19.508588774805197 | 0 | 0 | 0 | 45.34714351173895 | 38.68183909964709 | 9.589074368143644 | 13.847474399381248 | 265.64194925620353 | 53.741255042521274 | 30.90266740091686 | 53.510000000000005 | 0 | 0 | 9.589074368143644 | 23.898041116998932 | 11.146209060138535 | 77.52256969377511 | 191.32709816458282 | 22.673571755869474 | 28.87041532748255 | 87.74044507061436 | 0 | 0 | 7.068349660595014 | 50.016216657987684 | 0 | 2.9619054950313983 | 0.07115533656787609 | 13.359328578720676 | 43.55032162919773 | 13.492524401952778 | 0.6666666666666666 | 72 | 0 | 5 | 0 | 4 | 4 | 0 | 0 | 0 | 7 | 0 | 9 | 40 | 0 | 0 | 6 | 21.16544000000001 | 317.3150000000002 | 0 | 0
516 | CC1=CC=C(C2=C3C(C(N2C(CCCCCCCCCC)CCCCCCCCCCCC)=O)=C(C4=CC=C(C5=CC=C(C6=C([H])C(F)=C(C7=CC=C(C)S7)C([H])=C6F)S5)S4)N(C(CCCCCCCCCC)CCCCCCCCCCCC)C3=O)S1 | 16.290422919421616 | 16.290422919421616 | 0.0003068827478740488 | -0.445402375 | 0.03643385485929395 | 14.325581395348838 | 1249.9920000000002 | 1139.1119999999994 | 1248.7418211999998 | 474 | 0.26117333200403553 | -0.302957964 | 0.3029579639670295 | 0.26117333200403553 | 0.32558139534883723 | 0.5697674418604651 | 0.8837209302325582 | 32.13808760770259 | 9.96904994829012 | 2.5204823090689583 | -2.33709223 | 2.5256686760617058 | -2.393503692 | 7.239369865662542 | -0.125373591 | 1.639997090134193 | 1.2473184648484485 | 2845.1655117433993 | 60.88547210624527 | 54.31232035753891 | 57.57830668124981 | 42.090487711016635 | 35.08888613089548 | 38.3548724546064 | 25.533867081087884 | 30.277223197499055 | 18.354637160811127 | 22.802289366879773 | 13.364533848909316 | 17.335007376856773 | -3.7 | 3.509058478105331e+20 | 69.76852142328543 | 38.758075706304076 | 20.670165974271466 | 536.7110211777351 | 9.799819461700956 | 11.63444168209179 | 0 | 0 | 0 | 0 | 9.589074368143644 | 0 | 0 | 45.34714351173895 | 258.84452722409895 | 100.1944315757014 | 52.4734678038977 | 32.2945820736528 | 18.369904463493285 | 68.55558159655362 | 0 | 9.799819461700956 | 0 | 310.45896977347996 | 0 | 102.95291020165165 | 0 | 30.635491758199187 | 0 | 0 | 0 | 45.34714351173895 | 33.69786057869989 | 9.589074368143644 | 25.481916081473038 | 304.036402490608 | 71.80987974475464 | 42.02957038431085 | 40.620000000000005 | 0 | 0 | 18.369904463493285 | 35.02494410039292 | 16.023356253839836 | 111.2859996405056 | 225.88728015134836 | 22.673571755869474 | 31.189205473537065 | 68.6839737340005 | 0 | 31.94196269934659 | 6.271453859193779 | 44.38074533426439 | 0 | 3.4016600085975255 | -0.879869583 | 18.983607306526093 | 48.64535891413526 | 13.255081461056555 | 0.631578947368421 | 86 | 0 | 4 | 0 | 4 | 5 | 0 | 0 | 0 | 6 | 0 | 10 | 47 | 0 | 0 | 7 | 26.05624000000007 | 372.57400000000143 | 0 | 0
517 | CC1=CC=C(C2=C3C(C(N2CC(CCCCCCCCCCCC)CCCCCCCCCC)=O)=C(C4=CC=C(C5=CC(F)=C(C6=C(F)C=C(C)S6)S5)S4)N(CC(CCCCCCCCCC)CCCCCCCCCCCC)C3=O)S1 | 15.916897762198166 | 15.916897762198166 | 0.03873885768276164 | -0.42294303 | 0.04136496488381342 | 14.487804878048781 | 1201.9479999999999 | 1091.0679999999995 | 1200.7418211999998 | 458 | 0.26092035640142985 | -0.305764448 | 0.30576444777579803 | 0.26092035640142985 | 0.35365853658536583 | 0.6707317073170732 | 1.0121951219512195 | 32.13898028634102 | 9.926242747884627 | 2.498841657531258 | -2.293725294 | 2.513013290368947 | -2.343045575 | 7.26358305746517 | -0.124113142 | 2.113090539146399 | 1.3172489205375477 | 2507.5490692301337 | 58.31655800549292 | 52.4171328431535 | 55.68311916686441 | 40.090487711016635 | 33.95007325931665 | 37.21605958302757 | 24.87520681472169 | 29.555406700805694 | 17.68565179856488 | 22.280733779209065 | 12.844341703266949 | 16.978417679836628 | -2.92 | 5.911863157288626e+18 | 68.19630806055761 | 38.98817960906224 | 21.793393016874106 | 514.3838112004644 | 9.799819461700956 | 11.63444168209179 | 0 | 0 | 0 | 0 | 9.589074368143644 | 0 | 0 | 45.34714351173895 | 258.84452722409895 | 87.76477539417773 | 32.59810158663034 | 42.04887646105539 | 18.369904463493285 | 68.55558159655362 | 0 | 9.799819461700956 | 11.835812092322787 | 298.3752881151841 | 13.08951281182515 | 78.6874419278052 | 0 | 19.508588774805197 | 0 | 0 | 0 | 45.34714351173895 | 34.70369173222912 | 9.589074368143644 | 37.31772817379583 | 304.036402490608 | 47.544411470908194 | 30.90266740091686 | 40.620000000000005 | 0 | 0 | 18.369904463493285 | 11.814359458703011 | 45.82582835168906 | 74.30474433217422 | 269.3281741439131 | 11.336785877934737 | 17.89001399900271 | 57.71769693468842 | 0 | 31.031732116538144 | 5.794063897734345 | 42.00937782573584 | 0 | 2.6980962293518544 | -0.243506343 | 11.40865809885264 | 50.638158178530176 | 14.330086662742442 | 0.6944444444444444 | 82 | 0 | 4 | 0 | 4 | 4 | 0 | 0 | 0 | 6 | 0 | 10 | 48 | 0 | 0 | 6 | 24.884440000000055 | 356.27600000000103 | 0 | 0
518 | O=C1C(C2=C(C3=CC=C(C)[Se]3)N1CC(CCCCCCCC)CCCCCCCCCCCC)=C(C4=CC=C(C5=CC=C(C)C6=NSN=C65)[Se]4)N(CC(CCCCCCCCCCCC)CCCCCCCC)C2=O | 15.858870353146605 | 15.858870353146605 | 0.07835400075443744 | -0.119225417 | 0.03271795250166769 | 14.746666666666666 | 1173.5549999999996 | 1070.7389999999994 | 1174.6053921039997 | 416 | 0.260920354722904 | -0.305764448 | 0.3057644477811877 | 0.260920354722904 | 0.4444444444444444 | 0.76 | 1.1466666666666667 | 32.134749073458806 | 9.926242747884627 | 2.489879840888735 | -2.256644668 | 2.496715138298187 | -2.306812795 | 7.162477610769139 | -0.123717509 | 1.7083096381158351 | 1.3113044694426126 | 2336.7138277916765 | 53.04053712355404 | 48.31895567292492 | 52.561596360044206 | 36.80279401078195 | 31.323957236693488 | 35.48039808622528 | 23.0306278498351 | 28.53503685260052 | 16.622496132118275 | 21.62542172831971 | 12.055557998338926 | 16.91447250204077 | -2.541038961 | 3.7943111192143016e+16 | 61.66832645722954 | 35.152142722032615 | 19.06925652591486 | 473.53268040308 | 0 | 0 | 0 | 0 | 0 | 0 | 0 | 0 | 0 | 0 | 79.06152178217057 | 0 | 0 | 0 | 9.589074368143644 | 74.97714788810059 | 0 | 18.546899424533855 | 11.835812092322787 | 272.69200162348017 | 13.08951281182515 | 66.4199901795045 | 0 | 10.000827230663432 | 0 | 0 | 0 | 11.728187345198613 | 72.4578927179168 | 9.589074368143644 | 25.68328649170403 | 277.7201059326952 | 47.544411470908194 | 32.428307292007624 | 66.4 | 0 | 0 | 9.589074368143644 | 40.821480481557785 | 36.07153396428647 | 63.67504527540865 | 230.50660649573032 | 0 | 0 | 92.11398505203081 | 0 | 14.48135920210719 | 1.2462524379291808 | 36.045844115749084 | 0 | 7.543884934304825 | 0.984202250360305 | 13.445035942911886 | 46.624737692309786 | 14.962016757661079 | 0.696969696969697 | 75 | 0 | 6 | 0 | 3 | 4 | 0 | 0 | 0 | 5 | 0 | 9 | 43 | 0 | 0 | 6 | 19.251539999999988 | 325.80100000000033 | 0 | 0
519 | CC1=CC2=C(C(SC(C3=CC(F)=C(C4=CC5=C(C(SC(C6=C(F)C=C(C)C7=NSN=C76)=C8)=C8C5(CCCCCCCCCCCCCCCC)CCCCCCCCCCCCCCCC)S4)C9=NSN=C93)=C%10)=C%10C2(CCCCCCCCCCCCCCCC)CCCCCCCCCCCCCCCC)S1 | 18.333004959469847 | 18.333004959469847 | 0.03314942541212518 | -0.276513358 | 0.03565922234726129 | 13.518518518518519 | 1584.633999999999 | 1439.4819999999982 | 1582.968333 | 598 | 0.13437555716462998 | -0.206192478 | 0.206192478429728 | 0.13437555716462998 | 0.25925925925925924 | 0.5 | 0.8240740740740741 | 32.144052530763005 | 9.708799523287336 | 2.4771592309179007 | -2.31486138 | 2.6409944359612463 | -2.246076252 | 7.259287437156691 | 0.3973634814077601 | 1.5455792155928727 | 0.9023064704109942 | 3751.9867552327005 | 75.44182129234939 | 68.88478155713202 | 73.78376104269842 | 53.1713679400564 | 45.59242387146184 | 50.3190036818532 | 33.96330138381451 | 39.43311627005076 | 25.284176014283812 | 31.193416637247754 | 18.887147499334134 | 25.38065820061363 | -3.26 | 3.898764915046503e+32 | 87.1321858313574 | 48.19126700493744 | 24.40684649615116 | 680.5008069930876 | 0 | 33.70124455255683 | 0 | 0 | 0 | 0 | 0 | 0 | 0 | 45.34714351173895 | 387.26095968261865 | 103.74622076033995 | 55.410609980100936 | 34.583277673791216 | 8.78083009534964 | 90.87032107260123 | 0 | 17.494159925665798 | 0 | 437.6217015124973 | 0 | 80.72704874504774 | 0 | 50.830384831000075 | 0 | 0 | 0 | 68.80351820213617 | 17.494159925665798 | 10.82998093879356 | 25.481916081473038 | 445.63865082650875 | 36.39820241076966 | 72.89718770146511 | 51.56 | 0 | 0 | 8.78083009534964 | 22.46442262088535 | 22.160304418626517 | 62.47503249143446 | 424.0984760178507 | 34.30339031602808 | 35.66367602402171 | 58.884154272299554 | 0 | 54.87471821313649 | 9.76326973683006 | 9.751880410074937 | 0 | 11.320627463573883 | -0.438233441 | 13.396781893067823 | 79.97993264842131 | 13.517689743043068 | 0.7083333333333334 | 108 | 0 | 4 | 0 | 6 | 8 | 0 | 0 | 0 | 10 | 0 | 12 | 63 | 0 | 0 | 10 | 35.85664000000006 | 477.7420000000015 | 0 | 0
520 | CC1=CC=C(C2=C3C(C(N2CC(CCCCCCCCCC)CCCCCCCCCCCC)=O)=C(C4=CC=C(C5=C(F)C([H])=C(/C=C/C6=CC=C(C)C(F)=C6[H])C=C5)S4)N(CC(CCCCCCCCCC)CCCCCCCCCCCC)C3=O)S1 | 16.477906888159346 | 16.477906888159346 | 0.04542048106476604 | -0.34855293 | 0.03265861552925142 | 14.372093023255815 | 1215.9279999999999 | 1098.9999999999993 | 1214.8446293919997 | 476 | 0.2609203563858206 | -0.305764448 | 0.3057644477758226 | 0.2609203563858206 | 0.38372093023255816 | 0.7093023255813954 | 1.058139534883721 | 32.13475264356396 | 9.926235293599241 | 2.4986535840604285 | -2.293776602 | 2.503565946055095 | -2.343049718 | 7.162527045222344 | -0.124113142 | 1.6463729002779481 | 1.324424292709693 | 2673.084731666974 | 61.14498513023911 | 55.06473787736353 | 56.69773103921898 | 42.07365095861103 | 35.615627485957795 | 37.24862064781326 | 26.134621035377297 | 28.506299093582893 | 18.662592290276113 | 20.7952497619795 | 13.313694293179767 | 15.335188279334647 | -4.14 | 2.800489724077117e+20 | 70.94136886652912 | 41.21380564496456 | 23.667145983680193 | 531.1433658562502 | 9.799819461700956 | 11.63444168209179 | 0 | 0 | 0 | 0 | 9.589074368143644 | 0 | 0 | 22.673571755869474 | 295.26203571161295 | 104.45512986926873 | 28.407258690924746 | 32.2945820736528 | 18.369904463493285 | 58.03405005435191 | 0 | 9.799819461700956 | 11.835812092322787 | 298.3752881151841 | 13.08951281182515 | 114.76611748304134 | 0 | 10.440598685398296 | 0 | 0 | 0 | 22.673571755869474 | 34.70369173222912 | 9.589074368143644 | 37.31772817379583 | 315.8496097719977 | 71.80987974475464 | 33.986717525177724 | 40.620000000000005 | 0 | 0 | 13.979489415818463 | 23.4488011407948 | 58.325339931074446 | 64.55044994477163 | 240.58823531958208 | 30.393257214548584 | 47.383785286826296 | 51.65132986622682 | 0 | 30.88536428544987 | 3.1827741046904094 | 39.77258582314726 | 0 | 5.130414940183693 | -0.069039503 | 18.723952990848474 | 54.16286753608342 | 14.211079822271763 | 0.6410256410256411 | 86 | 0 | 4 | 0 | 2 | 4 | 0 | 0 | 0 | 4 | 0 | 8 | 49 | 0 | 0 | 6 | 25.264840000000056 | 370.4560000000013 | 0 | 0
521 | CC1=CC=C(C2=C3C(C(N2CCCC(CCCCCCCCCC)CCCCCCCCCC)=O)=C(C4=CC=C(C5=C(F)C([H])=C(/C=C/C6=CC=C(C)C(F)=C6[H])C=C5)S4)N(CCCC(CCCCCCCCCC)CCCCCCCCCC)C3=O)S1 | 16.358730843059018 | 16.358730843059018 | 0.06704410707199537 | -0.352918158 | 0.03265861552925142 | 13.744186046511627 | 1215.9279999999999 | 1098.9999999999993 | 1214.8446293919997 | 476 | 0.2609106143083535 | -0.306043279 | 0.3060432789595153 | 0.2609106143083535 | 0.38372093023255816 | 0.7209302325581395 | 1.0930232558139534 | 32.134752643484624 | 9.898616018147232 | 2.4900590639116005 | -2.25665342 | 2.4974970112035426 | -2.306815592 | 7.162523977789505 | -0.123717509 | 1.6443376072858458 | 1.2549911954350514 | 2633.084731666976 | 61.14498513023911 | 55.06473787736353 | 56.69773103921898 | 42.07365095861103 | 35.615627485957795 | 37.24862064781326 | 26.086929747210224 | 28.45860780541582 | 18.769232372020067 | 20.90188984372345 | 13.456844262599848 | 15.478338248754728 | -4.14 | 2.971982521956033e+20 | 70.94136886652912 | 41.21380564496456 | 23.667145983680193 | 531.1433658562502 | 9.799819461700956 | 11.63444168209179 | 0 | 0 | 0 | 0 | 9.589074368143644 | 0 | 0 | 22.673571755869474 | 295.26203571161295 | 104.45512986926873 | 28.407258690924746 | 32.2945820736528 | 18.369904463493285 | 58.03405005435191 | 0 | 9.799819461700956 | 11.835812092322787 | 298.3752881151841 | 13.08951281182515 | 114.76611748304134 | 0 | 10.440598685398296 | 0 | 0 | 0 | 22.673571755869474 | 34.70369173222912 | 9.589074368143644 | 37.31772817379583 | 315.8496097719977 | 71.80987974475464 | 33.986717525177724 | 40.620000000000005 | 0 | 0 | 13.979489415818463 | 23.4488011407948 | 64.02237924413028 | 50.88891457956507 | 254.61909844019442 | 24.32689014608697 | 52.28369501767676 | 46.751420135376335 | 0 | 30.727104270580504 | 3.147213007558073 | 38.890228519001425 | 0 | 5.037776144480703 | 0.5051852933319128 | 18.591896104703196 | 54.94795587263182 | 14.152640787712349 | 0.6410256410256411 | 86 | 0 | 4 | 0 | 2 | 4 | 0 | 0 | 0 | 4 | 0 | 8 | 49 | 0 | 0 | 6 | 25.264840000000056 | 370.4560000000013 | 0 | 0
522 | CC1=CC=C(C2=C3C(C(N2CCCCCCCCCCCCCCCCCC)=O)=C(C4=CC=C(C5=CC=C(C)C6=NN(C(CCCCCCCCCCCCCCCCCC)CCCCCCCCCCCCCCCCCC)N=C56)S4)N(CCCCCCCCCCCCCCCCCC)C3=O)S1 | 15.517205637968356 | 15.517205637968356 | 0.009432625402740813 | 0.009432625402740813 | 0.041309337397615525 | 13.413461538461538 | 1469.4999999999989 | 1307.2119999999984 | 1468.2091713919997 | 590 | 0.26091061299078616 | -0.306043461 | 0.3060434605724659 | 0.26091061299078616 | 0.28846153846153844 | 0.5480769230769231 | 0.8461538461538461 | 32.13475492654265 | 9.993864219110936 | 2.4899019227375896 | -2.242171244 | 2.499461873595857 | -2.303457173 | 7.163527325260145 | -0.123698603 | 1.5556765769074732 | 1.1245875470283702 | 2833.9731034499573 | 73.54663377796395 | 68.9937741443678 | 70.62676730622327 | 51.31963076318755 | 45.98401459291509 | 47.617007754770555 | 33.02698298500414 | 35.398661043209735 | 23.596884631743517 | 25.72954210344691 | 16.87180601969654 | 18.892473186028784 | -3.56 | 1.4142428962596434e+30 | 89.33427985566948 | 58.41222264519901 | 34.98883226489506 | 649.3154720456876 | 9.799819461700956 | 11.033401435232523 | 0 | 0 | 0 | 0 | 9.589074368143644 | 0 | 0 | 22.673571755869474 | 437.91862355709776 | 69.35968065662873 | 28.407258690924746 | 38.336422902800756 | 9.589074368143644 | 56.915411275916675 | 0 | 24.793689300802047 | 0 | 471.35849114040764 | 13.08951281182515 | 67.73930454370908 | 0 | 10.440598685398296 | 0 | 0 | 0 | 22.673571755869474 | 49.6975615713302 | 9.589074368143644 | 13.847474399381248 | 477.70590981382725 | 47.544411470908194 | 32.86807874674248 | 71.33000000000001 | 0 | 0 | 9.589074368143644 | 17.85620028785097 | 24.235721871963687 | 81.14730287170114 | 395.68989606095846 | 22.673571755869474 | 9.799819461700956 | 82.73713183141241 | 0 | 0 | 3.4530073511523764 | 41.609603410115795 | 0 | 7.188920833836538 | 0.018865250805481626 | 13.579191798605015 | 88.63819555800322 | 14.853964069598062 | 0.7894736842105263 | 104 | 0 | 7 | 0 | 3 | 4 | 0 | 0 | 0 | 7 | 0 | 9 | 72 | 0 | 0 | 6 | 32.01224000000012 | 458.35500000000184 | 0 | 0
523 | CC1=CC=C(C(N(CCCC[Si](O[Si](C)(C)C)(O[Si](C)(C)C)C)C2=O)=C3C2=C(C4=CC=C(C5=CC=C(C)[Se]5)S4)N(CCCC[Si](O[Si](C)(C)C)(O[Si](C)(C)C)C)C3=O)S1 | 15.04256763170022 | 15.04256763170022 | 0.06257067742028921 | -2.437776914 | 0.07815165269494447 | 16.135593220338983 | 1010.6399999999999 | 940.08 | 1010.2456104400002 | 326 | 0.26092035640153566 | -0.305764448 | 0.3057644477757979 | 0.26092035640153566 | 0.47540983606557374 | 0.8983050847457628 | 1.2542372881355932 | 32.13475492654265 | 9.926242747884627 | 2.5000583531534755 | -2.293792695 | 2.5203880457284464 | -2.343111114 | 7.264565877578456 | -0.124113155 | 3.8648706419024057 | 1.4850056206711884 | 2034.1272374148016 | 43.93214617357224 | 38.689617669804804 | 48.035682884756035 | 27.060411049185323 | 21.232026635499906 | 43.258291736535156 | 20.384856661532638 | 51.1588557890485 | 9.591408075953977 | 33.415346924119355 | 8.330247119167955 | 37.60319813825318 | -1.039220779 | 1488091049014.5425 | 48.983782427224554 | 18.588269741180255 | 13.248626731429443 | 375.7105333008869 | 8.230294196876905 | 0 | 0 | 0 | 0 | 0 | 0 | 0 | 0 | 0 | 0 | 85.11114759785413 | 0 | 0 | 26.04966276189745 | 110.77697177264159 | 0 | 9.799819461700956 | 0 | 143.27711139645345 | 13.08951281182515 | 66.61322879097852 | 0 | 9.314522932667737 | 0 | 0 | 0 | 22.673571755869474 | 99.59865366418659 | 26.04966276189745 | 13.847474399381248 | 44.752103811774376 | 47.544411470908194 | 20.708601558779403 | 77.54000000000002 | 0 | 0 | 9.589074368143644 | 26.317919970130397 | 24.235721871963687 | 63.79699825275255 | 13.751898671634175 | 22.673571755869474 | 9.799819461700956 | 141.90383576168614 | 0 | 30.0275148214674 | 3.6484022078613956 | 38.260134073852996 | 0 | 2.6815050314394213 | -0.125141355 | 14.707458311521822 | 3.3780378558556277 | 36.7251406258702 | 0.5714285714285714 | 59 | 0 | 8 | 0 | 3 | 3 | 0 | 0 | 0 | 8 | 0 | 17 | 21 | 0 | 0 | 5 | 12.067639999999985 | 266.7959999999995 | 0 | 0
524 | CC1=CC([Si](CCCCCCCC)(CCCCCCCC)C2=C3C=C4C(C(SC(C5=CC=C(C6=C(F)C(F)=C(C7=CC=C(C)S7)C8=NSN=C86)S5)=C9)=C9[Si]4(CCCCCCCC)CCCCCCCC)=C2)=C3S1 | 16.639627457368526 | 16.639627457368526 | 0.22957873792524652 | -2.242378852 | 0.03197375813727013 | 14.136986301369863 | 1109.854999999999 | 1027.1989999999994 | 1108.458815 | 392 | 0.1700162540248123 | -0.202927171 | 0.20292717114652553 | 0.1700162540248123 | 0.3835616438356164 | 0.7808219178082192 | 1.2328767123287672 | 32.14209009539852 | 10.039468727455121 | 2.5096415912360546 | -2.320890898 | 2.494241061193476 | -2.564486511 | 7.280200439868413 | 0.515639466006003 | 4.277450097057135 | 1.158329467917343 | 2885.3257906490194 | 50.95259697481402 | 45.109389616078005 | 51.19187252071663 | 35.68820469246201 | 28.94672857095844 | 37.77143876275578 | 22.045551511521982 | 35.73732674858712 | 16.80082862551412 | 32.829479933387454 | 12.918278506481226 | 30.388622078578504 | -2.646233766 | 2.495153781808025e+16 | 55.119808342938605 | 25.669634073827936 | 11.507093405892798 | 459.8112458524262 | 0 | 27.18114603629876 | 0 | 0 | 0 | 0 | 0 | 0 | 0 | 45.34714351173895 | 193.92740188591003 | 106.29586548396064 | 39.01717754961039 | 22.855090328592603 | 8.78083009534964 | 105.00337947598615 | 0 | 8.747079962832899 | 0 | 219.81852525603395 | 0 | 69.91967261718727 | 0 | 51.51668912899577 | 0 | 0 | 0 | 57.07533085693756 | 24.894824563899135 | 0 | 25.481916081473038 | 191.5489621363894 | 48.53093654769288 | 62.55009056422829 | 25.78 | 0 | 0 | 8.78083009534964 | 11.126902983393991 | 20.787695822635122 | 21.48248173260121 | 199.3671823232275 | 52.964885831481155 | 36.459624283010186 | 85.03438718152881 | 0 | 42.22314963833983 | 8.21754030538154 | 9.570347340507524 | 0 | 4.614249614457945 | -1.65534655 | 24.489851971783644 | 32.02923147648979 | 13.710111148584438 | 0.5483870967741935 | 73 | 0 | 2 | 0 | 5 | 7 | 0 | 0 | 0 | 7 | 0 | 11 | 31 | 0 | 0 | 9 | 20.362140000000007 | 328.26900000000074 | 0 | 0
525 | CC1=CC=C(C2=C3C(C(N2CC(CCCCCCCC)CCCCCCCCCCCC)=O)=C(C4=CC=C(C5=CC(C=CC(C)=C6)=C6C=C5)S4)N(CC(CCCCCCCCCCCC)CCCCCCCC)C3=O)S1 | 15.839703069401954 | 15.839703069401954 | 0.05195840114489081 | 0.05195840114489081 | 0.04145878255973912 | 14.657894736842104 | 1071.763999999999 | 964.9159999999995 | 1070.7695726319998 | 420 | 0.26092035638571687 | -0.305764448 | 0.30576444777582273 | 0.26092035638571687 | 0.3684210526315789 | 0.7105263157894737 | 1.105263157894737 | 32.134751177823674 | 9.926774667284661 | 2.4979344040949547 | -2.293759032 | 2.502253679950309 | -2.343046921 | 7.162548087189666 | -0.12411314 | 4.207616234538059 | 1.311396522825615 | 2364.3079582917 | 53.747643904740585 | 49.32568126821965 | 50.9586744300751 | 37.26912050597072 | 32.07697941042562 | 33.709972572281075 | 23.704553381489152 | 26.076231439694734 | 17.020129955010773 | 19.168576484295954 | 12.395322129513982 | 14.386134806969238 | -3.48 | 5.795711815203173e+16 | 61.7284367721343 | 35.20036389841665 | 19.40747234982168 | 472.9368157218736 | 9.799819461700956 | 0 | 0 | 0 | 0 | 0 | 9.589074368143644 | 0 | 0 | 22.673571755869474 | 269.0565275663999 | 98.0343082463427 | 22.84380719922775 | 32.2945820736528 | 9.589074368143644 | 56.65445826961374 | 0 | 9.799819461700956 | 11.835812092322787 | 272.69200162348017 | 13.08951281182515 | 92.00477281755555 | 0 | 10.440598685398296 | 0 | 0 | 0 | 22.673571755869474 | 34.70369173222912 | 9.589074368143644 | 25.68328649170403 | 279.0394202968998 | 71.80987974475464 | 32.60712574043955 | 40.620000000000005 | 0 | 0 | 9.589074368143644 | 11.814359458703011 | 36.07153396428647 | 46.83165950521831 | 237.11993773335857 | 22.673571755869474 | 0 | 112.00591334446081 | 0 | 0 | 3.5079594130260023 | 40.43889169510635 | 0 | 5.567140718671931 | 0.9017691471428481 | 22.361060604741816 | 46.505325324772805 | 14.897611951223542 | 0.6571428571428571 | 76 | 0 | 4 | 0 | 2 | 4 | 0 | 0 | 0 | 4 | 0 | 6 | 43 | 0 | 0 | 6 | 22.409040000000022 | 334.2080000000005 | 0 | 0
526 | CC1=CC=C(C(N(CC(CCCCCC)CCCCCCCC)C2=O)=C3C2=C(C4=CC=C(C5=CC=C(C)C=C5)S4)N(CC(CCCCCCCC)CCCCCC)C3=O)S1 | 15.410289183927837 | 15.410289183927837 | 0.04084527420816131 | 0.04084527420816131 | 0.06051320859277383 | 15.3 | 853.3799999999994 | 772.7399999999998 | 852.5661217999999 | 330 | 0.26092035638571687 | -0.305764448 | 0.30576444777582273 | 0.26092035638571687 | 0.43333333333333335 | 0.8 | 1.2166666666666666 | 32.134749073458806 | 9.929372013507022 | 2.4971417229763326 | -2.293615906 | 2.499579406967457 | -2.343037805 | 7.1624078795909485 | -0.124113102 | 4.026138316084741 | 1.542868578048502 | 1811.9631580610846 | 42.6934484297497 | 38.68569935560184 | 40.31869251745729 | 29.302794010781952 | 24.672278872046377 | 26.30527203390183 | 18.262553957252116 | 20.63423201545769 | 13.075952703433916 | 15.224399232719104 | 9.473404928022736 | 11.473333422123094 | -2.96 | 20318545739929.91 | 48.07803620598143 | 25.849736018141257 | 13.518777501400871 | 373.87584581737934 | 9.799819461700956 | 0 | 0 | 0 | 0 | 0 | 9.589074368143644 | 0 | 0 | 22.673571755869474 | 185.94030102282622 | 81.19549274895151 | 22.84380719922775 | 32.2945820736528 | 9.589074368143644 | 45.882009840684155 | 0 | 9.799819461700956 | 11.835812092322787 | 195.64214214836804 | 13.08951281182515 | 79.87203868063231 | 0 | 10.440598685398296 | 0 | 0 | 0 | 22.673571755869474 | 34.70369173222912 | 9.589074368143644 | 25.68328649170403 | 201.9895608217877 | 59.67714560783141 | 21.83467731150996 | 40.620000000000005 | 0 | 0 | 9.589074368143644 | 11.814359458703011 | 36.07153396428647 | 46.83165950521831 | 149.29762982931683 | 22.673571755869474 | 0 | 99.87317920753759 | 0 | 0 | 3.464359852200535 | 39.466357897968564 | 0 | 5.494056803491093 | 0.9098674314384881 | 17.46068705882208 | 29.762925331680133 | 14.77507895773244 | 0.6296296296296297 | 60 | 0 | 4 | 0 | 2 | 3 | 0 | 0 | 0 | 4 | 0 | 6 | 31 | 0 | 0 | 5 | 16.574639999999963 | 261.297999999999 | 0 | 0
527 | CC1=CC=C(C2=C3C(C(N2CC(CCCCCC)CCCCCCCCCC)=O)=C(C4=CC=C(C5=CC=C(C)C=C5)S4)N(CC(CCCCCCCCCC)CCCCCC)C3=O)S1 | 15.504538845806017 | 15.504538845806017 | 0.045592687267731025 | 0.045592687267731025 | 0.055183928579095924 | 15.09375 | 909.4879999999993 | 820.7839999999998 | 908.6287220559999 | 354 | 0.26092035638571687 | -0.305764448 | 0.30576444777582273 | 0.26092035638571687 | 0.40625 | 0.75 | 1.140625 | 32.134749598768394 | 9.928780773639001 | 2.497309527585132 | -2.293632568 | 2.4999313686226596 | -2.343038324 | 7.162415384741405 | -0.124113104 | 4.075805497343232 | 1.491714278669931 | 1880.620595033462 | 45.521875554495885 | 41.514126480348025 | 43.14711964220348 | 31.302794010781952 | 26.67227887204638 | 28.305272033901833 | 19.67676751962521 | 22.048445577830776 | 14.07595270343392 | 16.224399232719104 | 10.18051170920928 | 12.180440203309635 | -2.96 | 140973859052121.44 | 52.015745458561575 | 28.939223784015308 | 15.564560383337612 | 399.33561427496574 | 9.799819461700956 | 0 | 0 | 0 | 0 | 0 | 9.589074368143644 | 0 | 0 | 22.673571755869474 | 211.62358751453027 | 81.19549274895151 | 22.84380719922775 | 32.2945820736528 | 9.589074368143644 | 45.882009840684155 | 0 | 9.799819461700956 | 11.835812092322787 | 221.3254286400721 | 13.08951281182515 | 79.87203868063231 | 0 | 10.440598685398296 | 0 | 0 | 0 | 22.673571755869474 | 34.70369173222912 | 9.589074368143644 | 25.68328649170403 | 227.67284731349176 | 59.67714560783141 | 21.83467731150996 | 40.620000000000005 | 0 | 0 | 9.589074368143644 | 11.814359458703011 | 36.07153396428647 | 46.83165950521831 | 174.98091632102089 | 22.673571755869474 | 0 | 99.87317920753759 | 0 | 0 | 3.4763070211371003 | 39.69259343803029 | 0 | 5.517427830561427 | 0.9160932763815204 | 17.51493811052506 | 35.399866998705185 | 14.81610665799274 | 0.6551724137931034 | 64 | 0 | 4 | 0 | 2 | 3 | 0 | 0 | 0 | 4 | 0 | 6 | 35 | 0 | 0 | 5 | 18.13503999999998 | 279.76599999999934 | 0 | 0
528 | CCCCCCCCC=C(C4=CC=C(C5=CC(F)=C(/C=C/C6=C(F)C(F)=C(C)S6)S5)S4)N(CC(CCCCCCCCCC)CCCCCCCCCCCC)C2=O | 15.487134297508632 | 15.487134297508632 | 0.09135379986591241 | -0.477052058 | 0.060403637790646725 | 15.225806451612904 | 889.3599999999993 | 810.7359999999998 | 888.5472782 | 342 | 0.26092035638582073 | -0.305764448 | 0.3057644477758226 | 0.26092035638582073 | 0.4838709677419355 | 0.8709677419354839 | 1.3064516129032258 | 32.13474949292631 | 9.929370548714513 | 2.4976948699220305 | -2.293626165 | 2.5015411832033654 | -2.343040782 | 7.162470871402761 | -0.124113102 | 4.035279950406716 | 1.5753955060476437 | 1940.6828211243756 | 44.43393540575586 | 39.286927763241046 | 40.9199209250965 | 30.12416121582787 | 24.883576678388938 | 26.51656984024439 | 18.47776678588494 | 20.84944484409051 | 13.253635849600121 | 15.386293321303517 | 9.58029068908653 | 11.592668858596316 | -3.1 | 42722599323368.38 | 49.90811088840641 | 26.00684779849084 | 13.467774149542377 | 382.2069166232318 | 9.799819461700956 | 11.63444168209179 | 0 | 0 | 0 | 0 | 9.589074368143644 | 0 | 0 | 22.673571755869474 | 156.11138125728274 | 93.32822688587474 | 28.407258690924746 | 32.2945820736528 | 18.369904463493285 | 45.882009840684155 | 0 | 9.799819461700956 | 11.835812092322787 | 195.64214214836804 | 13.08951281182515 | 79.37374622580089 | 0 | 10.440598685398296 | 0 | 0 | 0 | 22.673571755869474 | 34.70369173222912 | 9.589074368143644 | 37.31772817379583 | 201.9895608217877 | 47.544411470908194 | 21.83467731150996 | 40.620000000000005 | 0 | 0 | 13.979489415818463 | 22.941262442097003 | 46.645720471043596 | 71.69505387756782 | 126.20266598167416 | 18.26052307762536 | 21.932553598624175 | 46.751420135376335 | 0 | 30.399423550945464 | 3.0063199657078514 | 38.15715753059658 | 0 | 2.9180133916359936 | -0.480663794 | 10.475651521966638 | 28.389291658372212 | 13.801472841912666 | 0.6296296296296297 | 62 | 0 | 4 | 0 | 2 | 3 | 0 | 0 | 0 | 4 | 0 | 8 | 31 | 0 | 0 | 5 | 16.852839999999965 | 261.213999999999 | 0 | 0
529 | CC1=CC=C(C(N(CC(CCCCCCCCCC)CCCCCCCC)C2=O)=C3C2=C(C4=CC=C(C)S4)N(CC(CCCCCCCC)CCCCCCCCCC)C3=O)S1 | 15.322228866400426 | 15.322228866400426 | 0.06701223735500217 | 0.06701223735500217 | 0.06304334492446545 | 15.258064516129032 | 889.4979999999991 | 796.7619999999997 | 888.6600222 | 350 | 0.260920354722904 | -0.305764448 | 0.3057644477811877 | 0.260920354722904 | 0.3870967741935484 | 0.6451612903225806 | 0.8870967741935484 | 32.13474881316658 | 9.926955692196213 | 2.4965554000855774 | -2.293676872 | 2.4933704921965996 | -2.343050772 | 7.131267043391737 | -0.124113142 | 4.027900920208942 | 1.6167663405227781 | 1496.129015984717 | 44.36717501611663 | 41.03315252833571 | 42.666145690191165 | 30.336467515593167 | 26.600911667000457 | 28.23390482885591 | 19.47135531812724 | 22.04715752156475 | 13.874232430084396 | 15.889038771590029 | 10.11128522035221 | 11.967236422173716 | -2.18 | 40819153192656.555 | 52.44457676106168 | 30.86439354621564 | 17.318827917456087 | 389.7382885264881 | 9.799819461700956 | 0 | 0 | 0 | 0 | 0 | 9.589074368143644 | 0 | 0 | 22.673571755869474 | 207.47795424069085 | 75.63204125725451 | 22.84380719922775 | 32.2945820736528 | 9.589074368143644 | 45.882009840684155 | 0 | 9.799819461700956 | 11.835812092322787 | 247.00871513177617 | 13.08951281182515 | 54.920266108790166 | 0 | 0 | 0 | 0 | 0 | 22.673571755869474 | 34.70369173222912 | 9.589074368143644 | 25.68328649170403 | 252.6698295072001 | 35.411677333984976 | 11.394078626111666 | 40.620000000000005 | 0 | 0 | 9.589074368143644 | 11.814359458703011 | 36.07153396428647 | 46.83165950521831 | 189.53729982933095 | 22.673571755869474 | 0 | 75.60771093369114 | 0 | 0 | 3.4897602887354418 | 39.447946084233465 | 0 | 3.1842369503435877 | 1.0104893648199447 | 8.711597938096812 | 41.24488300975964 | 14.911086364011116 | 0.75 | 62 | 0 | 4 | 0 | 2 | 2 | 0 | 0 | 0 | 4 | 0 | 6 | 38 | 0 | 0 | 4 | 18.028439999999975 | 272.79799999999915 | 0 | 0
530 | CC1=CC=C(C2=C3C(C(N2CC(CCCCCCCCCCCC)CCCCCCCC)=O)=C(C4=CC=C(C5=CC=C(C6=CC=C(C)C7=NSN=C67)C8=NSN=C85)S4)N(CC(CCCCCCCC)CCCCCCCCCCCC)C3=O)S1 | 16.047026690920045 | 16.047026690920045 | 0.015209900463170278 | 0.015209900463170278 | 0.0353999280492823 | 14.5 | 1213.9319999999996 | 1109.0999999999992 | 1212.7103605679997 | 458 | 0.26092035638579514 | -0.305764448 | 0.3057644477758226 | 0.26092035638579514 | 0.35714285714285715 | 0.6785714285714286 | 1.0833333333333333 | 32.14260857871126 | 9.9267695417891 | 2.4990226992836226 | -2.293758766 | 2.508832304291922 | -2.343047737 | 7.164115728716037 | -0.12411314 | 1.7710203444056922 | 1.127963515596818 | 3012.4126373176823 | 58.88547210624527 | 52.77633169276795 | 56.04231801647885 | 41.26912050597074 | 34.047002806386516 | 37.14058945492243 | 25.152748891785848 | 28.581322325702743 | 18.32810135326448 | 21.51765420067918 | 13.35677100908252 | 16.57059621087092 | -4.1 | 8.486574018077026e+19 | 65.86599135813424 | 35.64388605213653 | 18.017445198120623 | 523.3992528800636 | 9.799819461700956 | 22.066802870465047 | 0 | 0 | 0 | 0 | 9.589074368143644 | 0 | 0 | 22.673571755869474 | 257.4267090062413 | 81.19549274895151 | 39.53416167431873 | 55.750956764050024 | 9.589074368143644 | 91.40518740154641 | 0 | 27.293979387366754 | 11.835812092322787 | 272.69200162348017 | 13.08951281182515 | 79.87203868063231 | 0 | 21.567501668792286 | 0 | 0 | 0 | 46.1299464462667 | 52.197851657894915 | 9.589074368143644 | 25.68328649170403 | 279.0394202968998 | 59.67714560783141 | 55.02838316536899 | 92.18 | 0 | 0 | 9.589074368143644 | 11.814359458703011 | 36.07153396428647 | 96.02941553617264 | 233.79981381773092 | 22.673571755869474 | 0 | 104.24671918895402 | 0 | 19.244352086631764 | 5.907428186031984 | 40.5743888964907 | 0 | 10.607452381685352 | 0.7483277759648762 | 17.36254322263591 | 45.835985164892506 | 14.719522285666894 | 0.6388888888888888 | 84 | 0 | 8 | 0 | 4 | 6 | 0 | 0 | 0 | 10 | 0 | 12 | 44 | 0 | 0 | 8 | 22.93224000000003 | 364.08400000000137 | 0 | 0
531 | O=C1C(C2=C(C3=CC=C(C)O3)N1CC(CCCCCCCC)CCCCCCCCCCCC)=C(C4=CC=C(C5=CC=C(C)C6=NSN=C65)O4)N(CC(CCCCCCCCCCCC)CCCCCCCC)C2=O | 15.733870353146605 | 15.733870353146605 | 0.0995669633471592 | -0.099566963 | 0.04101738278167187 | 14.746666666666666 | 1047.632999999999 | 944.8169999999994 | 1046.762179 | 416 | 0.2610783556965591 | -0.459803965 | 0.45980396494145354 | 0.2610783556965591 | 0.41333333333333333 | 0.76 | 1.1466666666666667 | 32.140685737581556 | 9.926489009188433 | 2.507699209074482 | -2.28863019 | 2.4874988625351193 | -2.344551597 | 6.9966673817312275 | -0.124137351 | 4.305460013196093 | 1.3113044694426126 | 2332.7138277916765 | 53.04053712355404 | 48.31895567292492 | 49.13545225385265 | 36.80279401078195 | 31.323957236693488 | 32.054253980033714 | 23.0306278498351 | 23.559075537690756 | 16.622496132118275 | 17.150943819973932 | 12.055557998338926 | 12.674958789296394 | -3.98 | 3.7943111192143016e+16 | 60.25167853265051 | 34.019362608338525 | 18.30886720057357 | 459.6065869193998 | 18.63412133580765 | 33.94797489909307 | 0 | 0 | 0 | 0 | 9.589074368143644 | 0 | 0 | 0 | 239.22760780085653 | 87.26185981741313 | 18.652964303522147 | 22.874396405337148 | 18.423376242250338 | 45.97002686524581 | 0 | 18.546899424533855 | 11.835812092322787 | 272.69200162348017 | 13.08951281182515 | 70.38860521922851 | 0 | 11.323698910571437 | 0 | 0 | 0 | 11.728187345198613 | 43.450771695062016 | 9.589074368143644 | 25.68328649170403 | 281.6887209724192 | 56.37871334501489 | 33.75117897191562 | 92.68 | 0 | 0 | 9.589074368143644 | 11.814359458703011 | 64.74635484702146 | 72.86630319798303 | 197.93201441005297 | 0 | 40.98902493523802 | 51.12496011679279 | 0 | 22.728158756574608 | 1.2113102450511248 | 35.389594115749084 | 0 | 5.844476283515056 | 3.014447358189256 | 12.054322846034015 | 45.296417861999025 | 14.294605866221172 | 0.696969696969697 | 75 | 0 | 8 | 0 | 3 | 4 | 0 | 0 | 0 | 7 | 0 | 9 | 43 | 0 | 0 | 6 | 20.323539999999994 | 316.45300000000015 | 0 | 0
532 | CC1=CC=C(C2=C3C(C(N2CC(CCCCCCCCCCCC)CCCCCCCCCC)=O)=C(C4=CC(C)=C(C5=CC(SC6=C7SC(C)=C6)=C7S5)S4)N(CC(CCCCCCCCCCCC)CCCCCCCCCC)C3=O)S1 | 16.058706830377737 | 16.058706830377737 | 0.06936582863620999 | 0.06936582863620999 | 0.03643416574450695 | 14.670731707317072 | 1210.0459999999996 | 1097.1499999999994 | 1208.7327358239997 | 456 | 0.26092035783846845 | -0.305764448 | 0.3057644477711064 | 0.26092035783846845 | 0.35365853658536583 | 0.7195121951219512 | 1.1097560975609757 | 32.14089837460368 | 9.926161486133221 | 2.4997893932071253 | -2.293793241 | 2.527683622812474 | -2.343111018 | 7.394976633489257 | -0.124113155 | 2.0814484906791892 | 1.192984920700697 | 2701.9419759791795 | 57.893908274682545 | 52.99210191840928 | 57.07458482304791 | 40.162967356088075 | 34.397023743437956 | 38.479506648076594 | 25.46878547720159 | 31.20118420460884 | 18.220780549477162 | 24.343961421568782 | 13.370834834667397 | 19.633587397050643 | -2.56 | 8.23836252432251e+18 | 66.95637393216344 | 37.207166671665576 | 19.993096010984985 | 520.3642806368265 | 9.799819461700956 | 0 | 0 | 0 | 0 | 0 | 9.589074368143644 | 0 | 0 | 56.683929389673686 | 258.84452722409895 | 94.18559701710376 | 41.99794141956854 | 41.694421906590996 | 9.589074368143644 | 98.69204714036476 | 0 | 9.799819461700956 | 11.835812092322787 | 305.2990253148747 | 13.08951281182515 | 66.55008466894877 | 0 | 9.754294387402599 | 0 | 0 | 0 | 56.683929389673686 | 34.70369173222912 | 9.589074368143644 | 32.60702369139466 | 309.599853982305 | 41.478044402446585 | 39.94805267939066 | 40.620000000000005 | 0 | 0 | 9.589074368143644 | 11.814359458703011 | 36.07153396428647 | 46.83165950521831 | 275.02129835771495 | 11.336785877934737 | 45.34714351173895 | 88.59781520184337 | 0 | 5.5875420383838 | 9.356848951895099 | 43.7878189174546 | 0 | 4.436352686917345 | 0.9377119170812075 | 11.536516050569197 | 52.23573947650654 | 17.28813662785885 | 0.6986301369863014 | 82 | 0 | 4 | 0 | 5 | 5 | 0 | 0 | 0 | 7 | 0 | 9 | 47 | 0 | 0 | 7 | 25.615560000000063 | 368.5500000000014 | 0 | 0
533 | CC1=CC=C(C2=C3C(C(N2CC(CCCCCCCC)CCCCCC)=O)=C(C4=CC=C(C5=C(F)C(F)=C(C)S5)S4)N(CC(CCCCCC)CCCCCCCC)C3=O)S1 | 15.367387184131898 | 15.367387184131898 | 0.08521291925849139 | -0.825570576 | 0.06039041747533027 | 15.344262295081966 | 895.3889999999993 | 818.7809999999997 | 894.5036991119999 | 338 | 0.26092035640153566 | -0.305764448 | 0.3057644477757979 | 0.26092035640153566 | 0.47540983606557374 | 0.8524590163934426 | 1.2459016393442623 | 32.13717301956051 | 9.92937841797811 | 2.4980350997098584 | -2.293572651 | 2.5059350935154128 | -2.343037983 | 7.222999635659428 | -0.124113102 | 4.068961652135539 | 1.5633679778514893 | 1902.1640874632474 | 43.726828624569315 | 38.54047551532566 | 40.98996525810884 | 29.640997968233478 | 24.38712443047355 | 26.836614173256727 | 18.011865462172704 | 21.60828839176986 | 12.919971122647285 | 16.25469978595787 | 9.377849275731064 | 12.389395779470306 | -2.62 | 27379651880160.492 | 49.39630205338912 | 25.61719917139145 | 13.219206215154486 | 379.8472798936433 | 9.799819461700956 | 0 | 0 | 0 | 0 | 0 | 9.589074368143644 | 0 | 0 | 34.01035763380421 | 156.11138125728274 | 75.63204125725451 | 27.72095439292905 | 37.171729267354095 | 18.369904463493285 | 57.21879571861889 | 0 | 9.799819461700956 | 11.835812092322787 | 195.64214214836804 | 13.08951281182515 | 66.55470779088196 | 0 | 9.754294387402599 | 0 | 0 | 0 | 34.01035763380421 | 34.70369173222912 | 9.589074368143644 | 37.31772817379583 | 201.30325652379202 | 35.411677333984976 | 21.148373013514266 | 40.620000000000005 | 0 | 0 | 13.979489415818463 | 16.69150665240431 | 51.52286766474489 | 83.03183975550256 | 114.06993184475093 | 18.26052307762536 | 21.932553598624175 | 46.751420135376335 | 0 | 29.987664291686208 | 4.146560778188623 | 38.74539725837384 | 0 | 2.4824666298177176 | -1.153032116 | 7.975515113529305 | 28.463692958813034 | 13.85173508544958 | 0.6538461538461539 | 61 | 0 | 4 | 0 | 3 | 3 | 0 | 0 | 0 | 5 | 0 | 9 | 31 | 0 | 0 | 5 | 16.914339999999967 | 259.090999999999 | 0 | 0
534 | CC1=CC=C(C2=C3C(C(N2CC(CCCCCCCCCCCC)CCCCCCCCCC)=O)=C(C4=CC=C(C5=CC6=C(C=C(C=C(C)S7)C7=C6)S5)S4)N(CC(CCCCCCCCCC)CCCCCCCCCCCC)C3=O)S1 | 15.993740994492196 | 15.993740994492196 | 0.06240099984196035 | 0.06240099984196035 | 0.036434409881996116 | 14.609756097560975 | 1189.9899999999996 | 1077.0939999999994 | 1188.7606648239998 | 454 | 0.2609203564014297 | -0.305764448 | 0.30576444777579803 | 0.2609203564014297 | 0.32926829268292684 | 0.6585365853658537 | 1.0365853658536586 | 32.13807296736529 | 9.926242555897542 | 2.498492900540984 | -2.293726114 | 2.509705398308867 | -2.343045457 | 7.263094294342716 | -0.124113142 | 4.156425747670383 | 1.1819031313791413 | 2639.8455088304086 | 57.73077156786602 | 52.81590443551429 | 56.081890759225196 | 40.2354470011595 | 34.47680932468667 | 37.74279564839759 | 25.448943540262434 | 30.192299656673608 | 18.261166872872284 | 22.667470660943728 | 13.387519801995193 | 17.510444079248078 | -3.04 | 2.0733395355231186e+18 | 66.48471219423965 | 37.50326273060852 | 20.560642630214414 | 516.3589752520182 | 9.799819461700956 | 0 | 0 | 0 | 0 | 0 | 9.589074368143644 | 0 | 0 | 45.34714351173895 | 258.84452722409895 | 110.66995796003056 | 41.99794141956854 | 32.2945820736528 | 9.589074368143644 | 88.72786985842143 | 0 | 9.799819461700956 | 11.835812092322787 | 298.3752881151841 | 13.08951281182515 | 79.18573438263662 | 0 | 9.754294387402599 | 0 | 0 | 0 | 45.34714351173895 | 34.70369173222912 | 9.589074368143644 | 25.68328649170403 | 304.036402490608 | 59.67714560783141 | 41.32066127538206 | 40.620000000000005 | 0 | 0 | 9.589074368143644 | 11.814359458703011 | 36.07153396428647 | 46.83165950521831 | 270.83045546200935 | 22.673571755869474 | 22.673571755869474 | 99.87317920753758 | 0 | 2.6567453163060692 | 7.295742212551353 | 43.47124732553698 | 0 | 3.1595718834532858 | 0.9208706431898858 | 18.38056513958945 | 52.1774784572309 | 14.986496668798958 | 0.6756756756756757 | 82 | 0 | 4 | 0 | 4 | 5 | 0 | 0 | 0 | 6 | 0 | 8 | 47 | 0 | 0 | 7 | 25.245640000000055 | 365.9360000000013 | 0 | 0
535 | CC1=CC=C(C2=C3C(C(N2C(CCCCCCCCCC)CCCCCCCCCCCC)=O)=C(C4=CC=C(C5=CC=C(C6=C(F)C(F)=C(C7=CC=C(C)S7)C(F)=C6F)S5)S4)N(C(CCCCCCCCCC)CCCCCCCCCCCC)C3=O)S1 | 16.28369092024456 | 16.28369092024456 | 0.06083066181429775 | -1.424569041 | 0.022125580596076166 | 14.295454545454545 | 1285.9720000000002 | 1177.1079999999995 | 1284.722978 | 486 | 0.26117333200403553 | -0.302957964 | 0.3029579639670295 | 0.26117333200403553 | 0.3068181818181818 | 0.5340909090909091 | 0.8295454545454546 | 32.13808842537138 | 9.969049859304013 | 2.521156631929907 | -2.33709227 | 2.5284441820795007 | -2.393503698 | 7.23941651943579 | -0.125373591 | 1.582407524193557 | 1.2686727994129205 | 2930.620490604929 | 62.62595908225141 | 54.91354876517812 | 58.179535088889025 | 42.945528420873764 | 35.312150065525465 | 38.578136389236384 | 25.72789536198649 | 30.47125147839766 | 18.523168340457904 | 22.939242431362956 | 13.483610966866726 | 17.483868997049846 | -3.84 | 1.6146852993186312e+21 | 71.59898769337603 | 38.87903728894098 | 20.082132142273597 | 545.0420919835876 | 9.799819461700956 | 0 | 0 | 0 | 0 | 0 | 9.589074368143644 | 0 | 0 | 45.34714351173895 | 258.84452722409895 | 88.06169743877817 | 41.34656482050371 | 43.42148505704679 | 27.15073455884292 | 68.55558159655362 | 0 | 9.799819461700956 | 0 | 310.45896977347996 | 0 | 102.4546177468202 | 0 | 30.635491758199187 | 0 | 0 | 0 | 45.34714351173895 | 33.69786057869989 | 9.589074368143644 | 37.11635776356483 | 304.036402490608 | 59.67714560783141 | 42.02957038431085 | 40.620000000000005 | 0 | 0 | 27.15073455884292 | 33.652335504401535 | 21.720395566895668 | 129.80620651254395 | 203.25252545678632 | 30.393257214548584 | 12.13273413692322 | 56.551239597077284 | 0 | 64.11540688017465 | 5.295072679793007 | 42.02751958302996 | 0 | 1.1029771189650277 | -5.82979398 | 14.506228022027582 | 47.17379258096277 | 12.942130448578496 | 0.631578947368421 | 88 | 0 | 4 | 0 | 4 | 5 | 0 | 0 | 0 | 6 | 0 | 12 | 47 | 0 | 0 | 7 | 26.334440000000075 | 372.49000000000143 | 0 | 0
536 | O=C(N(CC(CCCCCCCCCC)CCCCCCCC)C1=O)C2=C(C3=CC(Cl)=C(C4=C(Cl)C=C(C)S4)S3)C=C5C6=C(C(N(CC(CCCCCCCC)CCCCCCCCCC)C5=O)=O)C(C)=CC1=C62 | 15.57217911507937 | 15.57217911507937 | 0.17312436341576332 | -0.356029871 | 0.033105073527096275 | 14.378378378378379 | 1088.4899999999986 | 995.7539999999992 | 1086.587557 | 408 | 0.2615589688280856 | -0.274061108 | 0.27406110797156874 | 0.2615589688280856 | 0.40540540540540543 | 0.7567567567567568 | 1.162162162162162 | 35.49679512918154 | 9.80312769550838 | 2.4330356078802455 | -2.356865562 | 2.503812178311806 | -2.459116271 | 7.245169551168581 | 0.05561623508698618 | 3.9390266442890347 | 1.36733140175369 | 2454.01840440978 | 52.98597716963363 | 46.605578055281896 | 49.750429109174256 | 35.945528420873785 | 29.875158302186133 | 32.26408041006003 | 22.348390931307495 | 25.471313012667117 | 16.18466473355484 | 19.38799023102111 | 11.901317930963684 | 14.970517963594476 | -3.04 | 1.345863401880825e+16 | 60.19262680033642 | 31.38392365469289 | 16.02921341061971 | 465.05594575371344 | 0 | 0 | 0 | 0 | 0 | 0 | 28.97796819798824 | 0 | 0 | 22.673571755869474 | 230.67983402115587 | 81.19549274895151 | 50.306610103248325 | 30.926463998279242 | 19.178148736287287 | 80.27661888267012 | 0 | 9.799819461700956 | 11.835812092322787 | 247.00871513177617 | 13.08951281182515 | 67.00513955351536 | 0 | 20.194893072800895 | 0 | 0 | 0 | 45.8754515363345 | 46.51805119093213 | 0 | 25.683286491704035 | 285.03379412086844 | 24.26546827384644 | 30.967341501730488 | 74.76 | 0 | 0 | 19.178148736287287 | 35.46453100972881 | 67.28793681841937 | 96.55844824991733 | 149.55303779815594 | 11.336785877934737 | 38.112942673227685 | 27.694948798762496 | 0 | 0 | 16.97854537031333 | 67.65920137193618 | 0 | 2.839940719578416 | -0.986966896 | 7.540011446657409 | 37.88301569804492 | 13.629255715139802 | 0.65625 | 74 | 0 | 6 | 0 | 2 | 4 | 0 | 0 | 0 | 6 | 0 | 10 | 38 | 0 | 0 | 6 | 21.207640000000012 | 318.2220000000002 | 0 | 0
537 | CC1=CC=C(C2=C3C(C(N2CC(CCCCCCCCCC)CCCCCCCCCCCC)=O)=C(C4=CC=C(C5=C([H])C(F)=C(/C=C/C6=CC=C(C)C([H])=C6F)C=C5)S4)N(CC(CCCCCCCCCC)CCCCCCCCCCCC)C3=O)S1 | 16.12395259229092 | 16.12395259229092 | 0.03484698700664901 | -0.390054288 | 0.03265861552925142 | 14.372093023255815 | 1215.9279999999999 | 1098.9999999999993 | 1214.8446293919997 | 476 | 0.2609203563857169 | -0.305764448 | 0.30576444777582273 | 0.2609203563857169 | 0.38372093023255816 | 0.7093023255813954 | 1.058139534883721 | 32.13475262945557 | 9.926235949868307 | 2.4984836549160776 | -2.293773103 | 2.5028401886357146 | -2.343047924 | 7.162480674317335 | -0.124113142 | 1.6244090702118663 | 1.3244161181752918 | 2673.084731666974 | 61.14498513023911 | 55.06473787736353 | 56.69773103921898 | 42.07365095861104 | 35.615627485957795 | 37.24862064781326 | 26.147975538530993 | 28.519653596736585 | 18.62324021342797 | 20.771686742713147 | 13.346462255623146 | 15.337274933078403 | -4.14 | 3.770038445917769e+20 | 70.94136886652912 | 41.21380564496456 | 23.667145983680193 | 531.1433658562502 | 9.799819461700956 | 11.63444168209179 | 0 | 0 | 0 | 0 | 9.589074368143644 | 0 | 0 | 22.673571755869474 | 295.26203571161295 | 98.89167837757174 | 33.97071018262174 | 32.2945820736528 | 18.369904463493285 | 58.03405005435191 | 0 | 9.799819461700956 | 11.835812092322787 | 298.3752881151841 | 13.08951281182515 | 114.76611748304134 | 0 | 10.440598685398296 | 0 | 0 | 0 | 22.673571755869474 | 34.70369173222912 | 9.589074368143644 | 37.31772817379583 | 315.8496097719977 | 71.80987974475464 | 33.986717525177724 | 40.620000000000005 | 0 | 0 | 13.979489415818463 | 17.631580299748904 | 47.198436947680456 | 75.67735292816562 | 229.25144944164734 | 53.02471317492206 | 30.022748135925934 | 57.71769693468842 | 0 | 30.90695684049369 | 3.2471516435566716 | 39.9569003106071 | 0 | 5.0741251291601825 | -0.145704447 | 18.74870480554586 | 53.87058710258912 | 14.341278614697933 | 0.6410256410256411 | 86 | 0 | 4 | 0 | 2 | 4 | 0 | 0 | 0 | 4 | 0 | 8 | 49 | 0 | 0 | 6 | 25.264840000000056 | 370.4560000000013 | 0 | 0
538 | CC1=CC=C(C2=C3C(C(N2CCCC(CCCCCCCCCC)CCCCCCCCCC)=O)=C(C4=CC=C(C5=C([H])C(F)=C(/C=C/C6=CC=C(C)C([H])=C6F)C=C5)S4)N(CCCC(CCCCCCCCCC)CCCCCCCCCC)C3=O)S1 | 16.025398936747884 | 16.025398936747884 | 0.056470613013878346 | -0.393533328 | 0.03265861552925142 | 13.744186046511627 | 1215.9279999999999 | 1098.9999999999993 | 1214.8446293919997 | 476 | 0.26091061430824986 | -0.306043279 | 0.30604327895951533 | 0.26091061430824986 | 0.38372093023255816 | 0.7209302325581395 | 1.0930232558139534 | 32.134752629376194 | 9.898616121746064 | 2.489879840888735 | -2.256644668 | 2.496715138298187 | -2.306812795 | 7.162477610769139 | -0.123717509 | 1.7083096381158351 | 1.2549954690453813 | 2633.084731666976 | 61.14498513023911 | 55.06473787736353 | 56.69773103921898 | 42.07365095861104 | 35.615627485957795 | 37.24862064781326 | 26.10028425036392 | 28.471962308569513 | 18.729880295171924 | 20.878326824457094 | 13.489612225043228 | 15.480424902498484 | -4.14 | 1.6107723284736934e+20 | 70.94136886652912 | 41.21380564496456 | 23.667145983680193 | 531.1433658562502 | 9.799819461700956 | 11.63444168209179 | 0 | 0 | 0 | 0 | 9.589074368143644 | 0 | 0 | 22.673571755869474 | 295.26203571161295 | 98.89167837757174 | 33.97071018262174 | 32.2945820736528 | 18.369904463493285 | 58.03405005435191 | 0 | 9.799819461700956 | 11.835812092322787 | 298.3752881151841 | 13.08951281182515 | 114.76611748304134 | 0 | 10.440598685398296 | 0 | 0 | 0 | 22.673571755869474 | 34.70369173222912 | 9.589074368143644 | 37.31772817379583 | 315.8496097719977 | 71.80987974475464 | 33.986717525177724 | 40.620000000000005 | 0 | 0 | 13.979489415818463 | 17.631580299748904 | 47.198436947680456 | 67.7128568760149 | 248.55273137173282 | 41.687927296987326 | 34.922657866776404 | 52.81778720383795 | 0 | 30.763702537776773 | 3.2115905464243353 | 39.07454300646125 | 0 | 4.98148633345719 | 0.4238688714167189 | 18.614926048976347 | 54.64737449167159 | 14.282508163815812 | 0.6410256410256411 | 86 | 0 | 4 | 0 | 2 | 4 | 0 | 0 | 0 | 4 | 0 | 8 | 49 | 0 | 0 | 6 | 25.264840000000056 | 370.4560000000013 | 0 | 0
539 | CC1=CC=C(C2=C3C(C(N2CC(CCCCCCCC)CCCCCC)=O)=C(C4=CC=C(C5=C(F)C([H])=C(C)C(F)=C5[H])S4)N(CC(CCCCCC)CCCCCCCC)C3=O)S1 | 15.487134297508632 | 15.487134297508632 | 0.09135379986591241 | -0.477052058 | 0.060403637790646725 | 15.225806451612904 | 889.3599999999993 | 810.7359999999998 | 888.5472782 | 342 | 0.26092035638582073 | -0.305764448 | 0.3057644477758226 | 0.26092035638582073 | 0.4838709677419355 | 0.8709677419354839 | 1.3064516129032258 | 32.13474949292631 | 9.929370548714513 | 2.4976948699220305 | -2.293626165 | 2.5015411832033654 | -2.343040782 | 7.162470871402761 | -0.124113102 | 4.035279950406716 | 1.5753955060476437 | 1940.6828211243756 | 44.43393540575586 | 39.286927763241046 | 40.9199209250965 | 30.12416121582787 | 24.883576678388938 | 26.51656984024439 | 18.47776678588494 | 20.84944484409051 | 13.253635849600121 | 15.386293321303517 | 9.58029068908653 | 11.592668858596316 | -3.1 | 42722599323368.38 | 49.90811088840641 | 26.00684779849084 | 13.467774149542377 | 382.2069166232318 | 9.799819461700956 | 11.63444168209179 | 0 | 0 | 0 | 0 | 9.589074368143644 | 0 | 0 | 22.673571755869474 | 156.11138125728274 | 93.32822688587474 | 28.407258690924746 | 32.2945820736528 | 18.369904463493285 | 45.882009840684155 | 0 | 9.799819461700956 | 11.835812092322787 | 195.64214214836804 | 13.08951281182515 | 79.37374622580089 | 0 | 10.440598685398296 | 0 | 0 | 0 | 22.673571755869474 | 34.70369173222912 | 9.589074368143644 | 37.31772817379583 | 201.9895608217877 | 47.544411470908194 | 21.83467731150996 | 40.620000000000005 | 0 | 0 | 13.979489415818463 | 22.941262442097003 | 46.645720471043596 | 71.69505387756782 | 126.20266598167416 | 18.26052307762536 | 21.932553598624175 | 46.751420135376335 | 0 | 30.399423550945464 | 3.0063199657078514 | 38.15715753059658 | 0 | 2.9180133916359936 | -0.480663794 | 10.475651521966638 | 28.389291658372212 | 13.801472841912666 | 0.6296296296296297 | 62 | 0 | 4 | 0 | 2 | 3 | 0 | 0 | 0 | 4 | 0 | 8 | 31 | 0 | 0 | 5 | 16.852839999999965 | 261.213999999999 | 0 | 0
540 | CC1=CC=C(C2=C3C(C(N2CC(CCCCCCCC)CCCCCC)=O)=C(C4=CC=C(C)S4)N(CC(CCCCCC)CCCCCCCC)C3=O)S1 | 15.102824703262598 | 15.102824703262598 | 0.055444493397928785 | 0.055444493397928785 | 0.07415005892546833 | 15.74074074074074 | 777.2819999999995 | 700.674 | 776.5348217 | 302 | 0.260920354722904 | -0.305764448 | 0.3057644477811877 | 0.260920354722904 | 0.4444444444444444 | 0.7407407407407407 | 1.037037037037037 | 32.13474776318347 | 9.929381404607012 | 2.496208675221395 | -2.293542341 | 2.4926453490220304 | -2.343041789 | 7.131245560098795 | -0.124113104 | 3.9213181197977174 | 1.6850436749091333 | 1370.4112366088343 | 38.710320766624264 | 35.376298278843336 | 37.00929144069879 | 26.336467515593167 | 22.60091166700046 | 24.233904828855913 | 16.642928193381056 | 19.218730396818565 | 11.874232430084394 | 13.889038771590027 | 8.69707165797912 | 10.55302285980062 | -2.18 | 846345005314.9379 | 44.53368856531695 | 24.454078699021757 | 12.932632609994013 | 338.8187516113154 | 9.799819461700956 | 0 | 0 | 0 | 0 | 0 | 9.589074368143644 | 0 | 0 | 22.673571755869474 | 156.11138125728274 | 75.63204125725451 | 22.84380719922775 | 32.2945820736528 | 9.589074368143644 | 45.882009840684155 | 0 | 9.799819461700956 | 11.835812092322787 | 195.64214214836804 | 13.08951281182515 | 54.920266108790166 | 0 | 0 | 0 | 0 | 0 | 22.673571755869474 | 34.70369173222912 | 9.589074368143644 | 25.68328649170403 | 201.30325652379202 | 35.411677333984976 | 11.394078626111666 | 40.620000000000005 | 0 | 0 | 9.589074368143644 | 11.814359458703011 | 36.07153396428647 | 46.83165950521831 | 138.17072684592284 | 22.673571755869474 | 0 | 75.60771093369114 | 0 | 0 | 3.461861662005042 | 38.91865268076354 | 0 | 3.1385226993861424 | 0.9933551825385574 | 8.638009688920981 | 30.031285536830982 | 14.818312549554756 | 0.7083333333333334 | 54 | 0 | 4 | 0 | 2 | 2 | 0 | 0 | 0 | 4 | 0 | 6 | 30 | 0 | 0 | 4 | 14.907639999999965 | 235.86199999999903 | 0 | 0
541 | CC1=CC=C(C(NC2=O)=C3C2=C(C4=CC=C(C5=CC=C(C6=CC=C(C)S6)S5)S4)NC3=O)S1 | 12.824148693323199 | 12.824148693323199 | 0.2260850654186135 | -0.226085065 | 0.35296463046720117 | 15.5625 | 492.67200000000014 | 476.54400000000015 | 492.0094617520001 | 158 | 0.2582863491657624 | -0.319918892 | 0.3199188919569361 | 0.2582863491657624 | 0.5 | 0.84375 | 1.3125 | 32.138966443986796 | 10.074203473626497 | 2.4110404469827142 | -2.036742998 | 2.4361782604020625 | -2.20221856 | 7.262896689963839 | -0.116965721 | 3.554509224222098 | 1.377510572696967 | 1490.9887241689048 | 21.982398705266426 | 17.068291896300188 | 20.33427822001109 | 15.474366886035767 | 9.933975862411152 | 13.199962186122058 | 7.55663535497685 | 12.299991471388005 | 5.352400362559504 | 9.950811716126411 | 3.8940331522742886 | 7.835147473108437 | -2.78 | 39990311.714903995 | 19.871663301475895 | 7.382160967478668 | 3.1382959835640496 | 200.11557593038458 | 10.633577208012662 | 0 | 0 | 0 | 0 | 0 | 9.589074368143644 | 0 | 0 | 45.34714351173895 | 0 | 62.37841094707413 | 29.262883162207793 | 32.2945820736528 | 9.589074368143644 | 68.55558159655362 | 0 | 10.633577208012662 | 0 | 13.847474399381248 | 0 | 79.18573438263662 | 0 | 19.508588774805197 | 0 | 0 | 0 | 45.34714351173895 | 11.814359458703011 | 9.589074368143644 | 13.847474399381248 | 19.508588774805197 | 59.67714560783141 | 30.90266740091686 | 58.2 | 0 | 0 | 0 | 11.814359458703011 | 22.540287686250203 | 19.508588774805197 | 19.508588774805197 | 45.34714351173895 | 25.122838405075452 | 47.88914975001134 | 0 | 0 | 6.715284587742216 | 34.69937376090495 | 0 | 2.118394672308294 | -0.452170131 | 16.5912856284323 | 0 | 4.126747113245559 | 0.08333333333333333 | 32 | 0 | 4 | 0 | 4 | 4 | 0 | 0 | 0 | 6 | 0 | 8 | 4 | 0 | 0 | 6 | 6.2654400000000035 | 134.86339999999996 | 0 | 0
542 | CCCCCCCCCCCCC(CCCCCCCCCC)CC1=C(SC(C2=C(F)C=C(C)C3=NSN=C23)=C1)C(S4)=CC=C4C(S5)=CC=C5C6=C(CC(CCCCCCCCCCCC)CCCCCCCCCC)C=C(C)S6 | 16.345192445811534 | 16.345192445811534 | 0.17837357619364602 | -0.178373576 | 0.0355926496407814 | 12.6875 | 1184.026999999999 | 1072.138999999999 | 1182.7334847719999 | 446 | 0.13399063426254004 | -0.206192478 | 0.20619247844795327 | 0.13399063426254004 | 0.3625 | 0.7 | 1.1 | 32.14260933552768 | 9.880692431690989 | 2.2427542762001327 | -2.174764075 | 2.485377426814786 | -2.054052328 | 7.286955380320805 | 0.40006639889070433 | 4.386531958702432 | 1.182934916291347 | 2517.654840318984 | 56.41293432267024 | 51.70827034887005 | 55.790753253508676 | 39.32476339863654 | 33.672779026860816 | 37.66906209391196 | 24.62465293310314 | 29.629176361810874 | 17.451808163590147 | 22.99410895200053 | 12.606949698539951 | 17.89678807385783 | -2.23 | 4.377233316510732e+17 | 66.90356649778161 | 40.152466394046264 | 23.67198050029347 | 509.6773778900857 | 0 | 16.85062227627842 | 0 | 0 | 0 | 0 | 0 | 0 | 0 | 45.34714351173895 | 284.5278137158029 | 97.67985369187832 | 39.01717754961039 | 17.291638836895608 | 4.39041504767482 | 68.10873229217009 | 0 | 8.747079962832899 | 11.835812092322787 | 311.2169313610361 | 0 | 69.84929198906946 | 0 | 39.703481847606085 | 0 | 0 | 0 | 57.07533085693756 | 8.747079962832899 | 12.841643245852019 | 31.50050733274993 | 306.0953153845952 | 42.46456947923127 | 50.736883282838605 | 25.78 | 0 | 0 | 4.39041504767482 | 5.817220841045895 | 16.998058255474653 | 28.296027072101957 | 314.685355732771 | 22.96660443809334 | 40.93409483349484 | 75.39042839063923 | 0 | 25.70595349 | 8.942350929789125 | 10.72813557391637 | 0 | 6.034796799007249 | 1.2233448211123168 | 16.178042463395816 | 57.45866900768569 | 13.562040247126767 | 0.6944444444444444 | 80 | 0 | 2 | 0 | 5 | 6 | 0 | 0 | 0 | 7 | 0 | 8 | 48 | 0 | 0 | 6 | 27.36224000000008 | 361.86300000000114 | 0 | 0
543 | CC1=CC2=C(C(SC(C3=CC=C(C)C4=NSN=C43)=C5)=C5C2(CCCCCCCCCCCCCCCCCCCC)CCCCCCCCCCCCCCCCCCCC)S1 | 4.820958366491739 | 4.820958366491739 | 0.1650985320495355 | 0.1650985320495355 | 0.041712074605894385 | 13.161290322580646 | 901.577999999999 | 808.8419999999998 | 900.6422639 | 348 | 0.11319914360357253 | -0.172635124 | 0.1726351240622279 | 0.11319914360357253 | 0.4032258064516129 | 0.7580645161290323 | 1.1774193548387097 | 32.14126813485307 | 9.710053431806044 | 2.448728622680024 | -2.314033278 | 2.6047010692546646 | -2.245712883 | 7.241223407659346 | 0.3973632495230628 | 4.074359127796028 | 1.0512417339979572 | 1703.3029251633413 | 43.50752140766395 | 40.79863082423877 | 43.24812056702195 | 30.585683970028203 | 27.06556303255964 | 29.428852937755313 | 19.94767969022185 | 22.78464920595592 | 14.621561391888902 | 17.53304519585378 | 10.740937219296477 | 13.914262593993506 | -1.56 | 71371368134010.47 | 51.42460845498495 | 30.607205912436648 | 16.703484192323447 | 394.556501579903 | 0 | 11.033401435232523 | 0 | 0 | 0 | 0 | 0 | 0 | 0 | 22.673571755869474 | 257.12978696164095 | 55.51220625724747 | 30.487030735898973 | 11.728187345198613 | 0 | 45.43516053630061 | 0 | 8.747079962832899 | 0 | 277.10116093934766 | 0 | 45.83296994263873 | 0 | 20.194893072800895 | 0 | 0 | 0 | 34.40175910106809 | 8.747079962832899 | 5.41499046939678 | 13.847474399381248 | 279.4061977393619 | 24.26546827384644 | 31.228294508033414 | 25.78 | 0 | 0 | 0 | 5.41499046939678 | 0 | 11.033401435232523 | 276.6006063871836 | 20.881197370796592 | 11.336785877934737 | 63.29720295054367 | 0 | 9.515175531233332 | 5.454029387575291 | 6.022738236061616 | 0 | 8.176686629732643 | 0 | 9.795398794475949 | 54.30399152811255 | 9.148646559475289 | 0.7543859649122807 | 62 | 0 | 2 | 0 | 3 | 4 | 0 | 0 | 0 | 5 | 0 | 5 | 39 | 0 | 0 | 5 | 21.22824000000001 | 281.08899999999926 | 0 | 0
544 | CC1=CC=C(C2=C3C(C(N2CC(CCCCCCCCCCCC)CCCCCCCCCC)=O)=C(C4=CC=C(C5=C(CCCCCCCC)C=C(C6=CC(OC)=C(C7=CC(CCCCCCCC)=C(C)S7)C=C6OC)S5)S4)N(CC(CCCCCCCCCC)CCCCCCCCCCCC)C3=O)S1 | 16.494688498836453 | 16.494688498836453 | 0.04959811893082389 | 0.04959811893082389 | 0.03641093411455462 | 13.830188679245284 | 1526.5499999999997 | 1373.3339999999987 | 1525.0634953439996 | 594 | 0.2609203564014402 | -0.49605463 | 0.49605463046276393 | 0.2609203564014402 | 0.32075471698113206 | 0.6226415094339622 | 0.9716981132075472 | 32.13809308643419 | 9.926237939671534 | 2.500478212722845 | -2.293761683 | 2.530447265265714 | -2.343047588 | 7.241619486719808 | -0.124113142 | 1.551667955761986 | 1.291962461022602 | 3277.7311184949826 | 75.35388114360933 | 69.53189595305368 | 72.79788227676462 | 52.030200621094444 | 44.82287453963789 | 48.088860863348806 | 32.49877994214409 | 37.17897982822814 | 23.4450994155773 | 28.061133050334604 | 16.881754375406327 | 21.345439344616675 | -3.96 | 2.245685421731753e+31 | 89.24583844534386 | 53.06776562817896 | 29.611560354025755 | 665.9058831188294 | 19.273545369301054 | 11.49902366656781 | 0 | 0 | 0 | 0 | 9.589074368143644 | 0 | 0 | 45.34714351173895 | 336.90021785274 | 136.70769900619902 | 53.47929895742693 | 46.514177156207865 | 19.06280027574374 | 68.55558159655362 | 0 | 9.799819461700956 | 11.835812092322787 | 402.1142652355291 | 27.30910789438022 | 90.31263736603061 | 0 | 42.134515424766995 | 0 | 0 | 0 | 45.34714351173895 | 48.92328681478418 | 22.43071761399566 | 25.68328649170403 | 406.06063934849504 | 59.67714560783141 | 42.02957038431085 | 59.080000000000005 | 0 | 0 | 9.589074368143644 | 11.814359458703011 | 36.07153396428647 | 88.72005102395815 | 342.168402423124 | 11.336785877934737 | 48.22995271635928 | 113.72065360691883 | 0 | 12.805319298654219 | 7.322773168531615 | 46.95721758257787 | 0 | 8.068928578671624 | 2.5512396891659908 | 18.43796422066063 | 68.88864325476885 | 19.653850363570125 | 0.7083333333333334 | 106 | 0 | 6 | 0 | 4 | 5 | 0 | 0 | 0 | 8 | 0 | 10 | 65 | 0 | 0 | 7 | 32.09644000000012 | 469.0600000000019 | 0 | 0
545 | CC1=CC=C(C(N(CC(CCCCCCCC)CCCCCCCCCC)C2=O)=C3C2=C(C4=CC=C(C5=CC=C(C(N(OCCOCOCCC)C6=O)=C7C6=C(C8=CC=C(C)S8)N(OCCOCOCCC)C7=O)S5)S4)N(CC(CCCCCCCC)CCCCCCCCCC)C3=O)S1 | 16.215312423862827 | 16.215312423862827 | 0.01599381817786205 | -0.486072118 | 0.031030947964596232 | 15.56 | 1452.164 | 1329.1879999999992 | 1450.80438 | 554 | 0.2849334361408961 | -0.355440243 | 0.3554402429032683 | 0.2849334361408961 | 0.3 | 0.58 | 0.91 | 32.13809171412282 | 9.926952758913012 | 2.525907962102303 | -2.293711473 | 2.5294708487912545 | -2.343045139 | 7.228297926612736 | -0.169844398 | 1.5633417081963004 | 1.1826223186358429 | 3275.5847179979496 | 70.85172743249618 | 62.39053151259819 | 65.6565178363091 | 48.98786452098411 | 39.20756421442918 | 42.4735505381401 | 27.980565706669342 | 32.72392182308051 | 19.648665214102664 | 24.04318934561084 | 14.279068335470896 | 18.303760917695655 | -4.6 | 2.827810324149055e+28 | 81.07602539062499 | 44.91882817801187 | 23.19911186518784 | 616.743353083643 | 28.747271276901152 | 24.97996323831132 | 0 | 0 | 0 | 0 | 28.853325903760553 | 0 | 0 | 45.34714351173895 | 221.3254286400721 | 112.73915277695299 | 45.81186551565618 | 79.6226133792456 | 47.800777718960745 | 91.7640196813683 | 0 | 19.926254911631652 | 11.835812092322787 | 273.6978327770094 | 66.3166892111023 | 100.08623783017778 | 0 | 9.754294387402599 | 0 | 0 | 0 | 45.34714351173895 | 109.87166304014002 | 47.800777718960745 | 25.68328649170403 | 289.1132415398358 | 70.82335466796995 | 32.54245163962593 | 136.62 | 0 | 0 | 19.178148736287287 | 68.89188703525426 | 64.51576486066517 | 104.86517801757958 | 186.89972615602449 | 22.673571755869474 | 45.03667987291831 | 68.6839737340005 | 0 | 22.57768526914066 | 6.216070545307703 | 86.70357756597608 | 0 | 3.7210278297129387 | -0.498849851 | 16.391036116050923 | 40.5884358611444 | 20.12545216734269 | 0.6585365853658537 | 100 | 0 | 14 | 0 | 4 | 4 | 0 | 0 | 0 | 14 | 0 | 18 | 57 | 0 | 0 | 8 | 22.289840000000016 | 413.9900000000017 | 0 | 0
546 | CC1=CC=C(C(N(CC(CCCCCCCC)CCCCCCCCCC)C/2=O)=CC2=C3C=C(C4=CC=C(C5=CC(SC(C)=C6)=C6S5)S4)N(CC(CCCCCCCCCC)CCCCCCCC)C\3=O)S1 | 15.436389677016264 | 15.436389677016264 | 0.015424577395412475 | 0.015424577395412475 | 0.03300366030362083 | 16.02777777777778 | 1053.751999999999 | 956.9839999999996 | 1052.635464 | 398 | 0.2587174101499474 | -0.306611852 | 0.3066118522468264 | 0.2587174101499474 | 0.375 | 0.7361111111111112 | 1.125 | 32.13884231217252 | 9.928598186627738 | 2.3928875773119254 | -2.268168697 | 2.45107010331957 | -2.330254695 | 7.308487329627307 | -0.12567388 | 4.249572384579104 | 1.2933830679422997 | 2266.8209216994283 | 50.91921677999441 | 46.15905018602194 | 49.42503650973284 | 35.23544700115951 | 29.72680932468668 | 32.99279564839759 | 21.860450308774922 | 26.60380642518608 | 15.55460980041627 | 20.090122776589112 | 11.207630628025539 | 15.529362238346573 | -2.78 | 7890173936713031.0 | 58.48077577051946 | 32.613506694500444 | 18.212353799971087 | 454.79805500171926 | 9.799819461700956 | 0 | 0 | 0 | 0 | 0 | 9.589074368143644 | 0 | 0 | 45.34714351173895 | 207.47795424069085 | 99.9168156078455 | 41.99794141956854 | 32.2945820736528 | 9.589074368143644 | 77.95542142949182 | 0 | 9.799819461700956 | 11.835812092322787 | 247.00871513177617 | 13.08951281182515 | 79.20504045938117 | 0 | 9.754294387402599 | 0 | 0 | 0 | 45.34714351173895 | 34.70369173222912 | 9.589074368143644 | 25.68328649170403 | 252.6698295072001 | 59.696451684575955 | 30.548212846452465 | 40.620000000000005 | 0 | 0 | 9.589074368143644 | 11.814359458703011 | 29.5267775583739 | 53.37641591113088 | 208.69143404967176 | 22.673571755869474 | 22.673571755869474 | 99.89248528428212 | 0 | 2.7031380483475385 | 7.319686596323021 | 42.388832559985204 | 0 | 3.159434034213282 | 0.8995174973432465 | 13.56391100882386 | 45.316457835663996 | 14.982355752633199 | 0.65625 | 72 | 0 | 4 | 0 | 4 | 4 | 0 | 0 | 0 | 6 | 0 | 8 | 39 | 0 | 0 | 6 | 21.527840000000015 | 320.6340000000003 | 0 | 0
547 | CC1=C(CCCCCC)C(SC(C2=C(F)C(F)=C(C3=CC4=C(C(CCCCCC)=C(C5=CC6=C(C(OC(CCCCCCCC)CCCCCCCCCC)=C(C=C(C)S7)C7=C6OC(CCCCCCCCCC)CCCCCCCC)S5)S4)S3)C8=NSN=C82)=C9)=C9S1 | 17.394753795112155 | 17.394753795112155 | 0.143886397517057 | -0.828028825 | 0.03565745911446185 | 12.838709677419354 | 1398.2689999999989 | 1283.3569999999993 | 1396.6893343279996 | 512 | 0.17001713738885424 | -0.488238998 | 0.48823899846283814 | 0.17001713738885424 | 0.3655913978494624 | 0.7204301075268817 | 1.1612903225806452 | 32.14380234889513 | 10.00711913771488 | 2.31162110887541 | -2.234944556 | 2.5601407567924985 | -2.179500967 | 7.334947862334356 | 0.17382811757851474 | 1.6176504208796643 | 1.1208237412469604 | 3548.019090834821 | 65.31619352656341 | 58.487177176165815 | 64.2026532426599 | 45.615987058721366 | 37.661610701137135 | 43.29088693004374 | 27.34656261517941 | 34.596451641438385 | 19.566088290883467 | 27.4141946695161 | 14.139501980169069 | 22.407655539497924 | -3.04 | 1.0301835056249841e+24 | 74.18932885998919 | 39.525793909459004 | 20.096551168760755 | 587.7501784425186 | 9.473725907600098 | 22.532425101800335 | 0 | 0 | 0 | 0 | 0 | 0 | 0 | 68.02071526760842 | 234.16707188592414 | 126.28970513173383 | 58.83501125701378 | 44.46286293702741 | 18.254556002949737 | 129.75427197578378 | 0 | 8.747079962832899 | 0 | 337.27233853591383 | 0 | 56.78110732673482 | 0 | 42.134515424766995 | 0 | 0 | 0 | 79.74890261280703 | 20.955012738329504 | 12.841643245852019 | 25.481916081473038 | 319.2564854859806 | 24.26546827384644 | 80.6408611211759 | 44.24 | 0 | 0 | 8.78083009534964 | 23.3348357588906 | 11.033401435232523 | 106.58956146136734 | 265.6739117866375 | 34.01035763380421 | 34.01035763380421 | 79.65536587137143 | 0 | 66.75047298501669 | 11.650946510328403 | 6.616059786426481 | 0 | 4.078932497858727 | 0.4689772653468405 | 9.117340175724735 | 52.14119924594091 | 18.257638054002275 | 0.65 | 93 | 0 | 4 | 0 | 7 | 9 | 0 | 0 | 0 | 11 | 0 | 13 | 49 | 0 | 0 | 9 | 30.87234000000012 | 415.3630000000013 | 0 | 0
548 | CC1=CC=C(C2=C3C(C(N2CC(CCCCCCCCCCCC)CCCCCCCCCC)=O)=C(C4=CC=C(C5=CC=C(/C=C/C6=CC=C(C)S6)[Se]5)S4)N(CC(CCCCCCCCCCCC)CCCCCCCCCC)C3=O)S1 | 15.956230353474558 | 15.956230353474558 | 0.06701103009362375 | 0.06701103009362375 | 0.032658450484434456 | 14.560975609756097 | 1238.899 | 1123.9869999999994 | 1238.7207651879999 | 456 | 0.2609203564014402 | 0.3066118522468264 | 0.3076882133520412 | 0.2849334361408961 | 0.3780487804878049 | 0.7195121951219512 | 1.0853658536585367 | 32.14260780114052 | 9.878993730169189 | 2.227287416408571 | -2.176039664 | 2.411825852270913 | -2.058528518 | 7.164759351901196 | 0.39965297437450403 | 4.381450482488597 | 1.296320415713727 | 2479.3348399855786 | 57.99028459185986 | 52.97060497389355 | 57.133166769772515 | 40.252283753565116 | 34.39945905549705 | 38.56202085137602 | 25.037145982451964 | 31.068403200581894 | 17.782514160081668 | 23.446600415810753 | 12.843381423819105 | 17.759923690540962 | -2.740519481 | 9.580704180366127e+18 | 68.37346486040857 | 40.604030903262405 | 23.5044247773714 | 520.2100343267263 | 0 | 0 | 0 | 0 | 0 | 0 | 0 | 0 | 0 | 0 | 207.47795424069085 | 0 | 0 | 0 | 9.589074368143644 | 83.87439644371403 | 0 | 9.799819461700956 | 11.835812092322787 | 298.3752881151841 | 13.08951281182515 | 88.50025731530437 | 0 | 9.314522932667737 | 0 | 0 | 0 | 34.01035763380421 | 49.2072522436565 | 9.589074368143644 | 25.68328649170403 | 313.35092542327567 | 59.67714560783141 | 32.86064177244717 | 40.620000000000005 | 0 | 0 | 9.589074368143644 | 26.317919970130397 | 36.07153396428647 | 46.83165950521831 | 259.5329186780745 | 11.336785877934737 | 22.673571755869474 | 112.02521942120535 | 0 | 2.752271773218977 | 5.590942956091947 | 43.48845652107403 | 0 | 3.183422830828729 | 0.9397506506287063 | 18.0170636448346 | 56.81039185647988 | 14.967699766843143 | 0.6756756756756757 | 82 | 0 | 4 | 0 | 4 | 4 | 0 | 0 | 0 | 5 | 0 | 8 | 49 | 0 | 0 | 6 | 24.10514000000004 | 365.35700000000116 | 0 | 0
549 | CC1=CC(C(CCCCCCCC)(CCCCCCCC)C2=C3C=CC(C4=CC=C(C5=C(OCCCCCC)C(OCCCCCC)=C(C6=CC=C(C)S6)C7=NSN=C75)S4)=C2)=C3C=C1 | 7.001936940741416 | 7.001936940741416 | 0.04053682677061898 | 0.04053682677061898 | 0.043986171623066804 | 12.90625 | 917.4479999999998 | 840.8399999999998 | 916.5068926719999 | 344 | 0.17235985290649958 | -0.488896942 | 0.48889694173097853 | 0.17235985290649958 | 0.46875 | 0.9375 | 1.484375 | 32.141131813196026 | 9.698489385753055 | 2.423240372285021 | -2.331468374 | 2.567927025920714 | -2.254266245 | 7.186593702929145 | 0.2608955395995195 | 4.12730629838497 | 1.305483253757083 | 2351.533181613074 | 44.72898233568242 | 40.179734083692594 | 42.62922382647577 | 31.432550522778868 | 25.44742596215509 | 27.81071586735077 | 18.689164794644224 | 21.58929054070547 | 13.664905254168614 | 16.363349430706332 | 10.133974569097052 | 12.649431196787788 | -3.52 | 274534269055081.28 | 48.414079683040306 | 24.30711277158457 | 11.348879552778953 | 398.5184750782859 | 9.473725907600098 | 11.033401435232523 | 0 | 0 | 0 | 0 | 0 | 0 | 0 | 22.673571755869474 | 179.16502484543577 | 97.67985369187834 | 24.923579244201974 | 36.06885425761844 | 9.473725907600098 | 45.43516053630061 | 0 | 8.747079962832899 | 0 | 188.2154893719128 | 13.213763929025836 | 82.23117235340841 | 0 | 53.94772270615668 | 0 | 0 | 0 | 34.40175910106809 | 21.960843891858737 | 5.41499046939678 | 13.847474399381248 | 190.52052617192706 | 60.6636706846161 | 53.482100474821394 | 44.24 | 0 | 0 | 0 | 5.41499046939678 | 13.213763929025836 | 69.09690896430097 | 159.31107691205742 | 22.463688861328727 | 11.336785877934737 | 102.20609388275987 | 0 | 24.01421169650735 | 4.954320481795485 | 4.867182789685969 | 0 | 12.649363485419553 | 1.663941315905447 | 23.836250543437885 | 27.497688041491255 | 14.933708312423729 | 0.543859649122807 | 64 | 0 | 4 | 0 | 3 | 6 | 0 | 0 | 0 | 7 | 0 | 7 | 29 | 0 | 0 | 7 | 19.118039999999993 | 280.4269999999996 | 0 | 0
550 | CC1=CC=C(C2=C3C(C(N2CC(CCCCCCCC)CCCCCC)=O)=C(C4=CC=C(C5=C(F)C(F)=C(C)C(F)=C5F)S4)N(CC(CCCCCC)CCCCCCCC)C3=O)S1 | 15.545004667879004 | 15.545004667879004 | 0.007953213819264171 | -1.456218724 | 0.03664347378514742 | 15.15625 | 925.3399999999993 | 848.7319999999997 | 924.5284345519999 | 354 | 0.26092035638592537 | -0.305764448 | 0.30576444777582257 | 0.26092035638592537 | 0.453125 | 0.796875 | 1.1875 | 32.134749912671424 | 9.929368634469979 | 2.498797776699403 | -2.293639803 | 2.504575658350107 | -2.343045492 | 7.162534599831222 | -0.124113102 | 4.063769782789032 | 1.610660265485901 | 2019.7485252206743 | 46.174422381762014 | 39.88815617088025 | 41.5211493327357 | 30.979201925685 | 25.106840613018917 | 26.73983377487437 | 18.65245749948614 | 21.024135557691707 | 13.46913409955117 | 15.586002513672774 | 9.692554389853903 | 11.719824810481523 | -3.24 | 98833985874198.42 | 51.73986159568223 | 26.190245893499164 | 13.008355489644554 | 390.5379874290843 | 9.799819461700956 | 0 | 0 | 0 | 0 | 0 | 9.589074368143644 | 0 | 0 | 22.673571755869474 | 156.11138125728274 | 75.63204125725451 | 28.407258690924746 | 37.85803356534979 | 27.15073455884292 | 45.882009840684155 | 0 | 9.799819461700956 | 11.835812092322787 | 195.64214214836804 | 13.08951281182515 | 78.87545377096944 | 0 | 10.440598685398296 | 0 | 0 | 0 | 22.673571755869474 | 34.70369173222912 | 9.589074368143644 | 48.95216985588762 | 201.9895608217877 | 35.411677333984976 | 21.83467731150996 | 40.620000000000005 | 0 | 0 | 18.369904463493285 | 28.527318744727097 | 40.50694769177665 | 124.32714180891813 | 63.853761674795706 | 22.303062677246825 | 23.95638106746432 | 27.694948798762496 | 0 | 61.030328583372416 | 2.548280079215168 | 36.8479571632246 | 0 | 0.3419699797808915 | -5.787861687 | 7.1758011702963795 | 27.015657985064287 | 12.827866726092886 | 0.6296296296296297 | 64 | 0 | 4 | 0 | 2 | 3 | 0 | 0 | 0 | 4 | 0 | 10 | 31 | 0 | 0 | 5 | 17.131039999999967 | 261.12999999999903 | 0 | 0
551 | CC=C2/C1=C3C(C=CC(C4=CC=C(C5=CC=C(O5)C)O4)=C6)=C6N(CCCCCC[Si](O[Si](C)(C)C)(C)O[Si](C)(C)C)C/3=O | 14.982741696810283 | 14.982741696810283 | 0.04111987368029757 | -0.043532714 | 0.06376519844456358 | 14.9 | 871.3159999999996 | 812.8519999999999 | 870.3381130960001 | 312 | 0.259315120381198 | -0.307675431 | 0.30767543113134815 | 0.259315120381198 | 0.45 | 0.9333333333333333 | 1.45 | 32.13897383498784 | 9.945107511193402 | 2.4196773362568855 | -2.179755316 | 2.5023682500463327 | -2.297622619 | 7.269767410656809 | -0.114306957 | 4.106515533841215 | 1.1709631297134566 | 2523.082109387375 | 41.914909357768174 | 36.17161510067025 | 39.43760142438116 | 29.159437396237955 | 22.184473224576326 | 25.450459548287235 | 16.70980157426908 | 21.390001460353073 | 12.220100520801193 | 17.169622689252986 | 8.729786781797726 | 13.068157802407923 | -4.08 | 39396457480155.766 | 42.60404080459793 | 18.897757174854437 | 8.676973463896196 | 373.178384178233 | 9.799819461700956 | 0 | 0 | 0 | 0 | 0 | 9.589074368143644 | 0 | 0 | 45.34714351173895 | 102.32115890248781 | 111.32133455909542 | 63.23359334482952 | 22.52098160950566 | 9.589074368143644 | 79.68248457994761 | 0 | 0 | 0 | 118.59228267325588 | 22.889332273526108 | 104.80450517572994 | 0 | 40.38978614560178 | 0 | 0 | 0 | 45.34714351173895 | 24.90387227052816 | 9.589074368143644 | 27.694948798762496 | 122.90543422868397 | 72.79640482153933 | 51.53599520574031 | 40.620000000000005 | 0 | 0 | 0 | 11.814359458703011 | 24.235721871963687 | 59.311865007859154 | 101.51065351641248 | 11.336785877934737 | 43.81017709550517 | 114.33882801968309 | 0 | 0 | 7.3313686596180965 | 44.11418385983649 | 0 | 9.53485209196965 | -0.084652588 | 26.472136948140317 | 13.804562636441378 | 14.494215058289377 | 0.38461538461538464 | 60 | 0 | 4 | 0 | 4 | 6 | 0 | 0 | 0 | 6 | 0 | 8 | 18 | 0 | 0 | 8 | 16.159279999999963 | 263.35599999999926 | 0 | 0
552 | (C)=CC=C2/C1=C3C(C=CC(C4=CC=C(C5=CC=C(O5)C)O4)=C6)=C6N(CCCCCCC[Si](O[Si](C)(C)C)(C)O[Si](C)(C)C)C/C/3=O | 16.71662524174291 | 16.71662524174291 | 0.01912904485341005 | -0.842628816 | 0.05129117783544376 | 18.575342465753426 | 1077.7049999999992 | 995.0489999999993 | 1076.504962 | 392 | 0.17001625402482767 | -0.202927171 | 0.20292717114652553 | 0.17001625402482767 | 0.4383561643835616 | 0.8493150684931506 | 1.273972602739726 | 32.14208648527455 | 9.63427886023117 | 2.516095655537529 | -2.395786257 | 2.655009428593355 | -2.323332203 | 7.251549571584074 | 0.2639603619808682 | 4.286233573866794 | 1.2631030452239105 | 2941.018376373765 | 51.60514380208014 | 45.761936443344126 | 49.84441934798275 | 35.41561130277455 | 28.674135181270984 | 32.670418248322115 | 22.45698915832978 | 27.665636732269437 | 17.6940532711793 | 22.791322621408035 | 13.553309969662127 | 18.57753921721806 | -3.08 | 1.862632027178915e+16 | 54.700849309985706 | 23.660497837446258 | 10.322067140406185 | 457.7791555904653 | 0 | 11.033401435232523 | 0 | 0 | 0 | 0 | 0 | 0 | 0 | 45.34714351173895 | 158.12304356434117 | 145.11403057360573 | 49.84715848840394 | 22.855090328592603 | 8.78083009534964 | 68.10873229217009 | 0 | 8.747079962832899 | 23.671624184645573 | 208.4837853942201 | 0 | 92.17347858397527 | 0 | 51.51668912899577 | 0 | 0 | 0 | 57.07533085693756 | 8.747079962832899 | 10.82998093879356 | 49.15354026611861 | 215.81443041023584 | 48.53093654769288 | 62.55009056422829 | 25.78 | 0 | 0 | 8.78083009534964 | 21.95688392218755 | 44.45932000728069 | 34.32412497845323 | 152.66991965510084 | 38.46773903842402 | 36.459624283010186 | 112.7293359802913 | 0 | 42.37526488487464 | 8.090349027116027 | 9.217011282916387 | 0 | 10.58731158899138 | 0.904686214399718 | 18.804335231423106 | 24.77094040450873 | 23.583434699103343 | 0.5625 | 73 | 0 | 2 | 0 | 5 | 7 | 0 | 0 | 0 | 7 | 0 | 9 | 27 | 0 | 0 | 9 | 22.792340000000042 | 318.74500000000046 | 0 | 0
553 | C(C)=CC=C2/C1=C3C(C=CC(C4=CC=C(C5=CC=C(O5)C)O4)=C6)=C6N(CCCCCCCC[Si](O[Si](C)(C)C)(C)O[Si](C)(C)C)C/3=O | 16.25413918257149 | 16.25413918257149 | 0.07394559327919659 | -0.316349977 | 0.0281496615989983 | 18.09090909090909 | 1409.212999999999 | 1279.1809999999984 | 1407.926819 | 546 | 0.2615589600492392 | -0.274061108 | 0.2740611079716201 | 0.2615589600492392 | 0.40404040404040403 | 0.797979797979798 | 1.2222222222222223 | 32.134933277689846 | 9.74448496162494 | 2.505696270237434 | -2.357408909 | 2.5226532474978147 | -2.45912566 | 7.570967395020659 | 0.05561614297194505 | 1.436912573160834 | 1.0739085578059036 | 3359.3587952128223 | 69.72197092049925 | 62.80515568616917 | 65.25464542895234 | 48.56034416605555 | 41.07874329457084 | 43.50518943009369 | 30.743266326988916 | 33.422830044343115 | 22.898130204646574 | 25.73058438310892 | 16.907076305618375 | 19.71622124393345 | -4.66 | 9.290099266321535e+26 | 78.47668326109434 | 42.19426740345158 | 21.270528062449085 | 610.2194972960207 | 0 | 12.083681658295921 | 0 | 0 | 0 | 0 | 28.97796819798824 | 0 | 0 | 22.673571755869474 | 298.02083356071967 | 98.05691305727582 | 55.18375729694962 | 52.24990710481638 | 19.178148736287287 | 68.4293187356952 | 0 | 24.793689300802047 | 26.47911672064852 | 361.4465619631098 | 13.08951281182515 | 90.73767301682007 | 0 | 10.440598685398296 | 0 | 0 | 0 | 22.673571755869474 | 73.59560268832915 | 17.899336039402684 | 24.677455338174802 | 404.03194327108235 | 50.50366376339991 | 21.21304711432789 | 130.19 | 0 | 0 | 19.178148736287287 | 59.384024760347515 | 63.160576237098105 | 117.57840950397627 | 208.85637551497177 | 32.47339121757043 | 23.85297755911286 | 71.18795424245609 | 0 | 10.402305217389921 | 4.692688053900429 | 71.77224893211253 | 0 | 4.991683532954813 | -0.760666275 | 12.177339308452106 | 53.348111230334816 | 17.05918110342101 | 0.7176470588235294 | 99 | 0 | 11 | 0 | 3 | 5 | 0 | 0 | 0 | 11 | 0 | 14 | 53 | 0 | 0 | 9 | 25.332120000000042 | 418.2180000000014 | 0 | 0
554 | O=C1N(CCCCCCCCCC[Si](O[Si](C)(C)C)(C)O[Si](C)(C)C)C2=CC(C)=CC=C2/C1=C3C(C=CC(C4=CC=C(C5=CC=C(O5)C)O4)=C6)=C6N(CCCCCCCCCC[Si](O[Si](C)(C)C)(C)O[Si](C)(C)C)C/3=O | 15.036842985751745 | 15.036842985751745 | 0.07301958593438296 | -2.197521337 | 0.027057988865393748 | 15.68421052631579 | 1143.9659999999988 | 1045.1819999999996 | 1142.593877 | 420 | 0.3138855034641657 | -0.458100407 | 0.45810040700229193 | 0.3138855034641657 | 0.39473684210526316 | 0.75 | 1.1578947368421053 | 28.479385877976146 | 9.947688423223676 | 2.4348869758906146 | -2.382815677 | 2.4820598116815997 | -2.520089293 | 6.881420680026749 | -0.114307143 | 4.0609251382339 | 1.0816296433347157 | 2564.171801139711 | 55.69344842974969 | 50.07605183033802 | 56.076051830338 | 35.5267375443741 | 29.139162485938254 | 47.81936237202225 | 26.27251879672784 | 51.97272520194628 | 13.92657124206727 | 33.15685430911699 | 11.424704548901397 | 36.651650295874575 | -3.178701299 | 7179871918761891.0 | 62.02517232066135 | 26.395929936049672 | 18.44303178897432 | 465.6572076645148 | 35.09470972956146 | 11.520494837748885 | 0 | 0 | 0 | 0 | 9.589074368143644 | 0 | 0 | 0 | 114.1569709948106 | 172.3971220530681 | 29.779867286916136 | 22.52098160950566 | 34.883964636004144 | 84.72674248873874 | 0 | 0 | 0 | 220.32697087156558 | 22.889332273526108 | 83.11427257858155 | 0 | 22.844193748320322 | 0 | 0 | 0 | 0 | 75.29527369105824 | 26.04966276189745 | 13.847474399381248 | 125.18374786078162 | 69.49797255872281 | 33.99040280845885 | 103.82000000000002 | 0 | 0 | 4.794537184071822 | 11.814359458703011 | 41.51646412858701 | 96.42276884934458 | 57.787394606334104 | 0 | 53.12175907216124 | 122.84736442507229 | 0 | 39.190932001582915 | 0 | 33.79730611727261 | 0 | 6.411898128114535 | 2.683557665258407 | 22.25825340584417 | 18.152635586669525 | 37.16495412888197 | 0.6 | 76 | 0 | 10 | 0 | 2 | 4 | 0 | 0 | 0 | 8 | 0 | 16 | 32 | 0 | 0 | 6 | 18.219039999999985 | 333.7280000000008 | 0 | 0
555 | O=C1N(CCCCCCCCCCC[Si](O[Si](C)(C)C)(C)O[Si](C)(C)C)C2=CC(C)=CC=C2/C1=C3C(C=CC(C4=CC=C(C5=CC=C(O5)C)O4)=C6)=C6N(CCCCCCCCCCC[Si](O[Si](C)(C)C)(C)O[Si](C)(C)C)C/3=O | 15.039959965379209 | 15.039959965379209 | 0.06871228038433763 | -2.178535189 | 0.02588240095265793 | 15.58974358974359 | 1172.0199999999984 | 1069.2039999999995 | 1170.625177 | 432 | 0.3138855034641657 | -0.458100407 | 0.45810040700229193 | 0.3138855034641657 | 0.38461538461538464 | 0.7307692307692307 | 1.1282051282051282 | 28.47938714159001 | 9.947688298135791 | 2.4350129345845954 | -2.382815122 | 2.482243608274831 | -2.520089249 | 6.881436826855515 | -0.114307143 | 4.110759505056461 | 1.0531489521724045 | 2600.5095204021595 | 57.10766199212278 | 51.49026539271111 | 57.49026539271109 | 36.5267375443741 | 30.13916248593825 | 48.81936237202225 | 26.97962557791439 | 52.679831983132836 | 14.42657124206727 | 33.65685430911699 | 11.77825793949467 | 37.00520368646785 | -3.178701299 | 1.909746785808353e+16 | 63.99573415022311 | 27.727450035974204 | 19.491834794598798 | 478.38709189330797 | 35.09470972956146 | 11.520494837748885 | 0 | 0 | 0 | 0 | 9.589074368143644 | 0 | 0 | 0 | 126.99861424066265 | 172.3971220530681 | 29.779867286916136 | 22.52098160950566 | 34.883964636004144 | 84.72674248873874 | 0 | 0 | 0 | 233.1686141174176 | 22.889332273526108 | 83.11427257858155 | 0 | 22.844193748320322 | 0 | 0 | 0 | 0 | 75.29527369105824 | 26.04966276189745 | 13.847474399381248 | 138.02539110663363 | 69.49797255872281 | 33.99040280845885 | 103.82000000000002 | 0 | 0 | 4.794537184071822 | 11.814359458703011 | 41.51646412858701 | 90.00194722641857 | 77.04985947511214 | 0 | 53.12175907216124 | 122.84736442507229 | 0 | 39.176996445403006 | 0 | 33.81223055772576 | 0 | 6.442132949333642 | 2.69997974021448 | 22.31304370406241 | 20.88591755093097 | 37.24211982916137 | 0.6129032258064516 | 78 | 0 | 10 | 0 | 2 | 4 | 0 | 0 | 0 | 8 | 0 | 16 | 34 | 0 | 0 | 6 | 18.99923999999999 | 342.962000000001 | 0 | 0
556 | O=C1N(CCCCC[Si](O[Si](C)(C)C)(C)O[Si](C)(C)C)C2=CC(C)=CC=C2/C1=C3C(C=CC(C4=CC=C(C5=CC=C(O5)C)O4)=C6)=C6N(CCCCC[Si](O[Si](C)(C)C)(C)O[Si](C)(C)C)C/3=O | 15.068531196401533 | 15.068531196401533 | 0.11330476834488468 | -2.391410409 | 0.04356260956760001 | 16.242424242424242 | 1003.6959999999997 | 925.0719999999999 | 1002.4373766360002 | 360 | 0.31388551270178505 | -0.458100407 | 0.45810040700229193 | 0.31388551270178505 | 0.45454545454545453 | 0.8636363636363636 | 1.303030303030303 | 28.479379565248184 | 9.947692257580382 | 2.43816013790126 | -2.383052401 | 2.4816922293241 | -2.520244278 | 6.881349480332928 | -0.114306612 | 3.9255903636258536 | 1.2735395199337245 | 2383.146798363367 | 48.62238061788422 | 43.00498401847254 | 49.00498401847254 | 30.526737544374104 | 24.139162485938257 | 42.81936237202224 | 22.73698489079511 | 48.43719129601354 | 11.426571242067265 | 30.656854309116998 | 9.656937595935027 | 34.883883342908206 | -3.178701299 | 56413343288200.58 | 52.19765050035426 | 20.041664854334755 | 13.532653788362488 | 402.0077865205488 | 35.09470972956146 | 11.520494837748885 | 0 | 0 | 0 | 0 | 9.589074368143644 | 0 | 0 | 0 | 49.948754765550476 | 172.3971220530681 | 29.779867286916136 | 22.52098160950566 | 34.883964636004144 | 84.72674248873874 | 0 | 0 | 0 | 156.11875464230548 | 22.889332273526108 | 83.11427257858155 | 0 | 22.844193748320322 | 0 | 0 | 0 | 0 | 75.29527369105824 | 26.04966276189745 | 13.847474399381248 | 60.97553163152149 | 69.49797255872281 | 33.99040280845885 | 103.82000000000002 | 0 | 0 | 4.794537184071822 | 11.814359458703011 | 41.51646412858701 | 90.00194722641857 | 0 | 0 | 71.32086027754607 | 104.64826321968744 | 0 | 39.36305869143161 | 0 | 33.78675229760183 | 0 | 6.139582991646606 | 2.5426751637514426 | 21.757725447753028 | 5.4487215929917445 | 36.462949270146 | 0.52 | 66 | 0 | 10 | 0 | 2 | 4 | 0 | 0 | 0 | 8 | 0 | 16 | 22 | 0 | 0 | 6 | 14.318039999999977 | 287.5579999999999 | 0 | 0
557 | CC1=C(C)SC(C2=C([H])C(N(CCCCCCCC)C(/C3=C4C(C=CC(C5=CC(C)=C(C6=CC([H])=C(C7=C([H])C=C(C)S7)S6)S5)=C8[H])=C8N(CCCCCCCC)C\4=O)=O)=C3C=C2)=C1 | 14.982741696810283 | 14.982741696810283 | 0.04111987368029757 | -0.043532714 | 0.06376519844456358 | 14.9 | 871.3159999999996 | 812.8519999999999 | 870.3381130960001 | 312 | 0.259315120381198 | -0.307675431 | 0.30767543113134815 | 0.259315120381198 | 0.45 | 0.9333333333333333 | 1.45 | 32.13897383498784 | 9.945107511193402 | 2.4196773362568855 | -2.179755316 | 2.5023682500463327 | -2.297622619 | 7.269767410656809 | -0.114306957 | 4.106515533841215 | 1.1709631297134566 | 2523.082109387375 | 41.914909357768174 | 36.17161510067025 | 39.43760142438116 | 29.159437396237955 | 22.184473224576326 | 25.450459548287235 | 16.70980157426908 | 21.390001460353073 | 12.220100520801193 | 17.169622689252986 | 8.729786781797726 | 13.068157802407923 | -4.08 | 39396457480155.766 | 42.60404080459793 | 18.897757174854437 | 8.676973463896196 | 373.178384178233 | 9.799819461700956 | 0 | 0 | 0 | 0 | 0 | 9.589074368143644 | 0 | 0 | 45.34714351173895 | 102.32115890248781 | 111.32133455909542 | 63.23359334482952 | 22.52098160950566 | 9.589074368143644 | 79.68248457994761 | 0 | 0 | 0 | 118.59228267325588 | 22.889332273526108 | 104.80450517572994 | 0 | 40.38978614560178 | 0 | 0 | 0 | 45.34714351173895 | 24.90387227052816 | 9.589074368143644 | 27.694948798762496 | 122.90543422868397 | 72.79640482153933 | 51.53599520574031 | 40.620000000000005 | 0 | 0 | 0 | 11.814359458703011 | 24.235721871963687 | 59.311865007859154 | 101.51065351641248 | 11.336785877934737 | 43.81017709550517 | 114.33882801968309 | 0 | 0 | 7.3313686596180965 | 44.11418385983649 | 0 | 9.53485209196965 | -0.084652588 | 26.472136948140317 | 13.804562636441378 | 14.494215058289377 | 0.38461538461538464 | 60 | 0 | 4 | 0 | 4 | 6 | 0 | 0 | 0 | 6 | 0 | 8 | 18 | 0 | 0 | 8 | 16.159279999999963 | 263.35599999999926 | 0 | 0
558 | O=C(N(CC(CCCCCCCCCCCC)CCCCCCCCCC)C1=O)C2=C(C3=CC=C(C4=C(N=S=N5)C5=C(C6=CC=C(C)S6)C7=NN(CC(CCCC)CC)N=C74)S3)C=C8C9=C(C(N(CC(CCCCCCCCCC)CCCCCCCCCCCC)C8=O)=O)C(C)=CC1=C92 | 16.262650371125066 | 16.262650371125066 | 0.14855214034787 | -0.335537884 | 0.027568375821508388 | 14.44 | 1419.2079999999996 | 1291.1919999999984 | 1417.9111685439996 | 548 | 0.26155896163909836 | -0.274061108 | 0.2740611079716108 | 0.26155896163909836 | 0.35 | 0.71 | 1.12 | 32.134977060686865 | 9.80311933721243 | 2.4371456757782592 | -2.356905466 | 2.5503963975820216 | -2.459113139 | 7.57650677220335 | 0.05561614503726588 | 0.7886427126608471 | 1.0994066154827704 | 3662.3270004536284 | 70.59221440850229 | 63.41840434022106 | 65.86789408300424 | 48.954191016172906 | 41.0286222582951 | 43.39191216349079 | 30.509200448322307 | 33.40932619438355 | 22.376570321628666 | 25.059225440584594 | 16.329415837513082 | 18.87895238686912 | -5.18 | 2.0823674770780447e+28 | 78.94699595582742 | 41.944447353318466 | 21.04805567718454 | 614.8121666380958 | 0 | 22.40817398459965 | 0 | 0 | 0 | 0 | 28.97796819798824 | 0 | 0 | 22.673571755869474 | 291.9544664922581 | 105.66695455496215 | 60.06090449065092 | 40.15314200619066 | 19.178148736287287 | 90.83749272029485 | 0 | 24.793689300802047 | 26.47911672064852 | 344.4508054121818 | 13.08951281182515 | 69.09260706295593 | 0 | 31.321796056194884 | 0 | 0 | 0 | 22.673571755869474 | 61.51192103003321 | 17.899336039402684 | 31.601192537865426 | 375.93112799536146 | 45.123600992934 | 53.127645920357 | 130.19 | 0 | 0 | 19.178148736287287 | 35.46453100972881 | 69.70533264301068 | 150.8996645159137 | 196.01473226911975 | 32.47339121757043 | 23.85297755911286 | 72.7316286716808 | 0 | 10.097918879521435 | 4.4874833161411285 | 72.57681849869383 | 0 | 7.881262490168195 | -0.552255351 | 12.361232046217708 | 53.06052386799451 | 19.078995999035243 | 0.6744186046511628 | 100 | 0 | 11 | 0 | 3 | 6 | 0 | 0 | 0 | 11 | 0 | 14 | 53 | 0 | 0 | 9 | 27.376140000000074 | 426.50700000000165 | 0 | 0
559 | CC1=CC=C(C2=C3C(C(N2CC(CCCCCCCCCC)CCCCCCCCCCCC)=O)=C(C4=CC=C(C5=C(F)C(F)=C(C)C(F)=C5F)S4)N(CC(CCCCCCCCCC)CCCCCCCCCCCC)C3=O)S1 | 15.800508739837673 | 15.800508739837673 | 0.004543097283108644 | -1.446549854 | 0.032121896166093115 | 14.525 | 1149.7719999999995 | 1040.9079999999994 | 1148.778836 | 450 | 0.26092035638592537 | -0.305764448 | 0.30576444777582257 | 0.26092035638592537 | 0.3625 | 0.6375 | 0.9375 | 32.134752016766924 | 9.926233766180236 | 2.499558288266156 | -2.29379287 | 2.5062049978407583 | -2.343055029 | 7.162565168976168 | -0.124113142 | 4.4360786583405805 | 1.4986764635806982 | 2301.2954766909133 | 57.48813088074674 | 51.20186466986499 | 52.83485783172044 | 38.979201925685 | 33.10684061301892 | 34.739833774874384 | 24.3093117489785 | 26.68098980718408 | 17.469134099551173 | 19.58600251367277 | 12.520981514600082 | 14.548251935227702 | -3.24 | 2.6479602551521738e+17 | 67.54952158555143 | 38.58225187599476 | 21.12430972312442 | 492.37706125942975 | 9.799819461700956 | 0 | 0 | 0 | 0 | 0 | 9.589074368143644 | 0 | 0 | 22.673571755869474 | 258.84452722409895 | 75.63204125725451 | 28.407258690924746 | 37.85803356534979 | 27.15073455884292 | 45.882009840684155 | 0 | 9.799819461700956 | 11.835812092322787 | 298.3752881151841 | 13.08951281182515 | 78.87545377096944 | 0 | 10.440598685398296 | 0 | 0 | 0 | 22.673571755869474 | 34.70369173222912 | 9.589074368143644 | 48.95216985588762 | 304.7227067886037 | 35.411677333984976 | 21.83467731150996 | 40.620000000000005 | 0 | 0 | 27.15073455884292 | 28.527318744727097 | 40.50694769177665 | 92.22303369428806 | 198.691015756242 | 17.403152946396347 | 9.799819461700956 | 46.751420135376335 | 0 | 62.00469825844548 | 2.597409931860823 | 37.77899486878996 | 0 | 0.4390002375243913 | -5.724003552 | 7.306239355091497 | 48.53811598132132 | 13.059544919442715 | 0.7142857142857143 | 80 | 0 | 4 | 0 | 2 | 3 | 0 | 0 | 0 | 4 | 0 | 10 | 47 | 0 | 0 | 5 | 23.372640000000033 | 335.0020000000005 | 0 | 0
560 | CC1=CC=C(/C(C(N2CC(CCCCCCCCCCCC)CCCCCCCCCC)=O)=C3C(OC4=C\3C=C5C(/C(C(O5)=O)=C6C(N(CC(CCCCCCCCCC)CCCCCCCCCCCC)C7=C\6C=CC(C8=CC(CCCCCCCCCCCC)=C(C9=C(CCCCCCCCCCCC)C=C(C)S9)S8)=C7)=O)=C4)=O)C2=C1 | 16.300260213025467 | 16.300260213025467 | 0.17327378048172348 | -0.592013044 | 0.01666366390197604 | 15.491525423728813 | 1650.6419999999991 | 1485.3299999999983 | 1649.2030829679998 | 654 | 0.3446508528217461 | -0.422202213 | 0.42220221338869174 | 0.3446508528217461 | 0.2966101694915254 | 0.5932203389830508 | 0.940677966101695 | 32.136401058596775 | 9.918400393359752 | 2.458873897456435 | -2.250023336 | 2.5398400984650173 | -2.322587038 | 7.238028447451646 | -0.12742302 | 1.562090013053979 | 1.0479296208588673 | 3842.5220674321754 | 83.32013646986023 | 76.34345074092532 | 77.97644390278079 | 57.92051751136166 | 50.16107849708942 | 51.79407165894489 | 36.9484599479907 | 39.25698177586912 | 26.69980314671745 | 29.18317930977136 | 19.519976382724124 | 21.990799941439654 | -5.58 | 4.683942146817127e+36 | 96.24377374257364 | 55.52314739358745 | 30.434234357942852 | 727.8560753862083 | 19.273545369301054 | 11.49902366656781 | 0 | 0 | 0 | 0 | 9.589074368143644 | 0 | 0 | 22.673571755869474 | 412.53225910999424 | 135.70186785266978 | 54.85190755341832 | 33.66719066964419 | 28.651874643887382 | 80.09373246012036 | 0 | 0 | 11.835812092322787 | 453.480838218937 | 22.889332273526108 | 104.4849783201964 | 0 | 31.693916739368703 | 0 | 0 | 0 | 22.673571755869474 | 36.84248284643186 | 32.01979198213931 | 25.683286491704035 | 470.613028209284 | 60.6636706846161 | 42.48731119307796 | 93.22 | 0 | 0 | 14.383611552215466 | 40.37749823157075 | 41.280530901519064 | 97.83679474541522 | 364.5182161503515 | 12.13273413692322 | 39.706215623643175 | 96.68800973914514 | 0 | 12.757843304938646 | 3.9212252355484107 | 71.520824899492 | 0 | 10.266660574236235 | -0.394139992 | 21.29843561225897 | 78.64727079210665 | 19.3152129067442 | 0.6851851851851852 | 118 | 0 | 8 | 0 | 2 | 5 | 0 | 0 | 0 | 8 | 0 | 10 | 68 | 0 | 0 | 9 | 33.95604000000009 | 510.4820000000021 | 0 | 0
561 | CC1=CC2=C(C(SC(C3=CC(F)=C(C)C=C3F)=C4)=C4C2(CCCCCCCCCCCCCCCC)CCCCCCCCCCCCCCCC)S1 | 15.302587664494698 | 15.302587664494698 | 0.0018332965841110216 | -0.320650345 | 0.05722495750334559 | 13.245283018867925 | 767.2769999999996 | 690.669 | 766.5356509 | 298 | 0.1318170581263121 | -0.206690052 | 0.2066900524338382 | 0.1318170581263121 | 0.4339622641509434 | 0.8113207547169812 | 1.2452830188679245 | 32.13639260790278 | 9.710083252237501 | 2.448630002778909 | -2.314072723 | 2.6031887396432962 | -2.245797595 | 7.2404331995107425 | 0.3973576295677977 | 3.8148938566361394 | 1.3109210713616162 | 1398.3387521196294 | 37.72934681461194 | 34.59503003930108 | 36.228023201156525 | 25.907051175074123 | 22.62518247425509 | 24.258175636110543 | 16.80903218864478 | 19.117554016523197 | 12.252701109370767 | 14.635737225479986 | 8.972776691230624 | 11.518412278147734 | -1.52 | 544391770443.60144 | 44.198042267461034 | 24.87980300478895 | 13.872314507728595 | 332.9245317286523 | 0 | 11.63444168209179 | 0 | 0 | 0 | 0 | 0 | 0 | 0 | 22.673571755869474 | 193.6304798413096 | 67.64494039417069 | 30.487030735898973 | 0 | 8.78083009534964 | 22.673571755869474 | 0 | 0 | 0 | 225.73458795593967 | 0 | 57.46741162473052 | 0 | 20.194893072800895 | 0 | 0 | 0 | 22.673571755869474 | 0 | 5.41499046939678 | 25.481916081473038 | 228.03962475595392 | 24.26546827384644 | 20.194893072800895 | 0 | 0 | 0 | 4.39041504767482 | 17.04943215148857 | 11.126902983393991 | 4.877147193701299 | 230.5157273892015 | 18.26052307762536 | 11.336785877934737 | 32.903945735995094 | 0 | 30.032307371269766 | 3.600360279487961 | 4.977343148859314 | 0 | 3.731457141210037 | -0.629951662 | 7.538612656358119 | 40.84868939727967 | 8.484515001052001 | 0.7142857142857143 | 53 | 0 | 0 | 0 | 2 | 3 | 0 | 0 | 0 | 2 | 0 | 4 | 31 | 0 | 0 | 4 | 18.38093999999998 | 233.095999999999 | 0 | 0
562 | CC1=NC=C(C2=CN=C(C3=CC(CC(CCCCCCCCCCCC)CCCCCCCCCC)=C(/C=C/C4=C(CC(CCCCCCCCCCCC)CCCCCCCCCC)C=C(C)S4)S3)C5=NSN=C25)C6=NSN=C61 | 5.274896160228311 | 5.274896160228311 | 0.6811404751489218 | 0.6811404751489218 | 0.03543692103561078 | 12.825 | 1163.959999999999 | 1053.0799999999995 | 1162.7674815199998 | 444 | 0.13204412744424832 | -0.258490913 | 0.2584909130844172 | 0.13204412744424832 | 0.375 | 0.7125 | 1.1375 | 32.14260780114052 | 9.878993730169189 | 2.227287416408571 | -2.176039664 | 2.411825852270913 | -2.058528518 | 7.164759351901196 | 0.39965297437450403 | 4.381450482488597 | 1.2360228265229019 | 2565.1723903496613 | 56.2497976158537 | 51.63356169820716 | 54.899548021918065 | 39.43091654851919 | 33.53258994906988 | 36.62617659760579 | 24.389360206481122 | 27.817933640398007 | 17.361533218590445 | 20.625737826067866 | 12.423522749769369 | 15.644019627486307 | -2.92 | 5.109783293339901e+17 | 66.22287302075853 | 40.361770818510486 | 23.61848795271554 | 504.6971026407051 | 0 | 27.760730865313505 | 0 | 0 | 0 | 0 | 9.967957041894417 | 0 | 0 | 22.673571755869474 | 284.5278137158029 | 73.93660707154102 | 38.152031707724035 | 34.02744987894698 | 0 | 80.3487895303995 | 0 | 27.462116967560213 | 11.835812092322787 | 311.2169313610361 | 0 | 55.97869383949572 | 0 | 21.697978171943753 | 0 | 0 | 0 | 46.1299464462667 | 27.462116967560213 | 12.841643245852019 | 25.683286491704035 | 315.9800862751492 | 24.52642128014937 | 55.91682125607655 | 77.34 | 0 | 0 | 0 | 0 | 5.917906046161393 | 56.92028951264336 | 311.7821014968658 | 5.563451491696996 | 41.990996098786255 | 63.277000330460545 | 0 | 19.20737210591058 | 6.441669861726853 | 15.498266229476233 | 0 | 10.206285466092162 | 1.4439407170290528 | 5.055979912063722 | 66.84011579006375 | 13.639703250970983 | 0.7142857142857143 | 80 | 0 | 6 | 0 | 6 | 6 | 0 | 0 | 0 | 10 | 0 | 10 | 48 | 0 | 0 | 6 | 24.731240000000046 | 357.2120000000011 | 0 | 0
563 | CC1=CC2=C(C(SC(C3=CC=C(C)C(F)=C3F)=C4)=C4C2(CCCCCCCCCCCCCCCC)CCCCCCCCCCCCCCCC)S1 | 15.326291368198401 | 15.326291368198401 | 0.0018332965841110216 | -0.708520715 | 0.05722495750334559 | 13.245283018867925 | 767.2769999999996 | 690.669 | 766.5356509 | 298 | 0.16722264640192339 | -0.203446449 | 0.2034464491265362 | 0.16722264640192339 | 0.4528301886792453 | 0.8301886792452831 | 1.2641509433962264 | 32.13639260796724 | 9.710082306067905 | 2.4489396134545283 | -2.314074552 | 2.6032816113818975 | -2.245813867 | 7.240433339297499 | 0.39735234903025785 | 3.8229262362797947 | 1.3110428581580496 | 1398.3387521196294 | 37.72934681461194 | 34.59503003930108 | 36.22802320115653 | 25.92388792747973 | 22.6311655383988 | 24.26415870025425 | 16.78577959905711 | 19.094301426935527 | 12.279780632363071 | 14.662816748472292 | 8.973970801261709 | 11.520827676033022 | -1.52 | 567732273863.2915 | 44.198042267461034 | 24.87980300478895 | 13.577104513373353 | 332.9245317286523 | 0 | 0 | 0 | 0 | 0 | 0 | 0 | 0 | 0 | 22.673571755869474 | 205.7632139782328 | 55.51220625724747 | 30.487030735898973 | 0 | 8.78083009534964 | 22.673571755869474 | 0 | 0 | 0 | 225.73458795593967 | 0 | 57.46741162473052 | 0 | 20.194893072800895 | 0 | 0 | 0 | 22.673571755869474 | 0 | 5.41499046939678 | 25.481916081473038 | 228.03962475595392 | 24.26546827384644 | 20.194893072800895 | 0 | 0 | 0 | 4.39041504767482 | 5.41499046939678 | 11.126902983393991 | 4.877147193701299 | 218.38299325227828 | 30.39325721454858 | 11.336785877934737 | 32.903945735995094 | 0 | 30.07971477867717 | 3.600360279487961 | 4.977343148859314 | 0 | 3.731457141210037 | -1.405692403 | 8.266945989691452 | 40.84868939727967 | 8.484515001052001 | 0.7142857142857143 | 53 | 0 | 0 | 0 | 2 | 3 | 0 | 0 | 0 | 2 | 0 | 4 | 31 | 0 | 0 | 4 | 18.38093999999998 | 233.095999999999 | 0 | 0
564 | CC1=CC(C(CC(CC)CCCC)(CC(CC)CCCC)C2=C3C=C4C(C(SC(C5=CC=C(C6=C(F)C(F)=C(C7=CC=C(C)S7)C8=NSN=C86)S5)=C9)=C9C4(CC(CCCC)CC)CC(CCCC)CC)=C2)=C3S1 | 16.71662524174291 | 16.71662524174291 | 0.01912904485341005 | -0.842628816 | 0.05129117783544376 | 18.575342465753426 | 1077.7049999999992 | 995.0489999999993 | 1076.504962 | 392 | 0.17001625402482767 | -0.202927171 | 0.20292717114652553 | 0.17001625402482767 | 0.4383561643835616 | 0.8493150684931506 | 1.273972602739726 | 32.14208648527455 | 9.63427886023117 | 2.516095655537529 | -2.395786257 | 2.655009428593355 | -2.323332203 | 7.251549571584074 | 0.2639603619808682 | 4.286233573866794 | 1.2631030452239105 | 2941.018376373765 | 51.60514380208014 | 45.761936443344126 | 49.84441934798275 | 35.41561130277455 | 28.674135181270984 | 32.670418248322115 | 22.45698915832978 | 27.665636732269437 | 17.6940532711793 | 22.791322621408035 | 13.553309969662127 | 18.57753921721806 | -3.08 | 1.862632027178915e+16 | 54.700849309985706 | 23.660497837446258 | 10.322067140406185 | 457.7791555904653 | 0 | 11.033401435232523 | 0 | 0 | 0 | 0 | 0 | 0 | 0 | 45.34714351173895 | 158.12304356434117 | 145.11403057360573 | 49.84715848840394 | 22.855090328592603 | 8.78083009534964 | 68.10873229217009 | 0 | 8.747079962832899 | 23.671624184645573 | 208.4837853942201 | 0 | 92.17347858397527 | 0 | 51.51668912899577 | 0 | 0 | 0 | 57.07533085693756 | 8.747079962832899 | 10.82998093879356 | 49.15354026611861 | 215.81443041023584 | 48.53093654769288 | 62.55009056422829 | 25.78 | 0 | 0 | 8.78083009534964 | 21.95688392218755 | 44.45932000728069 | 34.32412497845323 | 152.66991965510084 | 38.46773903842402 | 36.459624283010186 | 112.7293359802913 | 0 | 42.37526488487464 | 8.090349027116027 | 9.217011282916387 | 0 | 10.58731158899138 | 0.904686214399718 | 18.804335231423106 | 24.77094040450873 | 23.583434699103343 | 0.5625 | 73 | 0 | 2 | 0 | 5 | 7 | 0 | 0 | 0 | 7 | 0 | 9 | 27 | 0 | 0 | 9 | 22.792340000000042 | 318.74500000000046 | 0 | 0
565 | O=C1/C(C2=CC=C(C)C=C2N1CCCCCCC(CCCCCCCCCCCC)CCCCCCCCCC)=C3C4=CC=C(C5=CC=C(/C=C/C6=CC=C(C)S6)S5)C=C4N(CCCCCCC(CCCCCCCCCCCC)CCCCCCCCCC)C\3=O | 15.401460659594633 | 15.401460659594633 | 0.00250006013268278 | -0.003544884 | 0.03264922731834682 | 14.673913043478262 | 1294.1799999999998 | 1157.091999999999 | 1293.0043235919998 | 514 | 0.2593151203690833 | -0.307688213 | 0.3076882133520412 | 0.2593151203690833 | 0.33695652173913043 | 0.6521739130434783 | 1.0108695652173914 | 32.13475533595022 | 9.891839286549155 | 2.4189575986367657 | -2.189436982 | 2.4848971621949825 | -2.297745344 | 7.161559194505278 | -0.114307194 | 1.574157995716468 | 1.086328861370356 | 2650.3231696068146 | 65.06135240372532 | 60.37987674321053 | 62.01286990506598 | 45.25228375356512 | 39.73766301294856 | 41.37065617480402 | 29.006113102122004 | 31.440947390654763 | 20.87547031143948 | 22.940962151797155 | 15.100853258975217 | 16.787886834512733 | -3.74 | 1.5151518013244674e+24 | 77.26868445286053 | 48.036734754188316 | 28.915487464817296 | 574.4214349977553 | 9.799819461700956 | 0 | 0 | 0 | 0 | 0 | 9.589074368143644 | 0 | 0 | 22.673571755869474 | 360.15985497305707 | 98.20207534538747 | 43.72500457002433 | 22.52098160950566 | 9.589074368143644 | 69.16095303774591 | 0 | 0 | 11.835812092322787 | 362.58350434444395 | 22.889332273526108 | 91.98546674081102 | 0 | 10.440598685398296 | 0 | 0 | 0 | 22.673571755869474 | 24.90387227052816 | 9.589074368143644 | 25.68328649170403 | 380.05782600125747 | 60.6636706846161 | 33.73884795920459 | 40.620000000000005 | 0 | 0 | 9.589074368143644 | 11.814359458703011 | 24.235721871963687 | 71.14767710018194 | 314.8663834294015 | 11.336785877934737 | 16.236695608785215 | 119.25804382727809 | 0 | 0 | 3.6208660100959804 | 39.736035857212315 | 0 | 7.265186706221683 | 1.7078550093937224 | 21.924878115262832 | 72.4876779256337 | 14.924167042846442 | 0.6976744186046512 | 92 | 0 | 4 | 0 | 2 | 4 | 0 | 0 | 0 | 4 | 0 | 6 | 57 | 0 | 0 | 6 | 28.68484000000009 | 410.96400000000176 | 0 | 0
566 | CC1=CN=C(C2=C3C(C(N2CC(CCCCCCCCCC)CCCCCCCC)=O)=C(C4=CC=C(C5=CC(SC(C)=C6)=C6S5)C=N4)N(CC(CCCCCCCCCC)CCCCCCCC)C3=O)C=C1 | 15.699288470513254 | 15.699288470513254 | 0.04871996315221483 | -0.048719963 | 0.041783573618704245 | 14.805555555555555 | 1017.631999999999 | 920.8639999999995 | 1016.69747 | 396 | 0.2609710662038785 | -0.305116587 | 0.30511658725929525 | 0.2609710662038785 | 0.4444444444444444 | 0.8194444444444444 | 1.1805555555555556 | 32.13617076005734 | 9.925995319599883 | 2.4988535699852314 | -2.295497062 | 2.475988108799998 | -2.348737841 | 7.2906819508020755 | -0.124121649 | 4.099710717991574 | 1.3456763213914944 | 2236.498720824705 | 50.91921677999441 | 46.23698079609412 | 47.869973957949576 | 35.269120505970726 | 29.796573849563615 | 31.429567011419064 | 21.999868151512715 | 24.37154620971829 | 15.701583614797238 | 17.959440873583503 | 11.394076466193631 | 13.700743162789655 | -3.62 | 8051456009021545.0 | 57.65482986557056 | 31.96183159185938 | 17.21600332505241 | 445.9163432261804 | 9.799819461700956 | 0 | 0 | 0 | 0 | 0 | 19.55703141003806 | 0 | 0 | 22.673571755869474 | 213.54432130915245 | 87.26185981741314 | 50.200785667089086 | 33.92814367594712 | 9.589074368143644 | 55.281849673622354 | 0 | 19.76777650359537 | 11.835812092322787 | 247.00871513177617 | 13.08951281182515 | 81.76655328922956 | 0 | 10.440598685398296 | 0 | 0 | 0 | 22.673571755869474 | 44.671648774123526 | 9.589074368143644 | 25.68328649170403 | 254.98969540749013 | 59.93809861413435 | 31.234517144448162 | 66.4 | 0 | 0 | 9.589074368143644 | 11.814359458703011 | 53.159540585246596 | 42.50411746994649 | 198.93713966226915 | 0 | 50.93344542925819 | 71.8742585404518 | 0 | 2.616377277467648 | 3.6454498441674446 | 48.167363908607406 | 0 | 6.075854090481619 | 0.5996525506649553 | 12.945210186696404 | 44.011187963018 | 14.605570845563179 | 0.65625 | 72 | 0 | 6 | 0 | 4 | 4 | 0 | 0 | 0 | 6 | 0 | 8 | 39 | 0 | 0 | 6 | 19.638639999999988 | 311.33000000000004 | 0 | 0
567 | CC1=CC=C(S1)C(C2=NSN=C23)=C(OCCCCCC)C(OCCCCCC)=C3C(S4)=CC=C4C(C=C5)=CC6=C5C7=CC=C(C)C=C7C6(CCOCCOC)CCOCCOC | 6.949923834816445 | 6.949923834816445 | 0.28820230777208744 | -0.288202308 | 0.04730724091617544 | 12.935483870967742 | 897.2819999999997 | 832.7699999999998 | 896.3926507680001 | 332 | 0.17235985290649958 | -0.488896942 | 0.48889694173097853 | 0.17235985290649958 | 0.532258064516129 | 1.0806451612903225 | 1.6451612903225807 | 32.14113170779585 | 9.72316759735443 | 2.4290447298463795 | -2.326232764 | 2.559418103376014 | -2.295223166 | 7.186587795925403 | 0.049049859111894585 | 4.101932481331437 | 1.3219434028880346 | 2333.1724675398414 | 43.31476877330934 | 37.570086558428784 | 40.019576301211956 | 30.432550522778868 | 22.581759788278607 | 24.945049693474274 | 16.363974319756572 | 19.26410006581779 | 11.960634453940882 | 14.659078630478596 | 8.701202228647064 | 11.216658856337794 | -3.68 | 104180190671600.9 | 46.31672115170416 | 22.789460554733182 | 10.467387143114783 | 380.78300330993375 | 28.421177722800294 | 11.033401435232523 | 0 | 0 | 0 | 0 | 0 | 0 | 0 | 22.673571755869474 | 88.26769097094237 | 97.67985369187832 | 52.35693825578288 | 62.4963821156701 | 28.421177722800294 | 45.43516053630061 | 0 | 8.747079962832899 | 0 | 97.31815549741938 | 67.07465079865841 | 82.2311723534084 | 0 | 53.94772270615668 | 0 | 0 | 0 | 34.40175910106809 | 75.82173076149131 | 24.362442284596977 | 13.847474399381248 | 99.62319229743365 | 60.6636706846161 | 53.482100474821394 | 81.16000000000003 | 0 | 0 | 0 | 5.41499046939678 | 52.85505571610334 | 81.938552210153 | 80.54647717448722 | 36.89316683842454 | 0 | 88.3586194833786 | 0 | 46.841343560677544 | 4.808081981531808 | 4.646859683367176 | 0 | 11.105116765467812 | 1.5760900819278758 | 22.82330199599038 | 10.62236056804647 | 13.56083852147646 | 0.49019607843137253 | 62 | 0 | 8 | 0 | 3 | 6 | 0 | 0 | 0 | 11 | 0 | 11 | 27 | 0 | 0 | 7 | 13.723039999999976 | 259.0649999999992 | 0 | 0
568 | C(S2)C=C(C)S3)=C4C(N(CC(CCCCCCCCCC)CCCCCCCCCCCC)C5=C/4SC6=C5SC(C7=CC=C(C)C8=NSN=C87)=C6)=O | 15.204082765055974 | 15.204082765055974 | 0.11577850523443156 | -2.925488145 | 0.05941902683116013 | 22.73846153846154 | 1021.703 | 953.1589999999998 | 1020.3037280160002 | 350 | 0.33451015754020574 | -0.435611764 | 0.4356117642485586 | 0.33451015754020574 | 0.6307692307692307 | 1.1692307692307693 | 1.7384615384615385 | 32.198654818725835 | 9.948411469265498 | 2.493265049006718 | -2.399510686 | 2.5009961230280946 | -2.590596693 | 7.854113220026592 | -0.114240864 | 4.083892685658532 | 1.0990200605629832 | 2515.7197329930223 | 46.638888475829276 | 40.09750148133917 | 47.36348780505008 | 30.610561113280788 | 23.521043207768194 | 40.33201137565661 | 21.249956200530697 | 44.67506449314885 | 13.677033248044847 | 34.920964010235025 | 10.878409222191115 | 36.489507717816316 | -2.392467532 | 127937286464707.34 | 49.043531976865715 | 19.185235152123283 | 10.76344192451202 | 404.589379453514 | 18.03011365857786 | 0 | 0 | 0 | 0 | 0 | 18.00687135247258 | 0 | 0 | 22.673571755869474 | 56.119040273222026 | 137.54648453839425 | 81.79080067690754 | 36.76288446994181 | 26.237165549349484 | 111.87762392068491 | 0 | 0 | 0 | 121.87495114360618 | 45.524020854503725 | 82.2311723534084 | 0 | 20.194893072800895 | 0 | 0 | 0 | 22.673571755869474 | 89.22593084663286 | 39.418506650829165 | 13.847474399381248 | 60.09243140634835 | 60.6636706846161 | 31.341102132939426 | 93.22 | 0 | 0 | 9.589074368143644 | 11.814359458703011 | 34.94135642625786 | 100.04206987439963 | 20.67553735802037 | 22.673571755869474 | 28.8562907983148 | 107.8307645768322 | 0 | 39.00656201570051 | 3.568348802566063 | 39.13140681875765 | 0 | 7.46834793320234 | 3.050228259961184 | 22.434010686122143 | 6.510684772711636 | 22.477838272216673 | 0.5102040816326531 | 65 | 0 | 8 | 0 | 2 | 4 | 0 | 0 | 0 | 8 | 0 | 16 | 17 | 0 | 0 | 8 | 12.362839999999986 | 288.3638 | 0 | 0
569 | CC1=CC=C(C2=C3C(C(N2CC(CCCCCCCCCCCC)CCCCCCCC)=O)=C(C4=CC=C(/C=N/N=C/C)S4)N(CC(CCCCCCCC)CCCCCCCCCCCC)C3=O)S1 | 15.561219581966794 | 15.561219581966794 | 0.027120541901853423 | 0.027120541901853423 | 0.037712887621475975 | 15.114285714285714 | 999.657999999999 | 896.8419999999995 | 998.7444205040001 | 394 | 0.26092035640452466 | -0.305764448 | 0.3057644477757932 | 0.26092035640452466 | 0.44285714285714284 | 0.7714285714285715 | 1.1 | 32.13475013163782 | 9.926785050292965 | 2.497200487232472 | -2.293639506 | 2.493934521193797 | -2.343065434 | 7.145296266593376 | -0.124113141 | 4.13597827154943 | 1.6413368356287896 | 1851.8174427775102 | 50.024029265608995 | 45.910707382461055 | 47.54370054431651 | 34.37447231805395 | 29.68333485027922 | 31.316328012134672 | 21.295525839834603 | 23.698782013203758 | 15.127766275108598 | 17.161708856919 | 10.962987084151273 | 12.825837109750482 | -2.84 | 2049532355258947.8 | 59.720374137498396 | 36.97627896642005 | 21.32228701203294 | 437.6887222048229 | 9.799819461700956 | 0 | 0 | 0 | 0 | 0 | 9.589074368143644 | 0 | 0 | 22.673571755869474 | 233.1612407323949 | 75.63204125725451 | 29.058407778763065 | 38.50918265318811 | 9.589074368143644 | 58.311210999754785 | 0 | 9.799819461700956 | 22.03862714380223 | 272.69200162348017 | 13.08951281182515 | 54.920266108790166 | 0 | 0 | 0 | 0 | 0 | 22.673571755869474 | 47.13289289129975 | 9.589074368143644 | 18.75954929201341 | 285.27685319859467 | 45.61449238546442 | 11.394078626111666 | 65.34 | 0 | 0 | 9.589074368143644 | 11.814359458703011 | 36.07153396428647 | 51.7088066989196 | 210.34343912733368 | 35.102772914940104 | 6.923737199690624 | 78.88678878547995 | 0 | 0 | 3.351849763646923 | 39.49050422391929 | 0 | 2.990787264942005 | 0.8476030113981172 | 8.538289319792986 | 49.85883124725746 | 14.537301883286741 | 0.7419354838709677 | 70 | 0 | 6 | 0 | 2 | 2 | 0 | 0 | 0 | 6 | 0 | 8 | 44 | 0 | 0 | 4 | 19.70501999999999 | 308.2889999999999 | 0 | 0
570 | CC(S1)=CC=C1C(N(CCCCCCCCCC(CCCCCCCCCC)CCCCCCCCCCCC)C2=O)=C3C2=C(C4=CC=C(C5=CC=C(/C=C/C6=CC=C(C)[Se]6)[Se]5)S4)N(CCCCCCCCCC(CCCCCCCCCC)CCCCCCCCCCCC)C3=O | 15.386912712601802 | 15.386912712601802 | 0.03764780587182859 | 0.03764780587182859 | 0.032648570012397696 | 14.142857142857142 | 1510.224000000001 | 1363.055999999999 | 1510.915617 | 552 | 0.2609710662038786 | -0.305116587 | 0.30511658725929525 | 0.2609710662038786 | 0.3163265306122449 | 0.6020408163265306 | 0.9183673469387755 | 32.17089394138953 | 9.885803198173281 | 2.4197261183009626 | -2.171914172 | 2.5856569085581493 | -2.03496971 | 8.254333713655662 | -0.106211584 | 1.5564976079368327 | 1.0216235016323383 | 2767.4890069423186 | 69.30399309084461 | 64.28431347287828 | 69.34345074092532 | 48.2522837535651 | 42.39945905549703 | 47.458596323544064 | 30.646308943777264 | 38.12645490134086 | 21.88915424182561 | 28.61390066933452 | 15.791112873901834 | 21.564191167171597 | -2.441038961 | 1.1113328423931431e+27 | 84.49582439155739 | 54.21568843877568 | 33.55320058423755 | 624.1661208925782 | 0 | 0 | 0 | 0 | 0 | 0 | 0 | 0 | 0 | 0 | 335.89438669921077 | 11.835812092322787 | 0 | 0 | 9.589074368143644 | 87.0411710772067 | 0 | 9.799819461700956 | 11.835812092322787 | 401.10843408199986 | 13.08951281182515 | 87.62071440583463 | 0 | 9.314522932667737 | 0 | 0 | 0 | 22.673571755869474 | 63.71081275508389 | 9.589074368143644 | 25.68328649170403 | 415.2045284806217 | 59.67714560783141 | 32.86064177244717 | 40.620000000000005 | 0 | 0 | 9.589074368143644 | 26.317919970130397 | 38.73928238339107 | 58.667471597541095 | 361.3865217354205 | 22.673571755869474 | 4.899909730850478 | 107.12530969035487 | 0 | 5.699099156196288 | 4.164360454182415 | 39.46409875860802 | 0 | 3.0742534408475373 | 1.9169934119328031 | 18.01659925088498 | 81.82317152729259 | 15.008090666722033 | 0.7333333333333333 | 98 | 0 | 4 | 0 | 4 | 4 | 0 | 0 | 0 | 4 | 0 | 8 | 65 | 0 | 0 | 6 | 29.342240000000093 | 438.2920000000019 | 0 | 0
571 | O=C(C1=CC(C2=CC=C(S2)C(C3C4N=S=N3)C(C(C4C5=CC=CS5)=N6)=NN6CC(CC)CCCC)=C(C(N7CC(CCCCCCCCCC)CCCCCCCCCCCC)=O)C8=C1C9=C(C)C=C8C7=O)N(CC(CCCCCCCCCC)CCCCCCCCCCCC)C9=O | 16.25413918257149 | 16.25413918257149 | 0.07394559327919659 | -0.316349977 | 0.0281496615989983 | 18.09090909090909 | 1409.212999999999 | 1279.1809999999984 | 1407.926819 | 546 | 0.2615589600492392 | -0.274061108 | 0.2740611079716201 | 0.2615589600492392 | 0.40404040404040403 | 0.797979797979798 | 1.2222222222222223 | 32.134933277689846 | 9.74448496162494 | 2.505696270237434 | -2.357408909 | 2.5226532474978147 | -2.45912566 | 7.570967395020659 | 0.05561614297194505 | 1.436912573160834 | 1.0739085578059036 | 3359.3587952128223 | 69.72197092049925 | 62.80515568616917 | 65.25464542895234 | 48.56034416605555 | 41.07874329457084 | 43.50518943009369 | 30.743266326988916 | 33.422830044343115 | 22.898130204646574 | 25.73058438310892 | 16.907076305618375 | 19.71622124393345 | -4.66 | 9.290099266321535e+26 | 78.47668326109434 | 42.19426740345158 | 21.270528062449085 | 610.2194972960207 | 0 | 12.083681658295921 | 0 | 0 | 0 | 0 | 28.97796819798824 | 0 | 0 | 22.673571755869474 | 298.02083356071967 | 98.05691305727582 | 55.18375729694962 | 52.24990710481638 | 19.178148736287287 | 68.4293187356952 | 0 | 24.793689300802047 | 26.47911672064852 | 361.4465619631098 | 13.08951281182515 | 90.73767301682007 | 0 | 10.440598685398296 | 0 | 0 | 0 | 22.673571755869474 | 73.59560268832915 | 17.899336039402684 | 24.677455338174802 | 404.03194327108235 | 50.50366376339991 | 21.21304711432789 | 130.19 | 0 | 0 | 19.178148736287287 | 59.384024760347515 | 63.160576237098105 | 117.57840950397627 | 208.85637551497177 | 32.47339121757043 | 23.85297755911286 | 71.18795424245609 | 0 | 10.402305217389921 | 4.692688053900429 | 71.77224893211253 | 0 | 4.991683532954813 | -0.760666275 | 12.177339308452106 | 53.348111230334816 | 17.05918110342101 | 0.7176470588235294 | 99 | 0 | 11 | 0 | 3 | 5 | 0 | 0 | 0 | 11 | 0 | 14 | 53 | 0 | 0 | 9 | 25.332120000000042 | 418.2180000000014 | 0 | 0
572 | O=C(N1CC(CCCCCCCCCC)CCCCCCCCCCCC)C(C2=C1C3=NC=C(C=C(C)C=C4)C4=C3)=C(C5=NC=C(C=C(C6=C(F)C(F)=C(C)S6)C=C7)C7=C5)N(CC(CCCCCCCCCC)CCCCCCCCCCCC)C2=O | 16.181397580302367 | 16.181397580302367 | 0.12705627579070145 | -0.827030577 | 0.03641742921423922 | 14.344827586206897 | 1209.8589999999997 | 1094.9469999999992 | 1208.863056 | 478 | 0.2609710714782963 | -0.305116282 | 0.3051162819486678 | 0.2609710714782963 | 0.40229885057471265 | 0.735632183908046 | 1.0804597701149425 | 32.13356542402158 | 9.924913218210232 | 2.5008045881710848 | -2.296358338 | 2.4806427084032507 | -2.348791328 | 7.150614223250043 | -0.124121494 | 1.5884550502832637 | 1.2571233585764992 | 2939.4562813676794 | 61.592578887431806 | 55.396216239520335 | 56.21271282044806 | 42.573650958611026 | 35.920990570488215 | 36.73748715141595 | 26.646147659014822 | 27.870892530406415 | 19.229425108309425 | 20.333865226978798 | 13.9077090986653 | 14.817140888747836 | -4.76 | 2.1388903118149334e+21 | 69.70949430753842 | 38.71154924026945 | 21.166623278027643 | 530.2082522085293 | 9.799819461700956 | 0 | 0 | 0 | 0 | 0 | 19.55703141003806 | 0 | 0 | 11.336785877934737 | 288.67344698964223 | 91.9679411778811 | 41.132795577682195 | 38.80529086964842 | 18.369904463493285 | 56.0901208206086 | 0 | 19.76777650359537 | 11.835812092322787 | 298.3752881151841 | 13.08951281182515 | 105.5337291082446 | 0 | 10.440598685398296 | 0 | 0 | 0 | 11.336785877934737 | 44.671648774123526 | 9.589074368143644 | 37.31772817379583 | 306.35626839089804 | 72.07083275105758 | 43.37957416936914 | 66.4 | 0 | 0 | 13.979489415818463 | 28.527318744727097 | 57.45825517317056 | 89.811707210899 | 205.4662919336324 | 13.1205807713037 | 40.26213130716047 | 58.884154272299554 | 0 | 30.018014203639048 | 1.1168524930570096 | 47.26783715894963 | 0 | 5.155918065577215 | -1.364959577 | 16.221467085250897 | 53.502326718225156 | 13.885667863868775 | 0.6410256410256411 | 87 | 0 | 6 | 0 | 3 | 5 | 0 | 0 | 0 | 5 | 0 | 9 | 47 | 0 | 0 | 7 | 24.12934000000004 | 367.8110000000013 | 0 | 0
573 | O=C1C2=CC(C)=CC=C2N(CCCC(CCCCCCCCCC)CCCCCCCCCCCC)C3=C1C=C(N(CCCC(CCCCCCCCCC)CCCCCCCCCCCC)C(C=CC(C4=CC=C(C5=CC=C(C)S5)S4)=C6)=C6C7=O)C7=C3 | 15.556882721310688 | 15.556882721310688 | 0.07788321534571518 | 0.07788321534571518 | 0.028174191469858785 | 12.704545454545455 | 1234.0399999999986 | 1109.047999999999 | 1232.910423 | 486 | 0.19681825405042264 | -0.340260887 | 0.3402608874105286 | 0.19681825405042264 | 0.3068181818181818 | 0.625 | 1.0113636363636365 | 32.13639633126012 | 9.898286554741372 | 2.203612669334035 | -2.215622517 | 2.391735705309899 | -2.163714562 | 7.234385080806467 | 0.36435513327609 | 1.116994630788546 | 1.1748578512355474 | 3168.272533989671 | 61.973412254985284 | 57.13723605609124 | 58.77022921794669 | 43.23544700115948 | 37.48167994880486 | 39.11467311066033 | 27.659672498850213 | 30.03135055705581 | 20.12992720873971 | 22.460711000686757 | 14.701651219459944 | 16.661871275377713 | -4 | 2.8766779330516458e+20 | 71.44148148148147 | 41.475326991676575 | 23.28609764542936 | 544.4421335119765 | 9.13419929558271 | 0 | 0 | 0 | 0 | 0 | 9.589074368143644 | 0 | 0 | 22.673571755869474 | 302.2239993444231 | 117.59369515972121 | 54.14299844448953 | 22.066802870465047 | 0 | 66.2852714841937 | 0 | 9.13419929558271 | 11.835812092322787 | 337.14808741871315 | 0 | 103.68365865888236 | 0 | 20.194893072800895 | 0 | 0 | 0 | 22.673571755869474 | 9.13419929558271 | 13.08951281182515 | 25.683286491704035 | 320.65169889290513 | 82.38547918968298 | 63.80659280112511 | 44 | 0 | 0 | 9.589074368143644 | 10.857580783801081 | 0 | 92.50557086171816 | 289.1830969376977 | 0 | 22.673571755869474 | 123.47302731526581 | 0 | 4.913857103266069 | 3.664691850069509 | 35.78855696530461 | 0 | 6.191459676433385 | 1.445205193211716 | 26.4328984152695 | 59.26955631796024 | 15.21494686972543 | 0.6585365853658537 | 88 | 0 | 4 | 0 | 4 | 7 | 0 | 0 | 0 | 6 | 0 | 6 | 50 | 0 | 0 | 7 | 27.173040000000068 | 393.9100000000017 | 0 | 0
574 | O=C1C2=CC(C)=CC=C2N(CCCCC(CCCCCCCCCC)CCCCCCCCCCCC)C3=C1C=C(N(CCCCC(CCCCCCCCCC)CCCCCCCCCCCC)C(C=CC(C4=CC=C(C5=CC=C(C)S5)S4)=C6)=C6C7=O)C7=C3 | 15.504170102240629 | 15.504170102240629 | 0.0753322162858141 | 0.0753322162858141 | 0.028171115500472507 | 12.688888888888888 | 1262.0939999999985 | 1133.069999999999 | 1260.9417233359998 | 498 | 0.19681825405040346 | -0.340261068 | 0.34026106775574627 | 0.19681825405040346 | 0.3 | 0.6111111111111112 | 0.9888888888888889 | 32.13639659456693 | 9.894484457030103 | 2.2003120765000195 | -2.207211114 | 2.3916316296545883 | -2.160230373 | 7.234389841460356 | 0.3645479743721343 | 0.7991149487414193 | 1.133111031468786 | 3205.1699660727377 | 63.387625817358376 | 58.55144961846433 | 60.184442780319785 | 44.235447001159486 | 38.48167994880487 | 40.114673110660334 | 28.366779280036756 | 30.738457338242352 | 20.62992720873971 | 22.960711000686757 | 15.031358965969678 | 16.99157902188745 | -4 | 4.080798329035433e+22 | 73.41091682419659 | 43.07382935937949 | 24.400236127508855 | 557.1720177407697 | 9.13419929558271 | 0 | 0 | 0 | 0 | 0 | 9.589074368143644 | 0 | 0 | 22.673571755869474 | 327.907285836127 | 104.75205191386917 | 54.14299844448953 | 22.066802870465047 | 0 | 66.2852714841937 | 0 | 9.13419929558271 | 11.835812092322787 | 349.9897306645651 | 0 | 103.68365865888236 | 0 | 20.194893072800895 | 0 | 0 | 0 | 22.673571755869474 | 9.13419929558271 | 13.08951281182515 | 25.683286491704035 | 333.4933421387571 | 82.38547918968298 | 63.80659280112511 | 44 | 0 | 0 | 9.589074368143644 | 10.857580783801081 | 0 | 92.50557086171816 | 302.0247401835497 | 0 | 22.673571755869474 | 123.47302731526581 | 0 | 4.885633043966985 | 3.662436479348397 | 35.68077894314802 | 0 | 6.167302951605677 | 1.5678848328014263 | 26.373822207778677 | 62.3840700680219 | 15.212356809306907 | 0.6666666666666666 | 90 | 0 | 4 | 0 | 4 | 7 | 0 | 0 | 0 | 6 | 0 | 6 | 52 | 0 | 0 | 7 | 27.95324000000008 | 403.1440000000017 | 0 | 0
575 | CCCCCC3=C1C=C(N(CCC(CCCCCCCCCC)CCCCCCCCCCCC)C(C=CC(C4=CC=C(C5=CC=C(C)S5)S4)=C6)=C6C7=O | 15.499645968687947 | 15.499645968687947 | 0.007677311051482505 | 0.007677311051482505 | 0.032678898560782585 | 14.3 | 1127.8719999999994 | 1012.9599999999994 | 1126.832173 | 444 | 0.2593151216862941 | -0.307688032 | 0.3076880317408395 | 0.2593151216862941 | 0.35 | 0.6875 | 1.0875 | 32.13639529985113 | 9.899037010022418 | 2.4200632421412913 | -2.213344964 | 2.4893718338080477 | -2.30121622 | 7.2343875071209895 | -0.114313483 | 4.440705083241107 | 1.2004942497976945 | 2346.9509641356194 | 56.57607102948677 | 52.15410839296583 | 53.78710155482128 | 39.26912050597073 | 34.07697941042562 | 35.709972572281075 | 25.061009548953834 | 27.432687607159416 | 18.164882774441082 | 20.49566656638812 | 13.244522367639798 | 15.204742423557564 | -3.48 | 4.692288958399617e+17 | 65.67053916701416 | 38.38918318414111 | 21.611817115046485 | 498.73173265718 | 9.799819461700956 | 0 | 0 | 0 | 0 | 0 | 9.589074368143644 | 0 | 0 | 22.673571755869474 | 283.10999549794525 | 98.89167837757174 | 43.72500457002433 | 22.52098160950566 | 9.589074368143644 | 57.008912824078145 | 0 | 0 | 11.835812092322787 | 298.3752881151841 | 22.889332273526108 | 82.23117235340841 | 0 | 20.194893072800895 | 0 | 0 | 0 | 22.673571755869474 | 24.90387227052816 | 9.589074368143644 | 25.68328649170403 | 306.0953153845951 | 60.6636706846161 | 31.341102132939426 | 40.620000000000005 | 0 | 0 | 9.589074368143644 | 11.814359458703011 | 36.07153396428647 | 59.311865007859154 | 250.65816720014166 | 0 | 22.673571755869474 | 112.00591334446081 | 0 | 0 | 3.6811794364275023 | 40.111123870643056 | 0 | 7.343575115604891 | 1.4276268087999655 | 22.12455932094211 | 53.049686648385325 | 14.928915465863803 | 0.6756756756756757 | 80 | 0 | 4 | 0 | 2 | 4 | 0 | 0 | 0 | 4 | 0 | 6 | 46 | 0 | 0 | 6 | 24.28044000000004 | 354.8600000000009 | 0 | 0
576 | CC1=C(F)C(CCCCCCCCCCCCCCCC)=C(C2=CC(SC(C3=C(CCCCCCCCCCCCCCCC)C(F)=C(C)S3)=C4)=C4S2)S1 | 15.393231466921911 | 15.393231466921911 | 0.013715898864507636 | 0.013715898864507636 | 0.04308116140482199 | 11.88888888888889 | 817.3839999999998 | 742.7920000000001 | 816.4641428080001 | 304 | 0.1401489586643285 | -0.20546066 | 0.20546066032817234 | 0.1401489586643285 | 0.37037037037037035 | 0.6296296296296297 | 0.9074074074074074 | 32.13953669968505 | 10.023012298840028 | 2.2204675980024717 | -2.049760442 | 2.477620892742893 | -1.90512625 | 7.330330399272882 | 0.5335490139119393 | 3.8976346481152686 | 1.1840326234620018 | 1425.489990097717 | 38.38404735299119 | 34.75682608184955 | 38.022812405560465 | 26.43909070562568 | 22.536978516803558 | 25.802964840514463 | 16.202006641283727 | 20.819050297040555 | 11.421880322936431 | 16.32031382218575 | 8.040088942401912 | 12.857830328421002 | -1.08 | 962967665368.8632 | 45.61995763414319 | 26.765417363733558 | 15.350364563907414 | 345.52781184034336 | 0 | 11.63444168209179 | 0 | 0 | 0 | 0 | 0 | 0 | 0 | 45.34714351173895 | 180.78883659545758 | 51.663495028008505 | 40.035331591137385 | 9.754294387402599 | 8.78083009534964 | 54.74698334467715 | 0 | 0 | 0 | 220.31959748654288 | 0 | 44.64837318981159 | 0 | 19.508588774805197 | 0 | 0 | 0 | 45.34714351173895 | 0 | 12.841643245852019 | 25.481916081473038 | 214.51167721210618 | 12.13273413692322 | 28.908428607743396 | 0 | 0 | 0 | 8.78083009534964 | 11.63444168209179 | 0 | 56.318778249903225 | 186.09549641641712 | 45.34714351173895 | 13.847474399381248 | 25.980208536304467 | 0 | 33.27314545926429 | 6.8171965390617455 | 6.25549922800263 | 0 | 1.8554969775229422 | 0.027431797729015273 | 4.5509716125426 | 39.12275837741026 | 8.43083334179985 | 0.7083333333333334 | 54 | 0 | 0 | 0 | 4 | 4 | 0 | 0 | 0 | 4 | 0 | 6 | 32 | 0 | 0 | 4 | 19.362439999999996 | 243.7499999999991 | 0 | 0
577 | CC1=CC=C(C2=C3C(C(N2CC(CCCCCCCCCCCC)CCCCCCCCCC)=O)=C(C4=CC=C(C5=C(F)C(F)=C(/C=C/C6=C(F)C(F)=C(C)S6)S5)C=N4)N(CC(CCCCCCCCCC)CCCCCCCCCCCC)C3=O)N=C1 | 15.994658418707981 | 15.994658418707981 | 0.005110202783312756 | -1.088453307 | 0.032643366370736865 | 14.340909090909092 | 1253.884 | 1140.9879999999994 | 1252.8162837039997 | 488 | 0.2609710662038786 | -0.305116587 | 0.30511658725929525 | 0.2609710662038786 | 0.4090909090909091 | 0.7386363636363636 | 1.0568181818181819 | 32.134756776443076 | 9.925300650770449 | 2.5001365587207114 | -2.295517443 | 2.477968228590411 | -2.34874724 | 7.162305214942306 | -0.12412165 | 3.6134577862019617 | 1.3521738673327695 | 2761.835828836846 | 62.88547210624526 | 55.4056929376234 | 57.03868609947885 | 42.92869166846816 | 35.55848585972578 | 37.19147902158124 | 26.039291603960066 | 28.34781343183849 | 18.53667240541843 | 20.711531951885178 | 13.174361539864906 | 14.951762203874374 | -4.42 | 2.772481407171478e+19 | 72.64082567833132 | 41.141194814802994 | 22.753227332198414 | 537.9137326239958 | 9.799819461700956 | 0 | 0 | 0 | 0 | 0 | 19.55703141003806 | 0 | 0 | 22.673571755869474 | 264.91089429256056 | 87.28116589415767 | 35.923798640449604 | 48.55958525705101 | 27.15073455884292 | 58.03405005435191 | 0 | 19.76777650359537 | 11.835812092322787 | 298.3752881151841 | 13.08951281182515 | 102.65699690389252 | 0 | 10.440598685398296 | 0 | 0 | 0 | 22.673571755869474 | 44.67164877412353 | 9.589074368143644 | 48.95216985588762 | 316.11056277830056 | 47.80536447721113 | 33.986717525177724 | 66.4 | 0 | 0 | 18.369904463493285 | 43.15876032583099 | 52.581107979469266 | 92.44523947682659 | 217.89726967275183 | 12.13273413692322 | 35.053134369927875 | 27.694948798762496 | 0 | 60.54399245798098 | 1.768466827912174 | 45.652413775860104 | 0 | 4.126052615986655 | -4.106570986 | 7.407847654459154 | 54.486648273943096 | 13.45448271303026 | 0.6578947368421053 | 88 | 0 | 6 | 0 | 4 | 4 | 0 | 0 | 0 | 6 | 0 | 12 | 49 | 0 | 0 | 6 | 24.333040000000043 | 365.9620000000013 | 0 | 0
578 | CC1=CC=C(C2=C3C(C(N2CCCC(CCCCCCCCCCCCCC)CCCCCCCCCCCCCC)=O)=C(C4=CC=C(C5=C(F)C(F)=C(/C=C/C6=C(F)C(F)=C(C)S6)S5)C=N4)N(CCCC(CCCCCCCCCCCCCC)CCCCCCCCCCCCCC)C3=O)N=C1 | 16.04657001840942 | 16.04657001840942 | 0.004940809392972589 | -1.086511636 | 0.032633574585921164 | 13.461538461538462 | 1478.316000000001 | 1333.163999999999 | 1477.066685 | 584 | 0.2609612841422374 | -0.305397944 | 0.3053979439182643 | 0.2609612841422374 | 0.34615384615384615 | 0.6346153846153846 | 0.9230769230769231 | 32.134758886697675 | 9.898263610866637 | 2.4922602713413466 | -2.259542824 | 2.472615327759221 | -2.314241174 | 7.1623377464769025 | -0.123725469 | 1.5575492146079102 | 1.22237483902028 | 2998.4549637612295 | 74.19918060523007 | 66.71940143660814 | 68.3523945984636 | 50.92869166846815 | 43.558485859725764 | 45.19147902158122 | 31.64845456528537 | 33.956976393163814 | 22.643312487162373 | 24.818172033629118 | 16.145938634031168 | 17.923339298040652 | -4.42 | 7.946018429666094e+29 | 88.48149961373237 | 54.21640005608637 | 32.02750568140224 | 639.7528064543422 | 9.799819461700956 | 0 | 0 | 0 | 0 | 0 | 19.55703141003806 | 0 | 0 | 22.673571755869474 | 367.6440402593763 | 87.28116589415767 | 35.923798640449604 | 48.55958525705101 | 27.15073455884292 | 58.03405005435191 | 0 | 19.76777650359537 | 11.835812092322787 | 401.10843408199986 | 13.08951281182515 | 102.65699690389252 | 0 | 10.440598685398296 | 0 | 0 | 0 | 22.673571755869474 | 44.67164877412353 | 9.589074368143644 | 48.95216985588762 | 418.8437087451163 | 47.80536447721113 | 33.986717525177724 | 66.4 | 0 | 0 | 18.369904463493285 | 31.322948233508207 | 64.41692007179205 | 53.92030973927051 | 359.15534537712364 | 12.13273413692322 | 35.053134369927875 | 27.694948798762496 | 0 | 60.77484692386648 | 1.7749465245206064 | 45.26428821095945 | 0 | 4.072379415781354 | -3.443867701 | 7.3921236298129624 | 77.99641551590233 | 13.502200813947162 | 0.717391304347826 | 104 | 0 | 6 | 0 | 4 | 4 | 0 | 0 | 0 | 6 | 0 | 12 | 65 | 0 | 0 | 6 | 30.57464000000011 | 439.83400000000194 | 0 | 0
579 | CC(S1)=CC=C1C2=C3C(C(N2CCCCCCC(CCCCCCCCCCCC)CCCCCCCCCCCCCC)=O)=C(C4=CC=C(C5=CC(C#N)=C(/C=C/C6=C(C#N)C=C(C)S6)S5)S4)N(CCCCCCC(CCCCCCCCCCCCCC)CCCCCCCCCCCC)C3=O | 15.616330902662332 | 15.616330902662332 | 0.02935004176853928 | -0.029350042 | 0.04121270309316145 | 13.846153846153847 | 1494.5120000000006 | 1345.3279999999986 | 1493.048514 | 580 | 0.2609106130064207 | -0.306043461 | 0.30604346057243115 | 0.2609106130064207 | 0.3173076923076923 | 0.5961538461538461 | 0.9134615384615384 | 32.138093247139906 | 9.891729359286243 | 2.489835379381279 | -2.243483537 | 2.5023100955057402 | -2.303519177 | 7.228847212226438 | -0.123698786 | 1.5387337396661984 | 1.1200617809693152 | 3113.8228836715484 | 73.872907191597 | 67.43825368787205 | 70.70424001158298 | 51.149660563532585 | 44.18000598433033 | 47.44599230804125 | 31.95014494592944 | 36.693501062340665 | 22.861152374073203 | 27.272341313561448 | 16.495111411704176 | 20.457831463897296 | -4.06 | 1.3177817228441436e+27 | 88.83846325646836 | 56.20906750795747 | 33.83094662757826 | 654.1770232420913 | 9.799819461700956 | 12.138442625584547 | 0 | 0 | 0 | 0 | 9.589074368143644 | 0 | 0 | 45.34714351173895 | 387.26095968261865 | 87.07517236199347 | 42.35239597403294 | 43.42148505704679 | 9.589074368143644 | 80.7076218102214 | 0 | 9.799819461700956 | 11.835812092322787 | 413.95007732785183 | 13.08951281182515 | 87.93419761650999 | 0 | 21.892737012987144 | 0 | 0 | 0 | 45.34714351173895 | 34.70369173222912 | 9.589074368143644 | 48.34551222676555 | 440.4923890740722 | 47.544411470908194 | 33.30041322718203 | 88.19999999999999 | 0 | 0 | 9.589074368143644 | 11.814359458703011 | 35.36262485535767 | 83.05320756604759 | 351.6015148317056 | 45.34714351173895 | 41.00833101198256 | 71.0225968978841 | 0 | 0 | 6.490378632590005 | 43.16489762916518 | 0 | 4.011377529356899 | 1.5772392128453463 | 17.212908183099877 | 82.36758870790757 | 14.584430921564865 | 0.723404255319149 | 104 | 0 | 6 | 0 | 4 | 4 | 0 | 0 | 0 | 8 | 0 | 10 | 67 | 0 | 0 | 6 | 31.874800000000125 | 458.83000000000186 | 0 | 0
580 | CC1=CC=C(C2=C(CCCCCCCCCCCC)C=C(C3=C([H])C=C4C(N(CC(CCCCCCCCCC)CCCCCCCCCCCC)C(/C4=C5C(C=C([H])C(C6=CC(CCCCCCCCCCCC)=C(C7=CC=C(C)S7)S6)=C8F)=C8N(CC(CCCCCCCCCCCC)CCCCCCCCCC)C\5=O)=O)=C3F)S2)S1 | 19.335666807129233 | 19.335666807129233 | 0.14458084020816298 | -0.3834441 | 0.028202044160685065 | 14.086206896551724 | 1664.7539999999992 | 1499.4419999999986 | 1663.1643729279997 | 648 | 0.25941253641915946 | -0.304686427 | 0.30468642658208595 | 0.25941253641915946 | 0.27586206896551724 | 0.5086206896551724 | 0.75 | 32.13877898769709 | 9.928547537664947 | 2.461886895297306 | -2.256582893 | 2.538574931854299 | -2.343639938 | 7.243026695135324 | -0.114460885 | 1.5540790020857798 | 1.2240356819485023 | 3456.7884020774327 | 82.16543593148097 | 75.28288310601606 | 78.54886942972699 | 56.954191016172885 | 49.392760807922194 | 52.65874713163313 | 36.04310107777232 | 40.72330096385635 | 25.900663471628157 | 30.683245311465516 | 18.75123728997005 | 23.23574899321172 | -4.22 | 8.527231396685519e+35 | 97.22997744793909 | 57.953372852542074 | 32.547476178947505 | 725.2163291615028 | 9.799819461700956 | 0 | 0 | 0 | 0 | 0 | 9.589074368143644 | 0 | 0 | 45.34714351173895 | 400.39952497307104 | 136.70769900619902 | 74.36049632822352 | 22.52098160950566 | 18.369904463493285 | 79.68248457994761 | 0 | 0 | 11.835812092322787 | 453.480838218937 | 22.889332273526108 | 104.3062127208985 | 0 | 40.38978614560178 | 0 | 0 | 0 | 45.34714351173895 | 24.90387227052816 | 22.43071761399566 | 37.31772817379582 | 458.7998209278943 | 60.6636706846161 | 51.53599520574031 | 40.620000000000005 | 0 | 0 | 18.369904463493285 | 46.43082229325612 | 46.718091327980254 | 112.48744035421878 | 335.747580800198 | 22.673571755869474 | 56.73885949141687 | 91.78810000829465 | 0 | 38.67133361425846 | 7.025927430537106 | 46.28678148750004 | 0 | 5.64663607475128 | -1.098346282 | 21.320604254689854 | 75.94475169322484 | 18.86897839367002 | 0.6981132075471698 | 116 | 0 | 4 | 0 | 4 | 6 | 0 | 0 | 0 | 6 | 0 | 10 | 70 | 0 | 0 | 8 | 36.942440000000026 | 512.498000000002 | 0 | 0
581 | O=C1C(C2=C(C3=CC=C(C)C=N3)N1CCCC(CCCCCCCCCCCCCC)CCCCCCCCCCCCCC)=C(C4=CC=C(C5=C(F)C(F)=C(C6=C(F)C(F)=C(C)S6)S5)C=N4)N(CCCC(CCCCCCCCCCCCCC)CCCCCCCCCCCCCC)C2=O | 16.051769507155534 | 16.051769507155534 | 0.05292956097739743 | -1.239528454 | 0.032633592095213805 | 13.411764705882353 | 1452.2780000000005 | 1309.141999999999 | 1451.0510346639999 | 574 | 0.2609612841422374 | -0.305397944 | 0.3053979439182643 | 0.2609612841422374 | 0.3235294117647059 | 0.5980392156862745 | 0.8823529411764706 | 32.136400217437384 | 9.898263629033076 | 2.492575305228213 | -2.259543809 | 2.484045987243583 | -2.314241164 | 7.235452297518786 | -0.123725469 | 1.5591102087819377 | 1.216620200255737 | 2911.2143792921056 | 72.78496704285695 | 65.56470089822889 | 67.19769406008434 | 49.94552842087376 | 42.89780225720281 | 44.53079541905827 | 31.24486798219364 | 33.49023357974491 | 22.413714011212168 | 24.82228739410469 | 16.0355312418822 | 18.115902888507605 | -4.16 | 2.1692404467637794e+29 | 86.75646935321582 | 52.76323041126687 | 30.601234995242645 | 627.7125252577332 | 9.799819461700956 | 0 | 0 | 0 | 0 | 0 | 19.55703141003806 | 0 | 0 | 22.673571755869474 | 367.6440402593763 | 75.1291256804899 | 35.9237986404496 | 48.55958525705101 | 27.15073455884292 | 45.882009840684155 | 0 | 19.76777650359537 | 11.835812092322787 | 401.10843408199986 | 13.08951281182515 | 92.90270251648992 | 0 | 20.194893072800895 | 0 | 0 | 0 | 22.673571755869474 | 44.671648774123526 | 9.589074368143644 | 48.95216985588762 | 409.0894143577138 | 47.80536447721113 | 31.58897169891256 | 66.4 | 0 | 0 | 22.760319511168102 | 36.8863997252052 | 58.853468580095054 | 53.92030973927051 | 347.00330516345593 | 17.0326438677737 | 30.1532246390774 | 27.694948798762496 | 0 | 61.614244643911874 | 1.4741626888537103 | 44.4096482419763 | 0 | 3.9064490038042887 | -4.029630013 | 7.297035027462744 | 75.25060591332743 | 13.410817827065856 | 0.7333333333333333 | 102 | 0 | 6 | 0 | 4 | 4 | 0 | 0 | 0 | 6 | 0 | 12 | 64 | 0 | 0 | 6 | 30.071240000000103 | 429.9000000000019 | 0 | 0
582 | CC1=CC=C(C(N(C(C(CCCCCCCCCC)CCCCCCCCCC)=O)C2=O)=C3C2=C(C4=CC=C(C5=CC=C(C6=CC=C(C)S6)S5)S4)N(C(C(CCCCCCCCCC)CCCCCCCCCC)=O)C3=O)S1 | 15.836821477081777 | 15.836821477081777 | 0.1847839804647593 | -0.448451454 | 0.0414472810621426 | 13.794871794871796 | 1137.825999999999 | 1037.0259999999994 | 1136.656594 | 430 | 0.2677228952313695 | -0.273701637 | 0.27370163667383224 | 0.2677228952313695 | 0.3333333333333333 | 0.5641025641025641 | 0.8589743589743589 | 32.13897826268072 | 9.918717467259436 | 2.5388227161957424 | -2.273320553 | 2.512813525222025 | -2.398762725 | 7.2631722598396395 | -0.141347979 | 4.306980809454363 | 1.3690793035273487 | 2458.2880798258557 | 55.488130880746745 | 49.389760329322755 | 52.65574665303365 | 38.124161215827854 | 31.722635495166134 | 34.98862181887706 | 23.001243843165817 | 27.744599959576984 | 16.413745136410057 | 20.99060653058009 | 11.766157293355498 | 15.777008747710289 | -3.44 | 1.9989586606350003e+17 | 63.73819955456368 | 35.424613414086586 | 18.806779853510587 | 488.91601613711305 | 0 | 0 | 0 | 0 | 0 | 0 | 19.178148736287287 | 0 | 0 | 45.34714351173895 | 233.1612407323949 | 88.06169743877817 | 41.098695254530575 | 32.2945820736528 | 19.178148736287287 | 80.36994105525665 | 0 | 9.799819461700956 | 11.835812092322787 | 272.69200162348017 | 0 | 79.18573438263662 | 0 | 19.508588774805197 | 0 | 0 | 0 | 45.34714351173895 | 33.428538379106975 | 19.178148736287287 | 25.68328649170403 | 278.35311599890406 | 59.67714560783141 | 30.90266740091686 | 74.76 | 0 | 0 | 19.178148736287287 | 34.79638061116433 | 11.394078626111666 | 127.1188819353227 | 164.18447937925984 | 34.01035763380421 | 25.122838405075452 | 64.95052134076116 | 0 | 0 | 6.590732926490039 | 74.1766920278678 | 0 | 1.2338785687511626 | -1.952354199 | 16.78618348094873 | 40.63501677948382 | 13.196517081943774 | 0.6470588235294118 | 78 | 0 | 6 | 0 | 4 | 4 | 0 | 0 | 0 | 8 | 0 | 10 | 42 | 0 | 0 | 6 | 22.09904000000002 | 338.1720000000007 | 0 | 0
583 | CC1=C(CCCC(CCCCCCCCCC)CCCCCCCCCCCC)C=C(C(C(S2)=O)=C3C2=C(C4=CC(CCCC(CCCCCCCCCCCC)CCCCCCCCCC)=C(C5=CC=C(C6=CC=C(C)S6)S5)S4)C(S3)=O)S1 | 14.460235986752526 | 14.460235986752526 | 0.10939382158487843 | 0.10939382158487843 | 0.04127718531961391 | 14.357142857142858 | 1256.1799999999985 | 1137.2359999999992 | 1254.745609 | 470 | 0.22628712046169544 | -0.281084373 | 0.281084372906559 | 0.22628712046169544 | 0.32142857142857145 | 0.6428571428571429 | 1.0357142857142858 | 32.17089429827091 | 9.888309177 | 2.4194248228756003 | -2.170634237 | 2.5854459606965685 | -2.02463423 | 8.254337031946571 | -0.106211581 | 2.076704126603087 | 1.1213657062043971 | 2489.066802442671 | 59.404498154232954 | 54.41170041180903 | 59.31067989737539 | 41.235447001159464 | 35.568829425388095 | 40.467808910954496 | 25.90348581917262 | 32.550012200445416 | 18.57417507765135 | 25.473961021762392 | 13.319459163750386 | 20.44277858595039 | -1.68 | 2.0932399337997394e+19 | 71.39579725816176 | 43.10585495369527 | 25.665513561444186 | 540.2390615625221 | 0 | 0 | 0 | 0 | 0 | 0 | 9.589074368143644 | 0 | 0 | 45.34714351173895 | 297.36945696165486 | 122.41544827635398 | 48.82745057739048 | 11.146209060138535 | 9.589074368143644 | 90.24767633103116 | 0 | 0 | 11.835812092322787 | 336.90021785274 | 0 | 76.84396719674895 | 0 | 19.508588774805197 | 0 | 0 | 0 | 68.87091341052118 | 10.23055386037144 | 22.43071761399566 | 25.683286491704035 | 340.84659196570595 | 46.208475438549755 | 30.65479783494373 | 34.14 | 0 | 0 | 0 | 10.23055386037144 | 0 | 55.38823181349602 | 346.42970745312846 | 22.673571755869474 | 22.673571755869474 | 77.94062560891341 | 0 | 0 | 10.012974531684998 | 40.647665451733985 | 0 | 4.350019716536105 | 1.6215874001946422 | 13.861974178546449 | 62.896667711647 | 13.718877036950497 | 0.7105263157894737 | 84 | 0 | 2 | 0 | 4 | 4 | 0 | 0 | 0 | 8 | 0 | 8 | 52 | 0 | 0 | 6 | 28.114040000000088 | 384.00600000000156 | 0 | 0
584 | C3C2=C(C4=CC(CCCCC(CCCCCCCCCCCC)CCCCCCCCCC)=C(C5=CC=C(C6=CC=C(C)S6)S5)S4)C(S3)=O)S1 | 14.516620067259812 | 14.516620067259812 | 0.12121307082808253 | 0.12121307082808253 | 0.04129892479134515 | 14.64102564102564 | 1174.0339999999985 | 1065.1699999999992 | 1172.667359 | 436 | 0.22628712046736435 | -0.281084373 | 0.2810843729065479 | 0.22628712046736435 | 0.34615384615384615 | 0.6794871794871795 | 1.064102564102564 | 32.17089178906279 | 9.880990399122224 | 2.420616619022948 | -2.174292303 | 2.5865669458714815 | -2.055462091 | 8.254329394924317 | -0.106211597 | 4.407523015250911 | 1.1850086534717852 | 2350.614339736397 | 55.16185746711368 | 50.42857274868361 | 55.327552234249964 | 38.23544700115948 | 32.90216275872143 | 37.80114224428782 | 24.149285527188457 | 30.795811908461243 | 17.21542567421854 | 24.042285085168814 | 12.439252499743976 | 19.868666204841286 | -1.42 | 1.4159112141719898e+17 | 65.72971288130759 | 38.437432516723725 | 22.293635598990715 | 502.4038634306069 | 0 | 0 | 0 | 0 | 0 | 0 | 9.589074368143644 | 0 | 0 | 45.34714351173895 | 284.5278137158029 | 97.44107089357873 | 48.47299602292608 | 11.146209060138535 | 9.589074368143644 | 99.64751616396936 | 0 | 0 | 11.835812092322787 | 311.2169313610361 | 0 | 64.71123305982572 | 0 | 9.754294387402599 | 0 | 0 | 0 | 68.87091341052118 | 10.23055386037144 | 22.43071761399566 | 25.683286491704035 | 315.163305474002 | 34.075741301626536 | 30.300343280479332 | 34.14 | 0 | 0 | 0 | 10.23055386037144 | 11.835812092322787 | 43.55241972117324 | 320.3919664069601 | 11.336785877934737 | 34.01035763380421 | 65.80789147199017 | 0 | 2.7490432961155804 | 10.138814214898865 | 38.29751376034521 | 0 | 4.444490885079157 | 1.3350283442744626 | 9.576593058742805 | 56.79795576586856 | 13.74866450770189 | 0.7142857142857143 | 78 | 0 | 2 | 0 | 4 | 4 | 0 | 0 | 0 | 8 | 0 | 8 | 47 | 0 | 0 | 6 | 26.03984000000007 | 357.60800000000114 | 0 | 0
585 | CC1=C(CCC(CCCCCCCCCC)CCCCCCCCCCCC)C=C(C(C(S2)=O)=C3C2=C(C4=CC(CCC(CCCCCCCCCCCC)CCCCCCCCCC)=C(C5=CC=C(C6=CC=C(C)S6)S5)S4)C(S3)=O)S1 | 14.507601873348078 | 14.507601873348078 | 0.11165358374477052 | 0.11165358374477052 | 0.04128170995784846 | 14.414634146341463 | 1228.1259999999986 | 1113.2139999999993 | 1226.714309 | 458 | 0.2262871204617057 | -0.281084373 | 0.281084372906559 | 0.2262871204617057 | 0.32926829268292684 | 0.6585365853658537 | 1.048780487804878 | 32.17089394138953 | 9.885803198173281 | 2.4197261183009626 | -2.171914172 | 2.5856569085581493 | -2.03496971 | 8.254333713655662 | -0.106211584 | 3.6856290825197657 | 1.1595867071150203 | 2453.3830327341516 | 57.99028459185986 | 52.99748684943594 | 57.896466335002295 | 40.23544700115947 | 34.568829425388095 | 39.46780891095449 | 25.196379037986077 | 31.842905419258866 | 18.10104853118903 | 25.00083447530007 | 12.876336433228198 | 19.9996558554282 | -1.68 | 2.0790531458181522e+18 | 69.42044884386604 | 41.46777757898803 | 24.472954850087365 | 527.5091773337289 | 0 | 0 | 0 | 0 | 0 | 0 | 9.589074368143644 | 0 | 0 | 45.34714351173895 | 284.5278137158029 | 122.41544827635398 | 48.82745057739048 | 11.146209060138535 | 9.589074368143644 | 90.24767633103116 | 0 | 0 | 11.835812092322787 | 324.05857460688804 | 0 | 76.84396719674895 | 0 | 19.508588774805197 | 0 | 0 | 0 | 68.87091341052118 | 10.23055386037144 | 22.43071761399566 | 25.683286491704035 | 328.004948719854 | 46.208475438549755 | 30.65479783494373 | 34.14 | 0 | 0 | 0 | 10.23055386037144 | 0 | 55.38823181349602 | 333.5880642072765 | 11.336785877934737 | 34.01035763380421 | 77.94062560891341 | 0 | 0 | 10.03942980137073 | 40.77258909842669 | 0 | 4.373576038294523 | 1.5026350701367317 | 13.902959802753303 | 59.79322982089838 | 13.720826871093534 | 0.7027027027027027 | 82 | 0 | 2 | 0 | 4 | 4 | 0 | 0 | 0 | 8 | 0 | 8 | 50 | 0 | 0 | 6 | 27.33384000000008 | 374.7720000000015 | 0 | 0
586 | CC1=CC2=C(Cl)C3=C(/C(C(N3CC(CCCCCCCCCC)CCCCCCCC)=O)=C4C(N(CC(CCCCCCCC)CCCCCCCCCC)C5=C\4C=C6C(C=C(C7=CC=C(C)S7)S6)=C5Cl)=O)C=C2S1 | 15.964176449077858 | 15.964176449077858 | 0.08239845446757266 | -0.083496705 | 0.029370530377401408 | 15.413333333333334 | 1114.5969999999993 | 1019.8449999999995 | 1112.585449 | 412 | 0.25937313685300545 | -0.305922905 | 0.30592290520739246 | 0.25937313685300545 | 0.41333333333333333 | 0.7733333333333333 | 1.1466666666666667 | 35.49679211582804 | 9.92933446154168 | 2.453756780459618 | -2.257410914 | 2.553277909297119 | -2.34031903 | 7.258189313861616 | -0.114440846 | 4.225318521673749 | 1.2802176713130873 | 2619.1821702443076 | 53.107297513193245 | 47.35203030319725 | 51.31337793801733 | 36.590487711016635 | 30.535841904709073 | 33.74126059351071 | 22.82860087821022 | 27.244108984153026 | 16.569664694335227 | 20.610913317763657 | 12.24838455880522 | 16.110781470468726 | -2.68 | 3.5747984406896332e+16 | 59.970231991327594 | 31.198888554846146 | 16.00740959171552 | 476.36532632358853 | 9.799819461700956 | 0 | 0 | 0 | 0 | 0 | 9.589074368143644 | 0 | 0 | 34.01035763380421 | 230.6798340211559 | 87.76477539417775 | 63.89729283189212 | 32.56624823698831 | 9.589074368143644 | 111.7198667443457 | 0 | 0 | 11.835812092322787 | 247.00871513177617 | 22.889332273526108 | 67.3246664090489 | 0 | 9.754294387402599 | 0 | 0 | 0 | 57.21223741426925 | 24.90387227052816 | 9.589074368143644 | 25.683286491704035 | 254.0424381031915 | 36.39820241076966 | 41.07279170940892 | 40.620000000000005 | 0 | 0 | 9.589074368143644 | 11.814359458703011 | 46.11680059176911 | 68.35725028633296 | 199.2915942167335 | 34.01035763380421 | 9.799819461700956 | 77.94062560891341 | 0 | 2.1022731708535893 | 20.69992950424796 | 40.81878793841534 | 0 | 4.205140363985499 | 0.5115427162598518 | 13.212343653896363 | 39.93963952767675 | 14.65737572882794 | 0.6363636363636364 | 75 | 0 | 4 | 0 | 3 | 5 | 0 | 0 | 0 | 5 | 0 | 9 | 37 | 0 | 0 | 7 | 23.167340000000035 | 335.39700000000084 | 0 | 0
587 | C5=CC(C(N(CC(CCCCCCCCCCCC)CCCCCCCCCC)C6=O)=O)=C(C6=CC(C)=C7C(N8CC(CCCCCCCCCC)CCCCCCCCCCCC)=O)C7=C5C8=O)S4)C9=NN(CC(CCCC)CC)N=C29)S1 | 14.516620067259812 | 14.516620067259812 | 0.12121307082808253 | 0.12121307082808253 | 0.04129892479134515 | 14.64102564102564 | 1174.0339999999985 | 1065.1699999999992 | 1172.667359 | 436 | 0.22628712046736435 | -0.281084373 | 0.2810843729065479 | 0.22628712046736435 | 0.34615384615384615 | 0.6794871794871795 | 1.064102564102564 | 32.17089178906279 | 9.880990399122224 | 2.420616619022948 | -2.174292303 | 2.5865669458714815 | -2.055462091 | 8.254329394924317 | -0.106211597 | 4.407523015250911 | 1.1850086534717852 | 2350.614339736397 | 55.16185746711368 | 50.42857274868361 | 55.327552234249964 | 38.23544700115948 | 32.90216275872143 | 37.80114224428782 | 24.149285527188457 | 30.795811908461243 | 17.21542567421854 | 24.042285085168814 | 12.439252499743976 | 19.868666204841286 | -1.42 | 1.4159112141719898e+17 | 65.72971288130759 | 38.437432516723725 | 22.293635598990715 | 502.4038634306069 | 0 | 0 | 0 | 0 | 0 | 0 | 9.589074368143644 | 0 | 0 | 45.34714351173895 | 284.5278137158029 | 97.44107089357873 | 48.47299602292608 | 11.146209060138535 | 9.589074368143644 | 99.64751616396936 | 0 | 0 | 11.835812092322787 | 311.2169313610361 | 0 | 64.71123305982572 | 0 | 9.754294387402599 | 0 | 0 | 0 | 68.87091341052118 | 10.23055386037144 | 22.43071761399566 | 25.683286491704035 | 315.163305474002 | 34.075741301626536 | 30.300343280479332 | 34.14 | 0 | 0 | 0 | 10.23055386037144 | 11.835812092322787 | 43.55241972117324 | 320.3919664069601 | 11.336785877934737 | 34.01035763380421 | 65.80789147199017 | 0 | 2.7490432961155804 | 10.138814214898865 | 38.29751376034521 | 0 | 4.444490885079157 | 1.3350283442744626 | 9.576593058742805 | 56.79795576586856 | 13.74866450770189 | 0.7142857142857143 | 78 | 0 | 2 | 0 | 4 | 4 | 0 | 0 | 0 | 8 | 0 | 8 | 47 | 0 | 0 | 6 | 26.03984000000007 | 357.60800000000114 | 0 | 0
588 | CC1=CN=C(C2=C3C(C(N2CC(CCCCCCCCCC)CCCCCCCCCCCC)=O)=C(C4=NC=C(C5=CC=C(C6=CC=C(C)S6)S5)C=C4)N(CC(CCCCCCCCCC)CCCCCCCCCCCC)C3=O)C=C1 | 15.908814671983802 | 15.908814671983802 | 0.0448558570153994 | -0.044855857 | 0.04134685455551141 | 14.365853658536585 | 1155.8859999999993 | 1040.9739999999993 | 1154.838321 | 454 | 0.2609710662038785 | -0.305116587 | 0.30511658725929525 | 0.2609710662038785 | 0.36585365853658536 | 0.6951219512195121 | 1.024390243902439 | 32.13639559036597 | 9.925304023757239 | 2.4992707057286068 | -2.295517867 | 2.4767691911653307 | -2.348738371 | 7.234293299634739 | -0.12412165 | 4.414759974157839 | 1.3093177770774522 | 2445.8107930635742 | 57.99028459185986 | 53.04853558396574 | 54.68152874582118 | 40.26912050597072 | 34.46324051623027 | 36.09623367808573 | 25.206286808330745 | 27.577964866536334 | 17.960536296467456 | 20.2913200884145 | 12.9021573877338 | 14.856156506222161 | -3.88 | 1.1983246658333793e+18 | 67.24890346737118 | 39.679856922210696 | 22.51628819724623 | 509.211309815682 | 9.799819461700956 | 0 | 0 | 0 | 0 | 0 | 19.55703141003806 | 0 | 0 | 22.673571755869474 | 264.91089429256056 | 99.39459395433636 | 50.55524022155349 | 33.92814367594712 | 9.589074368143644 | 45.882009840684155 | 0 | 19.76777650359537 | 11.835812092322787 | 298.3752881151841 | 13.08951281182515 | 93.89928742615281 | 0 | 20.194893072800895 | 0 | 0 | 0 | 22.673571755869474 | 44.671648774123526 | 9.589074368143644 | 25.68328649170403 | 306.35626839089804 | 72.07083275105758 | 31.58897169891256 | 66.4 | 0 | 0 | 9.589074368143644 | 11.814359458703011 | 47.46250127219076 | 48.20115678300233 | 250.65816720014166 | 11.336785877934737 | 33.530292482861846 | 90.07335974583663 | 0 | 0 | 3.628823976050005 | 51.23340523054367 | 0 | 6.0793564262423345 | 0.5894895299571868 | 17.279961996458415 | 55.21178442180148 | 14.64384508561356 | 0.6756756756756757 | 82 | 0 | 6 | 0 | 4 | 4 | 0 | 0 | 0 | 6 | 0 | 8 | 48 | 0 | 0 | 6 | 23.27324000000003 | 356.19600000000094 | 0 | 0
589 | O=C1N(CC(CCCCCCCCCC)CCCCCCCC)C2=CC(C)=CC=C2/C1=C3C(C=CC(C4=CC=C(C5=CC=C(C)[Se]5)[Se]4)=C6)=C6N(CC(CCCCCCCC)CCCCCCCCCC)C/3=O | 15.675477208410568 | 15.675477208410568 | 0.035699162127031725 | 0.035699162127031725 | 0.02549213254881756 | 15.305555555555555 | 1109.4419999999993 | 1010.6579999999997 | 1110.595873 | 396 | 0.25931512036908333 | -0.307688032 | 0.4356117642485586 | 0.33451015754020574 | 0.3888888888888889 | 0.75 | 1.1666666666666667 | 32.198654818725835 | 9.948411469265498 | 2.493265049006718 | -2.399510686 | 2.5009961230280946 | -2.590596693 | 7.854113220026592 | -0.114240864 | 4.164333427549606 | 1.3158809577277646 | 2245.6613168856493 | 50.91921677999441 | 46.49725414347348 | 49.923398249665034 | 35.26912050597073 | 30.076979410425626 | 33.503123516617194 | 22.28027371237472 | 27.256235027284486 | 16.058242692697124 | 21.332379316604648 | 11.683984952269451 | 16.18065061682376 | -2.881038961 | 8486380463522455.0 | 58.38141089407882 | 32.534969985560664 | 17.600184518348637 | 452.04622121301804 | 0 | 0 | 0 | 0 | 0 | 0 | 0 | 0 | 0 | 0 | 156.11138125728274 | 0 | 0 | 0 | 9.589074368143644 | 63.342462091063446 | 0 | 0 | 11.835812092322787 | 247.00871513177617 | 22.889332273526108 | 81.79140089867354 | 0 | 18.875578708596308 | 0 | 0 | 0 | 0 | 53.91099329338293 | 9.589074368143644 | 25.68328649170403 | 254.28897094645234 | 60.6636706846161 | 30.021787768734843 | 40.620000000000005 | 0 | 0 | 9.589074368143644 | 26.317919970130397 | 37.48558166388871 | 53.99628308213528 | 215.93760313534312 | 0 | 0 | 112.00591334446081 | 0 | 5.881788314379956 | 0.6277729216243467 | 35.46279693579456 | 0 | 7.599177918106694 | 0.9526355162436242 | 22.71940425988068 | 41.19173372545849 | 15.06469040851166 | 0.6363636363636364 | 72 | 0 | 4 | 0 | 2 | 4 | 0 | 0 | 0 | 2 | 0 | 6 | 38 | 0 | 0 | 6 | 19.15063999999999 | 316.05000000000007 | 0 | 0
590 | CC1=CC(N(CC(CCCCCCCCCCCCCC)CCCCCCCCCCCCCC)C(/C2=C3C(C=CC(C4=CC=C(C5=CC=C(C)S5)S4)=C6)=C6N(CC(CCCCCCCCCCCCCC)CCCCCCCCCCCCCC)C\3=O)=O)=C2C=C1 | 16.004988808718984 | 16.004988808718984 | 0.03585991160285751 | 0.03585991160285751 | 0.03264906283517127 | 14 | 1296.196 | 1157.091999999999 | 1295.0199736559998 | 516 | 0.25932486060092824 | -0.307409197 | 0.3074091974007828 | 0.25932486060092824 | 0.30434782608695654 | 0.5869565217391305 | 0.9130434782608695 | 32.136396879207794 | 9.928320138564496 | 2.4308334350916248 | -2.253274151 | 2.4954948965946926 | -2.3387613 | 7.234416746969649 | -0.114442046 | 1.5736399469722475 | 1.2148020985502397 | 2544.8005519290086 | 65.06135240372534 | 60.63938976720437 | 62.27238292905982 | 45.269120505970704 | 40.07697941042561 | 41.70997257228107 | 29.351341524240183 | 31.72301958244578 | 21.058242692697124 | 23.389026484644166 | 15.219518858202179 | 17.17973891411996 | -3.48 | 4.0120583045167166e+23 | 77.52593753224335 | 48.25467318455603 | 28.686793954231163 | 575.1110380299396 | 9.799819461700956 | 0 | 0 | 0 | 0 | 0 | 9.589074368143644 | 0 | 0 | 22.673571755869474 | 360.1598549730571 | 98.89167837757174 | 43.72500457002433 | 22.52098160950566 | 9.589074368143644 | 57.008912824078145 | 0 | 0 | 11.835812092322787 | 375.4251475902959 | 22.889332273526108 | 82.2311723534084 | 0 | 20.194893072800895 | 0 | 0 | 0 | 22.673571755869474 | 24.90387227052816 | 9.589074368143644 | 25.68328649170403 | 383.1451748597069 | 60.6636706846161 | 31.341102132939426 | 40.620000000000005 | 0 | 0 | 9.589074368143644 | 11.814359458703011 | 29.5267775583739 | 47.4515266762227 | 346.1131214128024 | 0 | 22.673571755869474 | 112.00591334446081 | 0 | 0 | 3.7108164277869484 | 41.331786267291236 | 0 | 7.519437352421697 | 0.9211968816182454 | 22.4559499964836 | 69.67371595205239 | 15.053763789012525 | 0.7209302325581395 | 92 | 0 | 4 | 0 | 2 | 4 | 0 | 0 | 0 | 4 | 0 | 6 | 58 | 0 | 0 | 6 | 28.96164000000009 | 410.2640000000019 | 0 | 0
591 | CC1=CC=C(C2=C3C(C(N2CC(CCCCCCCC)CCCCCC)=O)=C(C4=CC=C(/C=C/C)S4)N(CC(CCCCCC)CCCCCCCC)C3 | 14.516620067259812 | 14.516620067259812 | 0.12121307082808253 | 0.12121307082808253 | 0.04129892479134515 | 14.64102564102564 | 1174.0339999999985 | 1065.1699999999992 | 1172.667359 | 436 | 0.22628712046736435 | -0.281084373 | 0.2810843729065479 | 0.22628712046736435 | 0.34615384615384615 | 0.6794871794871795 | 1.064102564102564 | 32.17089178906279 | 9.880990399122224 | 2.420616619022948 | -2.174292303 | 2.5865669458714815 | -2.055462091 | 8.254329394924317 | -0.106211597 | 4.407523015250911 | 1.1850086534717852 | 2350.614339736397 | 55.16185746711368 | 50.42857274868361 | 55.327552234249964 | 38.23544700115948 | 32.90216275872143 | 37.80114224428782 | 24.149285527188457 | 30.795811908461243 | 17.21542567421854 | 24.042285085168814 | 12.439252499743976 | 19.868666204841286 | -1.42 | 1.4159112141719898e+17 | 65.72971288130759 | 38.437432516723725 | 22.293635598990715 | 502.4038634306069 | 0 | 0 | 0 | 0 | 0 | 0 | 9.589074368143644 | 0 | 0 | 45.34714351173895 | 284.5278137158029 | 97.44107089357873 | 48.47299602292608 | 11.146209060138535 | 9.589074368143644 | 99.64751616396936 | 0 | 0 | 11.835812092322787 | 311.2169313610361 | 0 | 64.71123305982572 | 0 | 9.754294387402599 | 0 | 0 | 0 | 68.87091341052118 | 10.23055386037144 | 22.43071761399566 | 25.683286491704035 | 315.163305474002 | 34.075741301626536 | 30.300343280479332 | 34.14 | 0 | 0 | 0 | 10.23055386037144 | 11.835812092322787 | 43.55241972117324 | 320.3919664069601 | 11.336785877934737 | 34.01035763380421 | 65.80789147199017 | 0 | 2.7490432961155804 | 10.138814214898865 | 38.29751376034521 | 0 | 4.444490885079157 | 1.3350283442744626 | 9.576593058742805 | 56.79795576586856 | 13.74866450770189 | 0.7142857142857143 | 78 | 0 | 2 | 0 | 4 | 4 | 0 | 0 | 0 | 8 | 0 | 8 | 47 | 0 | 0 | 6 | 26.03984000000007 | 357.60800000000114 | 0 | 0
592 | CC1=CC=C2C(N(CCCCC(CCCCCCCCCC)CCCCCCCCCC)C(/C2=C3C(C=CC(C4=CC=C(C5=CC=C(C)S5)S4)=C6)=C6N(CCCCC(CCCCCCCCCC)CCCCCCCCCC)C\3=O)=O)=C1 | 15.426667615262275 | 15.426667615262275 | 0.0036929296139835976 | 0.0036929296139835976 | 0.032663610977144375 | 14.24390243902439 | 1155.9259999999992 | 1036.9819999999993 | 1154.8634730160002 | 456 | 0.2593151203740998 | -0.307688212 | 0.3076882119023758 | 0.2593151203740998 | 0.34146341463414637 | 0.6707317073170732 | 1.0609756097560976 | 32.1363955629293 | 9.894847840426351 | 2.419214648816668 | -2.202457245 | 2.4888500929537654 | -2.298649111 | 7.234392263372283 | -0.114308499 | 4.279589275108134 | 1.1598747583856706 | 2382.4352443530515 | 57.99028459185986 | 53.56832195533892 | 55.20131511719437 | 40.26912050597072 | 35.076979410425615 | 36.70997257228107 | 25.768116330140376 | 28.139794388345965 | 18.66488277444108 | 20.995666566388117 | 13.574230114149533 | 15.5344501700673 | -3.48 | 1.0823867219704337e+18 | 67.64362101994979 | 40.00381141042271 | 22.744372432169147 | 511.4616168859732 | 9.799819461700956 | 0 | 0 | 0 | 0 | 0 | 9.589074368143644 | 0 | 0 | 22.673571755869474 | 308.7932819896492 | 86.05003513171971 | 43.72500457002433 | 22.52098160950566 | 9.589074368143644 | 57.008912824078145 | 0 | 0 | 11.835812092322787 | 311.2169313610361 | 22.889332273526108 | 82.23117235340841 | 0 | 20.194893072800895 | 0 | 0 | 0 | 22.673571755869474 | 24.90387227052816 | 9.589074368143644 | 25.68328649170403 | 318.93695863044707 | 60.6636706846161 | 31.341102132939426 | 40.620000000000005 | 0 | 0 | 9.589074368143644 | 11.814359458703011 | 24.235721871963687 | 71.14767710018194 | 263.4998104459936 | 0 | 22.673571755869474 | 112.00591334446081 | 0 | 0 | 3.6788217878129132 | 39.93588933258871 | 0 | 7.3200935851712785 | 1.5588734209703827 | 22.086038175018313 | 56.1566846996206 | 14.930265665484473 | 0.6842105263157895 | 82 | 0 | 4 | 0 | 2 | 4 | 0 | 0 | 0 | 4 | 0 | 6 | 48 | 0 | 0 | 6 | 25.06064000000005 | 364.09400000000113 | 0 | 0
593 | O=C1/C(C2=CC=C(C)C=C2N1CCCC(CCCCCCCCCC)CCCCCCCCCC)=C3C4=CC=C(C5=CC=C(C6=CC=C(C)S6)S5)C=C4N(CCCC(CCCCCCCCCC)CCCCCCCCCC)C\3=O | 15.499645968687947 | 15.499645968687947 | 0.007677311051482505 | 0.007677311051482505 | 0.032678898560782585 | 14.3 | 1127.8719999999994 | 1012.9599999999994 | 1126.832173 | 444 | 0.2593151216862941 | -0.307688032 | 0.3076880317408395 | 0.2593151216862941 | 0.35 | 0.6875 | 1.0875 | 32.13639529985113 | 9.899037010022418 | 2.4200632421412913 | -2.213344964 | 2.4893718338080477 | -2.30121622 | 7.2343875071209895 | -0.114313483 | 4.440705083241107 | 1.2004942497976945 | 2346.9509641356194 | 56.57607102948677 | 52.15410839296583 | 53.78710155482128 | 39.26912050597073 | 34.07697941042562 | 35.709972572281075 | 25.061009548953834 | 27.432687607159416 | 18.164882774441082 | 20.49566656638812 | 13.244522367639798 | 15.204742423557564 | -3.48 | 4.692288958399617e+17 | 65.67053916701416 | 38.38918318414111 | 21.611817115046485 | 498.73173265718 | 9.799819461700956 | 0 | 0 | 0 | 0 | 0 | 9.589074368143644 | 0 | 0 | 22.673571755869474 | 283.10999549794525 | 98.89167837757174 | 43.72500457002433 | 22.52098160950566 | 9.589074368143644 | 57.008912824078145 | 0 | 0 | 11.835812092322787 | 298.3752881151841 | 22.889332273526108 | 82.23117235340841 | 0 | 20.194893072800895 | 0 | 0 | 0 | 22.673571755869474 | 24.90387227052816 | 9.589074368143644 | 25.68328649170403 | 306.0953153845951 | 60.6636706846161 | 31.341102132939426 | 40.620000000000005 | 0 | 0 | 9.589074368143644 | 11.814359458703011 | 36.07153396428647 | 59.311865007859154 | 250.65816720014166 | 0 | 22.673571755869474 | 112.00591334446081 | 0 | 0 | 3.6811794364275023 | 40.111123870643056 | 0 | 7.343575115604891 | 1.4276268087999655 | 22.12455932094211 | 53.049686648385325 | 14.928915465863803 | 0.6756756756756757 | 80 | 0 | 4 | 0 | 2 | 4 | 0 | 0 | 0 | 4 | 0 | 6 | 46 | 0 | 0 | 6 | 24.28044000000004 | 354.8600000000009 | 0 | 0
594 | O=C1/C(C2=CC=C(C)C=C2N1CCCCCC[Si](CCCCCC)(CCCCCC)C)=C3C4=CC=C(C5=CC=C(C6=CC=C(C)S6)S5)C=C4N(CCCCCC[Si](C)(CCCCCC)CCCCCC)C\3=O | 15.182922103692107 | 15.182922103692107 | 0.0006586769353607025 | -1.259026994 | 0.025871972829358297 | 14.88888888888889 | 1047.8059999999991 | 949.0219999999996 | 1046.660825 | 396 | 0.25931512036907284 | -0.307688213 | 0.3076882133583494 | 0.25931512036907284 | 0.4027777777777778 | 0.7777777777777778 | 1.2083333333333333 | 32.13639570442829 | 9.94838244700048 | 2.419810379025811 | -2.278609298 | 2.4881915791545848 | -2.301707856 | 7.234459293247165 | -0.114306998 | 4.155826760670826 | 1.1740548153281116 | 2300.6174860158035 | 51.35030267924206 | 46.928340042721125 | 50.56133320457657 | 34.9409511067472 | 29.74881001120209 | 37.624443860176825 | 23.18269437144299 | 35.79701311676791 | 16.67262867560577 | 28.367373498231764 | 12.049468327231969 | 22.13100872670938 | -3.046233766 | 5951389024515547.0 | 58.21896274296168 | 29.88948994107471 | 16.476043287862637 | 449.8442860039683 | 9.799819461700956 | 0 | 0 | 0 | 0 | 0 | 9.589074368143644 | 0 | 0 | 22.673571755869474 | 242.57709014584222 | 74.21422303939693 | 43.72500457002433 | 38.6687262105719 | 9.589074368143644 | 73.15665742514439 | 0 | 0 | 0 | 245.00073951722905 | 22.889332273526108 | 82.23117235340841 | 0 | 20.194893072800895 | 0 | 0 | 0 | 22.673571755869474 | 41.0516168715944 | 9.589074368143644 | 13.847474399381248 | 203.36216941777909 | 60.6636706846161 | 31.341102132939426 | 40.620000000000005 | 0 | 0 | 9.589074368143644 | 11.814359458703011 | 24.235721871963687 | 59.311865007859154 | 184.1895958948243 | 0 | 32.47339121757043 | 115.30011659012202 | 0 | 0 | 3.6635395625658917 | 39.37808302716434 | 0 | 7.265657613329567 | -0.003462309 | 30.813954260624886 | 31.38375525903945 | 20.38671720501211 | 0.625 | 72 | 0 | 4 | 0 | 2 | 4 | 0 | 0 | 0 | 4 | 0 | 8 | 36 | 0 | 0 | 6 | 20.96364000000001 | 326.0860000000005 | 0 | 0
595 | O=C1/C(C2=CC=C(C)C=C2N1CCCCCCCC[Si](CCCCCC)(CCCCCC)C)=C3C4=CC=C(C5=CC=C(C6=CC=C(C)S6)S5)C=C4N(CCCCCCCC[Si](C)(CCCCCC)CCCCCC)C\3=O | 15.151182753116107 | 15.151182753116107 | 0.0017014780448614264 | -1.183582786 | 0.025299560599157344 | 14.736842105263158 | 1103.913999999999 | 997.0659999999995 | 1102.723426 | 420 | 0.25931512036908333 | -0.307688213 | 0.3076882133520514 | 0.25931512036908333 | 0.3815789473684211 | 0.7368421052631579 | 1.1578947368421053 | 32.13639623082229 | 9.948380750959084 | 2.419619278667416 | -2.277866842 | 2.4883310373563825 | -2.298120046 | 7.234469057253785 | -0.114307124 | 4.245398716187965 | 1.1033942002762385 | 2371.591283417862 | 54.17872980398825 | 49.756767167467316 | 53.389760329322755 | 36.9409511067472 | 31.748810011202085 | 39.624443860176825 | 24.596907933816087 | 37.211226679141 | 17.67262867560577 | 29.36737349823176 | 12.756575108418517 | 22.838115507895928 | -3.046233766 | 4.201806255949661e+16 | 62.155644520662264 | 32.88579771446009 | 18.511844598779685 | 475.30405446155476 | 9.799819461700956 | 0 | 0 | 0 | 0 | 0 | 9.589074368143644 | 0 | 0 | 22.673571755869474 | 268.2603766375462 | 74.21422303939693 | 43.72500457002433 | 38.6687262105719 | 9.589074368143644 | 73.15665742514439 | 0 | 0 | 0 | 270.684026008933 | 22.889332273526108 | 82.23117235340841 | 0 | 20.194893072800895 | 0 | 0 | 0 | 22.673571755869474 | 41.0516168715944 | 9.589074368143644 | 13.847474399381248 | 229.04545590948314 | 60.6636706846161 | 31.341102132939426 | 40.620000000000005 | 0 | 0 | 4.794537184071822 | 11.814359458703011 | 24.235721871963687 | 59.311865007859154 | 209.87288238652832 | 0 | 32.47339121757043 | 115.30011659012202 | 0 | 0 | 3.663412752688844 | 39.30068157525286 | 0 | 7.252301176652725 | -0.008182619 | 31.04093866 | 37.048723096641645 | 20.444900988843454 | 0.6470588235294118 | 76 | 0 | 4 | 0 | 2 | 4 | 0 | 0 | 0 | 4 | 0 | 8 | 40 | 0 | 0 | 6 | 22.524040000000024 | 344.5540000000009 | 0 | 0
596 | C[Si](C(C1)CCS1=O)(C(CC2)CS2=O)CCCCCCN(C/3=O)C4=CC(C5=CC=C(C6=CC=C(C)S6)S5)=CC=C4C3=C7C(C=CC(C)=C8)=C8N(C[Si](O[Si](C)(C)C)(C)O[Si](C)(C)C)C\7=O | 15.204082765055974 | 15.204082765055974 | 0.11577850523443156 | -2.925488145 | 0.05941902683116013 | 22.73846153846154 | 1021.703 | 953.1589999999998 | 1020.3037280160002 | 350 | 0.33451015754020574 | -0.435611764 | 0.4356117642485586 | 0.33451015754020574 | 0.6307692307692307 | 1.1692307692307693 | 1.7384615384615385 | 32.198654818725835 | 9.948411469265498 | 2.493265049006718 | -2.399510686 | 2.5009961230280946 | -2.590596693 | 7.854113220026592 | -0.114240864 | 4.083892685658532 | 1.0990200605629832 | 2515.7197329930223 | 46.638888475829276 | 40.09750148133917 | 47.36348780505008 | 30.610561113280788 | 23.521043207768194 | 40.33201137565661 | 21.249956200530697 | 44.67506449314885 | 13.677033248044847 | 34.920964010235025 | 10.878409222191115 | 36.489507717816316 | -2.392467532 | 127937286464707.34 | 49.043531976865715 | 19.185235152123283 | 10.76344192451202 | 404.589379453514 | 18.03011365857786 | 0 | 0 | 0 | 0 | 0 | 18.00687135247258 | 0 | 0 | 22.673571755869474 | 56.119040273222026 | 137.54648453839425 | 81.79080067690754 | 36.76288446994181 | 26.237165549349484 | 111.87762392068491 | 0 | 0 | 0 | 121.87495114360618 | 45.524020854503725 | 82.2311723534084 | 0 | 20.194893072800895 | 0 | 0 | 0 | 22.673571755869474 | 89.22593084663286 | 39.418506650829165 | 13.847474399381248 | 60.09243140634835 | 60.6636706846161 | 31.341102132939426 | 93.22 | 0 | 0 | 9.589074368143644 | 11.814359458703011 | 34.94135642625786 | 100.04206987439963 | 20.67553735802037 | 22.673571755869474 | 28.8562907983148 | 107.8307645768322 | 0 | 39.00656201570051 | 3.568348802566063 | 39.13140681875765 | 0 | 7.46834793320234 | 3.050228259961184 | 22.434010686122143 | 6.510684772711636 | 22.477838272216673 | 0.5102040816326531 | 65 | 0 | 8 | 0 | 2 | 4 | 0 | 0 | 0 | 8 | 0 | 16 | 17 | 0 | 0 | 8 | 12.362839999999986 | 288.3638 | 0 | 0
597 | C(CCCCCCCC)C)=C3C(N(CCCCCCCC[Si](CCCCCCCC)(CCCCCCCC)C)C4=C/3C=CC(C5=CC=C(C6=CC=C(C)S6)S5)=C4)=O | 14.516620067259812 | 14.516620067259812 | 0.12121307082808253 | 0.12121307082808253 | 0.04129892479134515 | 14.64102564102564 | 1174.0339999999985 | 1065.1699999999992 | 1172.667359 | 436 | 0.22628712046736435 | -0.281084373 | 0.2810843729065479 | 0.22628712046736435 | 0.34615384615384615 | 0.6794871794871795 | 1.064102564102564 | 32.17089178906279 | 9.880990399122224 | 2.420616619022948 | -2.174292303 | 2.5865669458714815 | -2.055462091 | 8.254329394924317 | -0.106211597 | 4.407523015250911 | 1.1850086534717852 | 2350.614339736397 | 55.16185746711368 | 50.42857274868361 | 55.327552234249964 | 38.23544700115948 | 32.90216275872143 | 37.80114224428782 | 24.149285527188457 | 30.795811908461243 | 17.21542567421854 | 24.042285085168814 | 12.439252499743976 | 19.868666204841286 | -1.42 | 1.4159112141719898e+17 | 65.72971288130759 | 38.437432516723725 | 22.293635598990715 | 502.4038634306069 | 0 | 0 | 0 | 0 | 0 | 0 | 9.589074368143644 | 0 | 0 | 45.34714351173895 | 284.5278137158029 | 97.44107089357873 | 48.47299602292608 | 11.146209060138535 | 9.589074368143644 | 99.64751616396936 | 0 | 0 | 11.835812092322787 | 311.2169313610361 | 0 | 64.71123305982572 | 0 | 9.754294387402599 | 0 | 0 | 0 | 68.87091341052118 | 10.23055386037144 | 22.43071761399566 | 25.683286491704035 | 315.163305474002 | 34.075741301626536 | 30.300343280479332 | 34.14 | 0 | 0 | 0 | 10.23055386037144 | 11.835812092322787 | 43.55241972117324 | 320.3919664069601 | 11.336785877934737 | 34.01035763380421 | 65.80789147199017 | 0 | 2.7490432961155804 | 10.138814214898865 | 38.29751376034521 | 0 | 4.444490885079157 | 1.3350283442744626 | 9.576593058742805 | 56.79795576586856 | 13.74866450770189 | 0.7142857142857143 | 78 | 0 | 2 | 0 | 4 | 4 | 0 | 0 | 0 | 8 | 0 | 8 | 47 | 0 | 0 | 6 | 26.03984000000007 | 357.60800000000114 | 0 | 0
598 | CC1=CC(CCCCCC(F)(F)C(F)(F)C(F)(F)C(F)(F)C(F)(F)C(F)(F)F)=C(C2=CC=C(C3=CC=C(C4=C(CCCCCC(F)(F)C(F)(F)C(F)(F)C(F)(F)C(F)(F)C(F)(F)F)C=C(C)S4)S3)S2)S1 | 14.25431446630553 | 14.25431446630553 | 0.056729721397947186 | -7.975558467 | 0.05129157900213589 | 14.857142857142858 | 1134.912 | 1102.6560000000002 | 1134.0971687439999 | 398 | 0.4596472941870691 | -0.199644733 | 0.4596472941870691 | 0.1996447334725516 | 0.3142857142857143 | 0.5857142857142857 | 0.8714285714285714 | 32.13967453603499 | 9.911179202712335 | 2.9156062309807407 | -2.393556202 | 2.6256325791566564 | -2.69560229 | 7.282016393814308 | -0.439769892 | 4.027056317043786 | 1.3715219307677864 | 2224.938487427278 | 53.91563831562719 | 34.99523888709858 | 38.261225210809485 | 31.376943214582003 | 19.68681261677366 | 22.952798940484566 | 15.871499425766476 | 20.551699311850477 | 10.637379432035761 | 15.549170459974524 | 6.703521378616982 | 11.224301537397196 | -3.02 | 103096808200832.95 | 59.541790364960356 | 19.679941179297863 | 10.524057038295195 | 394.2266700409356 | 0 | 0 | 0 | 0 | 0 | 0 | 0 | 0 | 0 | 45.34714351173895 | 12.841643245852019 | 99.89750953110097 | 51.8588207954624 | 0 | 114.15079123954534 | 45.34714351173895 | 0 | 0 | 0 | 149.63357934447407 | 0 | 57.27939978156625 | 0 | 29.262883162207793 | 0 | 0 | 0 | 45.34714351173895 | 71.57788871583271 | 12.841643245852019 | 13.847474399381248 | 72.24777035420469 | 36.39820241076966 | 29.262883162207793 | 0 | 0 | 0 | 0 | 25.683286491704038 | 40.38978614560178 | 9.754294387402599 | 45.34714351173895 | 50.24567681015091 | 0 | 0 | 0 | 349.6478262362192 | 5.0768085853308875 | 5.484622745363155 | 0 | 1.1974520597147071 | -74.3086955 | 10.22508272765639 | -22.70400364 | 3.380906787799849 | 0.6 | 70 | 0 | 0 | 0 | 4 | 4 | 0 | 0 | 0 | 4 | 0 | 30 | 23 | 0 | 0 | 4 | 19.23384000000002 | 209.65599999999955 | 0 | 0
599 | CC1=C([H])C=C2C(N(CCCC(CCCCCCCCCCCCCC)CCCCCCCCCCCCCC)C(/C2=C3C(C=C([H])C(C4=CC=C(C5=CC=C(C)S5)S4)=C6)=C6N(CCCC(CCCCCCCCCCCCCC)CCCCCCCCCCCCCC)C\3=O)=O)=C1 | 15.706029090019872 | 15.706029090019872 | 0.016810204664034156 | 0.016810204664034156 | 0.03264868968525578 | 13.916666666666666 | 1352.304 | 1205.1359999999988 | 1351.0825739119998 | 540 | 0.2593151216862941 | -0.307688032 | 0.3076880317408395 | 0.2593151216862941 | 0.2916666666666667 | 0.5729166666666666 | 0.90625 | 32.13639740611055 | 9.898827512661128 | 2.42102807780616 | -2.213374299 | 2.4911623068424116 | -2.301216235 | 7.234425912153913 | -0.114313483 | 1.572668181709125 | 1.1363381158737909 | 2616.5769572334116 | 67.88977952847151 | 63.467816891950555 | 65.10081005380601 | 47.26912050597071 | 42.0769794104256 | 43.70997257228106 | 30.7178637984462 | 33.0895418566518 | 22.164882774441075 | 24.495666566388113 | 16.072949492385973 | 18.033169548303757 | -3.48 | 2.0126201280140004e+25 | 81.48548630818709 | 51.62818481127636 | 31.183948110763552 | 600.5708064875262 | 9.799819461700956 | 0 | 0 | 0 | 0 | 0 | 9.589074368143644 | 0 | 0 | 22.673571755869474 | 385.843141464761 | 98.89167837757174 | 43.72500457002433 | 22.52098160950566 | 9.589074368143644 | 57.008912824078145 | 0 | 0 | 11.835812092322787 | 401.10843408199986 | 22.889332273526108 | 82.23117235340841 | 0 | 20.194893072800895 | 0 | 0 | 0 | 22.673571755869474 | 24.90387227052816 | 9.589074368143644 | 25.68328649170403 | 408.82846135141085 | 60.6636706846161 | 31.341102132939426 | 40.620000000000005 | 0 | 0 | 9.589074368143644 | 11.814359458703011 | 36.07153396428647 | 52.89104338493314 | 359.8121347898834 | 0 | 22.673571755869474 | 112.00591334446081 | 0 | 0 | 3.699580442520939 | 40.59172973602031 | 0 | 7.410141829334647 | 1.4356974134194602 | 22.28899166163416 | 76.25290566451424 | 14.987619919222915 | 0.7333333333333333 | 96 | 0 | 4 | 0 | 2 | 4 | 0 | 0 | 0 | 4 | 0 | 6 | 62 | 0 | 0 | 6 | 30.522040000000107 | 428.73200000000196 | 0 | 0
600 | O=C1C(C2=C(C3=CC=C(C)S3)N1CC(CCCCCCCCCC)CCCCCCCC)=C(C4=CC(C)=C(C5=CC(SC6=C7SC(C)=C6)=C7S5)S4)N(CC(CCCCCCCC)CCCCCCCCCC)C2=O | 15.890893705254383 | 15.890893705254383 | 0.061127718076688264 | 0.061127718076688264 | 0.036803949674962644 | 14.95945945945946 | 1097.8299999999992 | 1001.0619999999996 | 1096.6075353120002 | 408 | 0.26092035783846845 | -0.305764448 | 0.3057644477711064 | 0.26092035783846845 | 0.3918918918918919 | 0.7972972972972973 | 1.2297297297297298 | 32.140895828743304 | 9.92686995335925 | 2.4994216274873224 | -2.293774301 | 2.526814620574193 | -2.343110465 | 7.394946812286767 | -0.124113153 | 4.272016508565188 | 1.238599792429386 | 2557.719421753153 | 52.23705402519019 | 47.33524766891692 | 51.417730573555545 | 36.16296735608808 | 30.39702374343796 | 34.4795066480766 | 22.640358352455404 | 28.37275707986265 | 16.22078054947717 | 22.34396142156879 | 11.9566212722943 | 18.21937383467754 | -2.56 | 2.290515492509959e+16 | 59.10843378611433 | 31.139027521221312 | 16.03119083213013 | 469.44474372165365 | 9.799819461700956 | 0 | 0 | 0 | 0 | 0 | 9.589074368143644 | 0 | 0 | 56.683929389673686 | 207.47795424069085 | 94.18559701710376 | 41.99794141956854 | 41.694421906590996 | 9.589074368143644 | 98.69204714036478 | 0 | 9.799819461700956 | 11.835812092322787 | 253.9324523314668 | 13.08951281182515 | 66.55008466894877 | 0 | 9.754294387402599 | 0 | 0 | 0 | 56.683929389673686 | 34.70369173222912 | 9.589074368143644 | 32.60702369139466 | 258.2332809988971 | 41.478044402446585 | 39.94805267939066 | 40.620000000000005 | 0 | 0 | 9.589074368143644 | 11.814359458703011 | 36.07153396428647 | 46.83165950521831 | 223.65472537430693 | 11.336785877934737 | 45.34714351173895 | 88.59781520184339 | 0 | 5.573340436169661 | 9.316455647725611 | 43.378451540938684 | 0 | 4.398279262448678 | 0.9275312573199541 | 11.474979929655266 | 40.874592787879436 | 17.223035804529395 | 0.6615384615384615 | 74 | 0 | 4 | 0 | 5 | 5 | 0 | 0 | 0 | 7 | 0 | 9 | 39 | 0 | 0 | 7 | 22.494760000000028 | 331.6140000000006 | 0 | 0
601 | CC1=CC=C(C2=C(CCCCCCCCCCCC)C=C(C3=C(Cl)C=C4C(N(CC(CCCCCCCCCC)CCCCCCCCCCCC)C(/C4=C5C(C=C(Cl)C(C6=CC(CCCCCCCCCCCC)=C(C7=CC=C(C)S7)S6)=C8[H])=C8N(CC(CCCCCCCCCCCC)CCCCCCCCCC)C\5=O)=O)=C3[H])S2)S1 | 16.876354746933657 | 16.876354746933657 | 0.053012703030142605 | -0.053012703 | 0.028202043962263817 | 14.086206896551724 | 1697.6639999999989 | 1532.3519999999983 | 1695.1052718479996 | 648 | 0.25932577757337627 | -0.307394619 | 0.3073946194839113 | 0.25932577757337627 | 0.27586206896551724 | 0.5172413793103449 | 0.7586206896551724 | 35.496796638948524 | 9.928598946481413 | 2.4440415840809706 | -2.254513487 | 2.543091596558514 | -2.33874201 | 7.243596207539244 | -0.114441867 | 1.5593924383667874 | 1.222757396718419 | 3456.7884020774327 | 82.16543593148099 | 75.28288310601606 | 80.0607273217639 | 56.92051751136165 | 49.380794679634775 | 53.40270994936416 | 36.094962695213454 | 41.589562834778704 | 25.880843671629247 | 31.28884352844321 | 18.688527527309116 | 23.838487460257507 | -3.5 | 2.6555778219601394e+35 | 97.94143134749042 | 58.54094598226283 | 33.625557550647486 | 737.4917908094138 | 9.799819461700956 | 0 | 0 | 0 | 0 | 0 | 9.589074368143644 | 0 | 0 | 45.34714351173895 | 411.4686706166128 | 148.84043314312225 | 84.4057629557062 | 22.52098160950566 | 9.589074368143644 | 102.88436436041266 | 0 | 0 | 11.835812092322787 | 453.480838218937 | 22.889332273526108 | 102.71703766628936 | 0 | 40.38978614560178 | 0 | 0 | 0 | 68.54902329220397 | 24.90387227052816 | 22.43071761399566 | 25.68328649170403 | 458.7998209278943 | 60.6636706846161 | 51.53599520574031 | 40.620000000000005 | 0 | 0 | 9.589074368143644 | 11.814359458703011 | 46.11680059176911 | 81.90780264111376 | 399.955797029458 | 0 | 45.34714351173895 | 125.85338774384205 | 0 | 0 | 23.50545720512312 | 48.41774551809887 | 0 | 9.231064513122025 | 0.5314176424588379 | 22.967849326359893 | 79.36853636961605 | 19.59113958850195 | 0.6981132075471698 | 116 | 0 | 4 | 0 | 4 | 6 | 0 | 0 | 0 | 6 | 0 | 10 | 70 | 0 | 0 | 8 | 37.97104000000001 | 522.602000000002 | 0 | 0
602 | CC1=CC=C(C2=C3C(C(N2CC(CCCCCCCC)CCCCCCCCCC)=O)=C(C4=CC=C(C5=C(C#N)C=C(C)C(C#N)=C5)S4)N(CC(CCCCCCCCCC)CCCCCCCC)C3=O)S1 | 15.734540896635435 | 15.734540896635435 | 0.03603082685057957 | -0.036030827 | 0.05327037510236318 | 14.5 | 1015.615999999999 | 920.8639999999995 | 1014.68182 | 394 | 0.2609203563857605 | -0.305764448 | 0.3057644477758226 | 0.2609203563857605 | 0.4444444444444444 | 0.7916666666666666 | 1.1527777777777777 | 32.134750677609375 | 9.926930185352866 | 2.4981092994810083 | -2.293777102 | 2.502983320412616 | -2.343049415 | 7.162776057755956 | -0.12411314 | 4.165159250558699 | 1.5485382418641787 | 2265.543591445599 | 51.50500321762131 | 46.08228025771487 | 47.71527341957032 | 35.20017082074942 | 29.45282580087967 | 31.08581896273512 | 21.66127571623531 | 24.03295377444088 | 15.610759260329058 | 17.743416732032447 | 11.284141089256995 | 13.308974457584238 | -3.98 | 5898330836083106.0 | 58.90324766462709 | 33.0457010585943 | 17.57480438170789 | 446.3104263242828 | 9.799819461700956 | 0 | 0 | 0 | 0 | 0 | 9.589074368143644 | 0 | 0 | 22.673571755869474 | 207.47795424069085 | 93.32822688587474 | 28.407258690924746 | 55.55992768263133 | 9.589074368143644 | 45.882009840684155 | 0 | 9.799819461700956 | 11.835812092322787 | 247.00871513177617 | 13.08951281182515 | 78.86620752710309 | 0 | 22.57904131098284 | 0 | 0 | 0 | 22.673571755869474 | 34.70369173222912 | 9.589074368143644 | 48.34551222676555 | 264.4830367885898 | 47.544411470908194 | 21.83467731150996 | 88.19999999999999 | 0 | 0 | 9.589074368143644 | 11.814359458703011 | 47.198436947680456 | 75.67735292816562 | 183.15529526771235 | 11.336785877934737 | 34.922657866776404 | 64.9562298294225 | 0 | 0 | 3.2310471032640145 | 39.44793091104692 | 0 | 5.273172260886069 | 0.6039205376978515 | 16.731461689875722 | 39.69067034231768 | 14.326633974959051 | 0.65625 | 72 | 0 | 6 | 0 | 2 | 3 | 0 | 0 | 0 | 6 | 0 | 8 | 39 | 0 | 0 | 5 | 19.438799999999986 | 307.664 | 0 | 0
603 | C(C3=CC(F)=C(C4=C(F)C=C(C)S4)S3)=C1[H])C2=C(C(N5CCCC(CCCCCCCCCC)CCCCCCCCCC)=O)/C6=C5C([H])=C | 16.139082114027794 | 16.139082114027794 | 0.04159725644954859 | -0.043303117 | 0.02510949525469268 | 13.97872340425532 | 1458.8720000000005 | 1321.783999999999 | 1458.8309295519998 | 528 | 0.2626014296174205 | -0.273984643 | 0.27398464267004613 | 0.2626014296174205 | 0.36904761904761907 | 0.5957446808510638 | 0.9148936170212766 | 35.496796638948524 | 9.803127082239081 | 2.4332086366245287 | -2.356900929 | 2.479095588112742 | -2.459113104 | 7.186753411897341 | 0.05561614601279739 | 1.5654959168139733 | 1.2508318443249131 | 2662.444141245627 | 66.80183937973149 | 61.24061817484358 | 66.17862017307206 | 46.09048771101663 | 40.288277216768165 | 44.470350268978194 | 29.566554352873005 | 35.35691592126401 | 21.250544712241904 | 27.211463825266296 | 15.277134085483015 | 20.401373035250398 | -2.301038961 | 3.3135767559215736e+24 | 80.67248290408497 | 49.272363664545516 | 29.110726849443484 | 599.951595954714 | 0 | 0 | 0 | 0 | 0 | 0 | 0 | 0 | 0 | 0 | 284.5278137158029 | 0 | 0 | 0 | 9.589074368143644 | 86.54434187152849 | 0 | 0 | 11.835812092322787 | 375.4251475902959 | 22.889332273526108 | 79.70393338923296 | 0 | 18.875578708596308 | 0 | 0 | 0 | 23.20187978046503 | 53.91099329338293 | 9.589074368143644 | 25.68328649170403 | 382.70540340497206 | 48.53093654769288 | 30.021787768734843 | 40.620000000000005 | 0 | 0 | 9.589074368143644 | 26.317919970130397 | 60.62036110319651 | 59.311865007859154 | 325.94894085631404 | 0 | 6.06636706846161 | 93.80681213907597 | 0 | 5.631581866129315 | 15.230564110041893 | 36.329585991051474 | 0 | 6.505528974365767 | 0.659850844523426 | 17.732165800752934 | 68.79441308964981 | 14.87274166496847 | 0.7209302325581395 | 94 | 0 | 4 | 0 | 2 | 4 | 0 | 0 | 0 | 2 | 0 | 8 | 58 | 0 | 0 | 6 | 28.259440000000083 | 418.41000000000184 | 0 | 0
604 | CC1=C(F)C(N(CC(CCCCCCCCCCCCCC)CCCCCCCCCCCCCC)C(/C2=C3C(C=CC(C4=CC=C(C5=CC=C(C)S5)S4)=C6F)=C6N(CC(CCCCCCCCCCCCCC)CCCCCCCCCCCCCC)C\3=O)=O)=C2C=C1 | 18.325979509394603 | 18.325979509394603 | 0.17630868678457046 | -0.40816548 | 0.03264899378892116 | 13.97872340425532 | 1332.1759999999997 | 1195.087999999999 | 1331.0011300319998 | 528 | 0.25941253640659306 | -0.304697297 | 0.30469729695080494 | 0.25941253640659306 | 0.30851063829787234 | 0.574468085106383 | 0.8936170212765957 | 32.1363972994227 | 9.92827734134219 | 2.4554988150356087 | -2.256049283 | 2.5139253339033076 | -2.343723145 | 7.234456880258575 | -0.114461272 | 1.5613512249096393 | 1.2530665536279029 | 2662.444141245627 | 66.80183937973149 | 61.24061817484358 | 62.873611336699035 | 46.12416121582785 | 40.300243345055584 | 41.933236506911044 | 29.514692735431865 | 31.88637079363746 | 21.27186027827674 | 23.58685501264199 | 15.334793494811672 | 17.317800330638182 | -3.62 | 5.055629778834987e+24 | 79.36671432071978 | 48.1769904572829 | 27.594063564800233 | 583.442108835792 | 9.799819461700956 | 5.817220841045895 | 0 | 0 | 0 | 0 | 9.589074368143644 | 0 | 0 | 22.673571755869474 | 354.0934879045956 | 87.26185981741313 | 49.28845606172133 | 22.52098160950566 | 18.36990446349328 | 57.008912824078145 | 0 | 0 | 11.835812092322787 | 375.4251475902959 | 22.889332273526108 | 81.73287989857697 | 0 | 20.194893072800895 | 0 | 0 | 0 | 22.673571755869474 | 24.90387227052816 | 9.589074368143644 | 37.31772817379583 | 383.1451748597069 | 48.53093654769288 | 31.341102132939426 | 40.620000000000005 | 0 | 0 | 18.36990446349328 | 40.613601452210226 | 46.718091327980254 | 65.99801456451198 | 287.3932986024457 | 45.46349548572267 | 24.26546827384644 | 52.81778720383794 | 0 | 35.58579637804121 | 3.32965566860265 | 39.58330260419228 | 0 | 2.987445771838848 | -1.050299906 | 15.796603477848299 | 65.89715579640388 | 13.870340209053257 | 0.7209302325581395 | 94 | 0 | 4 | 0 | 2 | 4 | 0 | 0 | 0 | 4 | 0 | 8 | 58 | 0 | 0 | 6 | 29.239840000000097 | 410.1800000000019 | 0 | 0
605 | CC1=C(C)SC(C2=C([H])C(N(CCCCCCCC)C(/C3=C4C(C=CC(C5=CC(C)=C(C6=CC(F)=C(C7=C(F)C=C(C)S7)S6)S5)=C8[H])=C8N(CCCCCCCC)C\4=O)=O)=C3C=C2)=C1 | 15.37765362253311 | 15.37765362253311 | 0.0947185141144462 | -0.413372158 | 0.06367699437091714 | 14.838709677419354 | 907.2959999999996 | 850.8479999999998 | 906.3192694720001 | 324 | 0.259315120381198 | -0.307675431 | 0.30767543113134815 | 0.259315120381198 | 0.4838709677419355 | 0.9516129032258065 | 1.4516129032258065 | 32.138975457833126 | 9.945106511391081 | 2.4203262741518734 | -2.179754644 | 2.507207388968777 | -2.29762262 | 7.270228049462236 | -0.114306957 | 4.09234743 | 1.1794320803308846 | 2639.339391873326 | 43.65539633377433 | 36.77284350830946 | 40.03882983202036 | 29.980804601283875 | 22.395771030918887 | 25.661757354629792 | 16.957432053774244 | 21.574475709531068 | 12.33382569628281 | 17.301568451208748 | 8.844020224621646 | 13.267803415490677 | -4.22 | 81564411320036.78 | 44.39013098600235 | 19.257625759003208 | 8.817596167803746 | 381.50945498408544 | 9.799819461700956 | 11.63444168209179 | 0 | 0 | 0 | 0 | 9.589074368143644 | 0 | 0 | 45.34714351173895 | 102.32115890248781 | 99.18860042217219 | 53.47929895742693 | 32.275275996908256 | 18.36990446349328 | 79.68248457994761 | 0 | 0 | 0 | 118.59228267325588 | 22.889332273526108 | 104.3062127208985 | 0 | 40.38978614560178 | 0 | 0 | 0 | 45.34714351173895 | 24.90387227052816 | 9.589074368143644 | 39.329390480854286 | 122.90543422868397 | 60.6636706846161 | 51.53599520574031 | 40.620000000000005 | 0 | 0 | 4.39041504767482 | 11.814359458703011 | 33.99001625936628 | 97.22554852021337 | 88.64898150944836 | 22.673571755869474 | 29.713660929543813 | 70.15951827799377 | 0 | 30.11703649524607 | 5.906224914810403 | 40.371948756491605 | 0 | 8.645915603196762 | -1.014386843 | 19.862325318358813 | 13.342414624570129 | 13.76852112998674 | 0.38461538461538464 | 62 | 0 | 4 | 0 | 4 | 6 | 0 | 0 | 0 | 6 | 0 | 10 | 18 | 0 | 0 | 8 | 16.43747999999997 | 263.2719999999993 | 0 | 0
606 | CC1=C(CC(CCCCCCCCCCCC)CCCCCCCCCC)C=C(C2=C(S3)C(SC2=O)=C(C4=CC(CC(CCCCCCCCCCCC)CCCCCCCCCC)=C(C5=CC6=C(C=C(C)S6)S5)S4)C3=O)S1 | 14.516620067259812 | 14.516620067259812 | 0.12121307082808253 | 0.12121307082808253 | 0.04129892479134515 | 14.64102564102564 | 1174.0339999999985 | 1065.1699999999992 | 1172.667359 | 436 | 0.22628712046736435 | -0.281084373 | 0.2810843729065479 | 0.22628712046736435 | 0.34615384615384615 | 0.6794871794871795 | 1.064102564102564 | 32.17089178906279 | 9.880990399122224 | 2.420616619022948 | -2.174292303 | 2.5865669458714815 | -2.055462091 | 8.254329394924317 | -0.106211597 | 4.407523015250911 | 1.1850086534717852 | 2350.614339736397 | 55.16185746711368 | 50.42857274868361 | 55.327552234249964 | 38.23544700115948 | 32.90216275872143 | 37.80114224428782 | 24.149285527188457 | 30.795811908461243 | 17.21542567421854 | 24.042285085168814 | 12.439252499743976 | 19.868666204841286 | -1.42 | 1.4159112141719898e+17 | 65.72971288130759 | 38.437432516723725 | 22.293635598990715 | 502.4038634306069 | 0 | 0 | 0 | 0 | 0 | 0 | 9.589074368143644 | 0 | 0 | 45.34714351173895 | 284.5278137158029 | 97.44107089357873 | 48.47299602292608 | 11.146209060138535 | 9.589074368143644 | 99.64751616396936 | 0 | 0 | 11.835812092322787 | 311.2169313610361 | 0 | 64.71123305982572 | 0 | 9.754294387402599 | 0 | 0 | 0 | 68.87091341052118 | 10.23055386037144 | 22.43071761399566 | 25.683286491704035 | 315.163305474002 | 34.075741301626536 | 30.300343280479332 | 34.14 | 0 | 0 | 0 | 10.23055386037144 | 11.835812092322787 | 43.55241972117324 | 320.3919664069601 | 11.336785877934737 | 34.01035763380421 | 65.80789147199017 | 0 | 2.7490432961155804 | 10.138814214898865 | 38.29751376034521 | 0 | 4.444490885079157 | 1.3350283442744626 | 9.576593058742805 | 56.79795576586856 | 13.74866450770189 | 0.7142857142857143 | 78 | 0 | 2 | 0 | 4 | 4 | 0 | 0 | 0 | 8 | 0 | 8 | 47 | 0 | 0 | 6 | 26.03984000000007 | 357.60800000000114 | 0 | 0
607 | O=C1N(CC(CCCCCCCCCC)CCCCCCCC)C2=CC(C)=CC=C2/C1=C3C(C=CC(C4=CC(SC(C)=C5)=C5S4)=C6)=C6N(CC(CCCCCCCC)CCCCCCCCCC)C/3=O | 15.607422508674025 | 15.607422508674025 | 0.0260172358826416 | 0.0260172358826416 | 0.03336681866413413 | 15.514285714285714 | 989.6179999999989 | 892.8499999999995 | 988.6913223 | 386 | 0.2593248606009711 | -0.307409197 | 0.3074091974007828 | 0.2593248606009711 | 0.4142857142857143 | 0.7857142857142857 | 1.2 | 32.136170470090114 | 9.929345384177571 | 2.4295567265737152 | -2.253206807 | 2.4940839309846834 | -2.338760684 | 7.29076358057789 | -0.114442045 | 4.0615416224942 | 1.3050822006725775 | 2178.897187643326 | 49.505003217621315 | 45.342553605094224 | 46.97554676694968 | 34.26912050597073 | 29.41031274375896 | 31.04330590561441 | 21.902282180302866 | 24.273960238508444 | 15.799290011026903 | 18.057147269813168 | 11.590117593102375 | 13.903005227127807 | -3.22 | 2937365170783780.0 | 56.082484504019554 | 30.72856983 | 16.394888922584798 | 435.4367660676784 | 9.799819461700956 | 0 | 0 | 0 | 0 | 0 | 9.589074368143644 | 0 | 0 | 22.673571755869474 | 231.74342251453731 | 86.7589442406485 | 43.370550015559935 | 22.52098160950566 | 9.589074368143644 | 66.40875265701635 | 0 | 0 | 11.835812092322787 | 247.00871513177617 | 22.889332273526108 | 70.09843821648518 | 0 | 10.440598685398296 | 0 | 0 | 0 | 22.673571755869474 | 24.90387227052816 | 9.589074368143644 | 25.68328649170403 | 254.7287424011872 | 48.53093654769288 | 30.98664757847503 | 40.620000000000005 | 0 | 0 | 9.589074368143644 | 11.814359458703011 | 29.5267775583739 | 60.293169922074725 | 204.50059115396616 | 0 | 22.673571755869474 | 99.87317920753759 | 0 | 2.6645420077445823 | 3.7149744794612976 | 37.904943636622306 | 0 | 7.463964673978283 | 0.9277519349183567 | 17.895471255283226 | 41.124131514531975 | 14.970887164126644 | 0.65625 | 70 | 0 | 4 | 0 | 2 | 4 | 0 | 0 | 0 | 4 | 0 | 6 | 37 | 0 | 0 | 6 | 20.645840000000003 | 309.994 | 0 | 0
608 | C3=CC=C(/C=C/C4=CC=C(C)[Se]4)[Se]3)C=C5C6=C(C(N(CC(CCCCCCCCCC)CCCCCCCCCCCC)C5=O)=O)C(C)=CC1 | 16.139082114027794 | 16.139082114027794 | 0.04159725644954859 | -0.043303117 | 0.02510949525469268 | 13.97872340425532 | 1458.8720000000005 | 1321.783999999999 | 1458.8309295519998 | 528 | 0.2626014296174205 | -0.273984643 | 0.27398464267004613 | 0.2626014296174205 | 0.36904761904761907 | 0.5957446808510638 | 0.9148936170212766 | 35.496796638948524 | 9.803127082239081 | 2.4332086366245287 | -2.356900929 | 2.479095588112742 | -2.459113104 | 7.186753411897341 | 0.05561614601279739 | 1.5654959168139733 | 1.2508318443249131 | 2662.444141245627 | 66.80183937973149 | 61.24061817484358 | 66.17862017307206 | 46.09048771101663 | 40.288277216768165 | 44.470350268978194 | 29.566554352873005 | 35.35691592126401 | 21.250544712241904 | 27.211463825266296 | 15.277134085483015 | 20.401373035250398 | -2.301038961 | 3.3135767559215736e+24 | 80.67248290408497 | 49.272363664545516 | 29.110726849443484 | 599.951595954714 | 0 | 0 | 0 | 0 | 0 | 0 | 0 | 0 | 0 | 0 | 284.5278137158029 | 0 | 0 | 0 | 9.589074368143644 | 86.54434187152849 | 0 | 0 | 11.835812092322787 | 375.4251475902959 | 22.889332273526108 | 79.70393338923296 | 0 | 18.875578708596308 | 0 | 0 | 0 | 23.20187978046503 | 53.91099329338293 | 9.589074368143644 | 25.68328649170403 | 382.70540340497206 | 48.53093654769288 | 30.021787768734843 | 40.620000000000005 | 0 | 0 | 9.589074368143644 | 26.317919970130397 | 60.62036110319651 | 59.311865007859154 | 325.94894085631404 | 0 | 6.06636706846161 | 93.80681213907597 | 0 | 5.631581866129315 | 15.230564110041893 | 36.329585991051474 | 0 | 6.505528974365767 | 0.659850844523426 | 17.732165800752934 | 68.79441308964981 | 14.87274166496847 | 0.7209302325581395 | 94 | 0 | 4 | 0 | 2 | 4 | 0 | 0 | 0 | 2 | 0 | 8 | 58 | 0 | 0 | 6 | 28.259440000000083 | 418.41000000000184 | 0 | 0
609 | CC1=C(C)SC(C2=C(F)C(N(CCCCCCCC)C(/C3=C4C(C=CC(C5=CC(C)=C(C6=CC([H])=C(C7=C([H])C=C(C)S7)S6)S5)=C8F)=C8N(CCCCCCCC)C\4=O)=O)=C3C=C2)=C1 | 17.533050591831845 | 17.533050591831845 | 0.16765668493409547 | -0.46691607 | 0.06367699437091714 | 14.838709677419354 | 907.2959999999997 | 850.848 | 906.3192694720001 | 324 | 0.2594027537331053 | -0.304967964 | 0.3049679640334221 | 0.2594027537331053 | 0.46774193548387094 | 0.9193548387096774 | 1.4193548387096775 | 32.13897464128474 | 9.940569145855918 | 2.4467862382277166 | -2.187908959 | 2.5213417258666126 | -2.303518014 | 7.2697989016134175 | -0.114325379 | 4.115953701716886 | 1.2136613819159903 | 2639.339391873326 | 43.65539633377432 | 36.77284350830946 | 40.038829832020355 | 30.014478106095083 | 22.407737159206302 | 25.67372348291721 | 16.892490352758166 | 21.57269023884216 | 12.377082252427835 | 17.295026305716043 | 8.87941559562677 | 13.263360176054421 | -4.22 | 85336362218487.53 | 44.39013098600235 | 19.257625759003208 | 8.56707351193762 | 381.50945498408544 | 9.799819461700956 | 0 | 0 | 0 | 0 | 0 | 9.589074368143644 | 0 | 0 | 45.34714351173895 | 90.18842476556458 | 100.19443157570142 | 74.36049632822352 | 22.52098160950566 | 18.36990446349328 | 79.68248457994761 | 0 | 0 | 0 | 118.59228267325588 | 22.889332273526108 | 104.3062127208985 | 0 | 40.38978614560178 | 0 | 0 | 0 | 45.34714351173895 | 24.90387227052816 | 9.589074368143644 | 39.329390480854286 | 122.90543422868397 | 60.6636706846161 | 51.53599520574031 | 40.620000000000005 | 0 | 0 | 8.78083009534964 | 22.52098160950566 | 48.18496202446515 | 99.7208551811606 | 25.96822745903863 | 62.00927830088999 | 32.046575604766076 | 51.960417072608934 | 0 | 34.64447780165934 | 6.6187949406953255 | 41.622570127548606 | 0 | 4.607354265495939 | -1.712989206 | 19.783644435332302 | 12.164832317506583 | 13.271315317305925 | 0.38461538461538464 | 62 | 0 | 4 | 0 | 4 | 6 | 0 | 0 | 0 | 6 | 0 | 10 | 18 | 0 | 0 | 8 | 16.43747999999997 | 263.2719999999993 | 0 | 0
610 | CC1=CC=C(/C(C(N2CC(CCCCCCCCCCCC)CCCCCCCCCC)=O)=C3C(N(CC(CCCCCCCCCC)CCCCCCCCCCCC)C4=C\3C=CC(C5=C(F)C(F)=C(/C=C/C6=C(F)C(F)=C(C)S6)S5)=C4F)=O)C2=C1F | 18.194770467869212 | 18.194770467869212 | 0.0013975075108636492 | -1.304433568 | 0.02512452970685072 | 14.863636363636363 | 1261.849999999999 | 1150.9699999999993 | 1260.7912920799997 | 490 | 0.259412536448581 | -0.304697297 | 0.30469729695080494 | 0.259412536448581 | 0.36363636363636365 | 0.6704545454545454 | 1.0227272727272727 | 32.134756905831566 | 9.928560242956628 | 2.4577251109383367 | -2.256049127 | 2.5148472697745117 | -2.343752781 | 7.162509100738465 | -0.114461276 | 1.8039090554591184 | 1.3682773479906012 | 2813.7895342936913 | 63.21174551987831 | 55.112494154262684 | 56.74548731611814 | 42.7837323783253 | 35.3954886885511 | 37.028481850406564 | 26.10505684394192 | 28.41357867182035 | 18.84949215326363 | 21.00856264214858 | 13.480138400473994 | 15.286546781821597 | -4.16 | 1.8041648242967344e+20 | 72.89778799681564 | 39.95635508397593 | 21.198175023769984 | 535.7652262713464 | 9.799819461700956 | 5.817220841045895 | 0 | 0 | 0 | 0 | 9.589074368143644 | 0 | 0 | 22.673571755869474 | 277.0436284294837 | 75.14843175723445 | 34.657014480617434 | 37.152423190609554 | 35.93156465419256 | 69.16095303774591 | 0 | 0 | 11.835812092322787 | 298.3752881151841 | 22.889332273526108 | 90.49058937631669 | 0 | 10.440598685398296 | 0 | 0 | 0 | 22.673571755869474 | 24.90387227052816 | 9.589074368143644 | 60.58661153797941 | 315.8496097719978 | 24.26546827384644 | 33.73884795920459 | 40.620000000000005 | 0 | 0 | 27.15073455884292 | 71.53704186594021 | 29.008445267241303 | 114.06993184475093 | 184.14177316289476 | 30.02274813592593 | 0 | 27.694948798762496 | 0 | 96.67503148727374 | 1.4847452378374948 | 33.91198884901419 | 0 | 0.6889736631474761 | -7.072114142 | 6.2593060487227765 | 48.22137260233903 | 12.497362920470046 | 0.6578947368421053 | 88 | 0 | 4 | 0 | 2 | 4 | 0 | 0 | 0 | 4 | 0 | 12 | 47 | 0 | 0 | 6 | 25.618440000000057 | 364.5420000000014 | 0 | 0
611 | CC1=CC=C(C2=C(F)C(F)=C(C)C3=NN(CC(CCCCCCCC)CCCCCC)N=C32)S1 | 15.046892193855129 | 15.046892193855129 | 0.24185000474030893 | -0.817504751 | 0.19904683002630988 | 12.647058823529411 | 489.72000000000054 | 448.3920000000003 | 489.29892575200006 | 188 | 0.1696400492092947 | -0.203356911 | 0.20335691050892604 | 0.1696400492092947 | 0.7941176470588235 | 1.3823529411764706 | 2 | 32.13356086836445 | 9.941244035270065 | 2.239600435436903 | -2.160004968 | 2.371117881657714 | -2.135082417 | 7.150701188649531 | 0.3265763972722844 | 3.435105211643456 | 1.8040766859520347 | 1040.117572819717 | 24.501424753254106 | 21.430256985976182 | 22.24675356690391 | 16.455927458031287 | 13.24929616127753 | 14.065792742205256 | 9.762137069724037 | 11.050038171442791 | 6.828719005364333 | 7.8468971558155864 | 4.757601753630346 | 5.664990959444051 | -1.82 | 45060799.86345777 | 26.77898701706896 | 13.317009960271827 | 6.865479350692777 | 207.50588899901123 | 0 | 11.033401435232523 | 0 | 0 | 0 | 0 | 0 | 0 | 0 | 11.336785877934737 | 78.05569062864136 | 44.73975782831788 | 15.317745879099594 | 12.10820789760957 | 8.78083009534964 | 22.37018731316726 | 0 | 14.99386983910109 | 5.917906046161393 | 111.28956467978722 | 0 | 34.20777450441331 | 0 | 10.440598685398296 | 0 | 0 | 0 | 11.336785877934737 | 14.99386983910109 | 6.544756405912575 | 31.39982212763443 | 101.33793255989168 | 12.13273413692322 | 21.47400012063082 | 30.71 | 0 | 0 | 4.39041504767482 | 11.126902983393991 | 28.37321108100779 | 17.718790439553317 | 75.54500210719485 | 11.720243422189638 | 19.056471336613843 | 18.946156207682286 | 0 | 29.817989792094235 | 1.4586350637743601 | 3.4707215491682692 | 0 | 1.4406187176276117 | -1.14058469 | 3.778794759959177 | 15.02935911520723 | 8.761210001940889 | 0.6428571428571429 | 34 | 0 | 3 | 0 | 2 | 3 | 0 | 0 | 0 | 4 | 0 | 6 | 15 | 0 | 0 | 3 | 9.392039999999998 | 140.47299999999993 | 0 | 0
612 | CC1=CC=C(/C(C(N2CCCC(CCCCCCCCCC)CCCCCCCCCC)=O)=C3C(N(CCCC(CCCCCCCCCC)CCCCCCCCCC)C4=C\3C=CC(C5=CC=C(C6=CC=C(C)S6)S5)=N4)=O)C2=N1 | 15.43923780542264 | 15.43923780542264 | 0.0778208038563899 | -0.082600467 | 0.03266382153789884 | 14.3 | 1129.847999999999 | 1016.9519999999992 | 1128.822671 | 444 | 0.2605381357297738 | -0.292134465 | 0.29213446547785976 | 0.2605381357297738 | 0.3625 | 0.7 | 1.1 | 32.1363953600842 | 9.899116549791165 | 2.433447741668594 | -2.207203027 | 2.472746565858112 | -2.306366124 | 7.234127302173888 | -0.114339924 | 4.4336471074958395 | 1.2004942497976943 | 2356.2159130883165 | 56.57607102948676 | 51.89383504558648 | 53.52682820744193 | 39.269120505970704 | 33.81670606304628 | 35.44969922490174 | 24.699937036663595 | 27.07161509486919 | 17.80108250126499 | 20.105302255931807 | 12.905886124000245 | 14.839542142637782 | -3.62 | 4.63845218193509e+17 | 65.53247179082913 | 38.276647807080714 | 21.533281439047375 | 497.1710286190732 | 0 | 11.635725555670057 | 0 | 0 | 0 | 0 | 19.388893829844598 | 0 | 0 | 22.673571755869474 | 258.84452722409895 | 99.89750953110098 | 44.5417853711715 | 21.717284248688294 | 9.589074368143644 | 57.26986583038108 | 0 | 9.967957041894417 | 11.835812092322787 | 298.3752881151841 | 22.889332273526108 | 70.22891471963663 | 0 | 20.325369575952358 | 0 | 0 | 0 | 22.673571755869474 | 34.87182931242258 | 9.589074368143644 | 25.683286491704035 | 306.2257918877466 | 48.53093654769288 | 31.47157863609089 | 66.4 | 0 | 0 | 9.589074368143644 | 11.814359458703011 | 41.889396742121505 | 58.89305543633128 | 245.78102000644031 | 11.336785877934737 | 34.12670960778793 | 77.08325547768439 | 0 | 0 | 3.584904769535952 | 50.0056792669384 | 0 | 4.369817271553121 | 2.615198382812653 | 17.05195806542493 | 52.426717609895675 | 14.612391300505937 | 0.6944444444444444 | 80 | 0 | 6 | 0 | 4 | 4 | 0 | 0 | 0 | 6 | 0 | 8 | 46 | 0 | 0 | 6 | 23.070440000000023 | 350.45000000000095 | 0 | 0
613 | O=C(N(CCCCCC(F)(F)C(F)(F)C(F)(F)C(F)(F)C(F)(F)C(F)(F)C(F)(F)C(F)(F)F)C1=O)C2=C(C3=CC=C(/C=C/C4=CC=C(C)S4)S3)C=C5C6=C(C(N(CCCCCC(F)(F)C(F)(F)C(F)(F)C(F)(F)C(F)(F)C(F)(F)C(F)(F)C(F)(F)F)C5=O)=O)C(C)=CC1=C62 | 14.768660805339763 | 14.768660805339763 | 0.0008941061441090081 | -8.874435392 | 0.0338686439827708 | 16.29787234042553 | 1460.9199999999996 | 1426.6479999999995 | 1460.141709 | 526 | 0.45964729443994234 | -0.274342627 | 0.45964729443994234 | 0.2743426273267108 | 0.3404255319148936 | 0.6595744680851063 | 1.0212765957446808 | 32.134758131466604 | 9.80890380322433 | 2.9664019789595164 | -2.424356514 | 2.6660625608825055 | -2.739658812 | 7.1622498991475245 | -0.461431308 | 0.7419075238856722 | 1.2620951293101041 | 3632.517915187566 | 72.53444046914417 | 45.8845789814793 | 47.51757214333476 | 42.036514377079435 | 25.679130053180582 | 27.312123215036035 | 21.138815107863945 | 23.573649396396696 | 14.855409900244121 | 16.90511268301999 | 9.539373666110228 | 11.25253340372884 | -6.26 | 1.340415938704932e+24 | 76.75422352737581 | 23.783556840530853 | 11.366279690375189 | 509.0087085944986 | 0 | 0 | 0 | 0 | 0 | 0 | 28.97796819798824 | 0 | 0 | 22.673571755869474 | 12.841643245852019 | 93.6444550072197 | 72.90254773650292 | 11.126902983393991 | 168.4522603572312 | 69.22677931587285 | 0 | 9.799819461700956 | 0 | 160.48205277100033 | 13.08951281182515 | 78.84690145035854 | 0 | 10.440598685398296 | 0 | 0 | 0 | 22.673571755869474 | 141.78605657914315 | 0 | 13.847474399381248 | 112.99342075928426 | 36.39820241076966 | 33.365087327995646 | 74.76 | 0 | 0 | 0 | 16.00405017709529 | 19.554113849103555 | 35.27040440824988 | 29.54554012169184 | 25.132491443447726 | 0 | 0 | 0 | 470.56293414634354 | 2.1402792453475925 | 59.847492773284266 | 0 | -3.006282952 | -121.9689244 | 7.930409856384162 | -25.84996435 | 0.7156760062567413 | 0.5384615384615384 | 94 | 0 | 6 | 0 | 2 | 4 | 0 | 0 | 0 | 6 | 0 | 42 | 27 | 0 | 0 | 6 | 19.748640000000023 | 259.0199999999995 | 0 | 0
614 | C(C(C(N4CCCCC[Si](O[Si](C)(C)C)(C)O[Si](C)(C)C)=O)=C(C5=CC=C(/C=C/C6=CC=C(C)S6)S5)C=C3C2=O)C(C4=O)=C1 | 16.139082114027794 | 16.139082114027794 | 0.04159725644954859 | -0.043303117 | 0.02510949525469268 | 13.97872340425532 | 1458.8720000000005 | 1321.783999999999 | 1458.8309295519998 | 528 | 0.2626014296174205 | -0.273984643 | 0.27398464267004613 | 0.2626014296174205 | 0.36904761904761907 | 0.5957446808510638 | 0.9148936170212766 | 35.496796638948524 | 9.803127082239081 | 2.4332086366245287 | -2.356900929 | 2.479095588112742 | -2.459113104 | 7.186753411897341 | 0.05561614601279739 | 1.5654959168139733 | 1.2508318443249131 | 2662.444141245627 | 66.80183937973149 | 61.24061817484358 | 66.17862017307206 | 46.09048771101663 | 40.288277216768165 | 44.470350268978194 | 29.566554352873005 | 35.35691592126401 | 21.250544712241904 | 27.211463825266296 | 15.277134085483015 | 20.401373035250398 | -2.301038961 | 3.3135767559215736e+24 | 80.67248290408497 | 49.272363664545516 | 29.110726849443484 | 599.951595954714 | 0 | 0 | 0 | 0 | 0 | 0 | 0 | 0 | 0 | 0 | 284.5278137158029 | 0 | 0 | 0 | 9.589074368143644 | 86.54434187152849 | 0 | 0 | 11.835812092322787 | 375.4251475902959 | 22.889332273526108 | 79.70393338923296 | 0 | 18.875578708596308 | 0 | 0 | 0 | 23.20187978046503 | 53.91099329338293 | 9.589074368143644 | 25.68328649170403 | 382.70540340497206 | 48.53093654769288 | 30.021787768734843 | 40.620000000000005 | 0 | 0 | 9.589074368143644 | 26.317919970130397 | 60.62036110319651 | 59.311865007859154 | 325.94894085631404 | 0 | 6.06636706846161 | 93.80681213907597 | 0 | 5.631581866129315 | 15.230564110041893 | 36.329585991051474 | 0 | 6.505528974365767 | 0.659850844523426 | 17.732165800752934 | 68.79441308964981 | 14.87274166496847 | 0.7209302325581395 | 94 | 0 | 4 | 0 | 2 | 4 | 0 | 0 | 0 | 2 | 0 | 8 | 58 | 0 | 0 | 6 | 28.259440000000083 | 418.41000000000184 | 0 | 0
615 | CC(C=C1)=CC2=C1/C(C(N2CCCCCCC(CCCCCCCCCCCC)CCCCCCCCCC)=O)=C(C3=C4C=C(C=C3)C5=CC=C(/C=C/C6=CC=C(C)[Se]6)[Se]5)\C(N4CCCCCCC(CCCCCCCCCC)CCCCCCCCCCCC)=O | 15.414026919456564 | 15.414026919456564 | 0.012410803984364227 | 0.012410803984364227 | 0.025109638226339232 | 14.673913043478262 | 1387.9660000000008 | 1250.877999999999 | 1388.8932241919997 | 514 | 0.26092035783846845 | -0.305764448 | 0.3057644477711064 | 0.26092035783846845 | 0.33695652173913043 | 0.6521739130434783 | 1.0108695652173914 | 32.138975457833126 | 9.945106511391081 | 2.4203262741518734 | -2.179754644 | 2.507207388968777 | -2.29762262 | 7.270228049462236 | -0.114325379 | 1.5751528140280302 | 1.086328861370356 | 2650.3231696068146 | 65.06135240372532 | 60.37987674321053 | 63.8060208494021 | 45.25228375356511 | 39.73766301294856 | 43.16380711914013 | 29.006113102122 | 34.11458100147997 | 20.87547031143948 | 25.20902960643831 | 15.100853258975217 | 18.640378271564835 | -3.141038961 | 4.596827826934694e+23 | 77.86133979843235 | 48.53905112626084 | 29.288058785517848 | 578.6554604687664 | 0 | 0 | 0 | 0 | 0 | 0 | 0 | 0 | 0 | 0 | 303.79027858458085 | 5.917906046161393 | 0 | 0 | 9.589074368143644 | 75.49450230473121 | 0 | 0 | 11.835812092322787 | 362.58350434444395 | 22.889332273526108 | 90.66615237660642 | 0 | 10.000827230663432 | 0 | 0 | 0 | 0 | 53.91099329338293 | 9.589074368143644 | 25.68328649170403 | 378.73851163705297 | 60.6636706846161 | 33.29907650446973 | 40.620000000000005 | 0 | 0 | 9.589074368143644 | 26.317919970130397 | 38.73928238339107 | 65.58422560848494 | 318.67074910215905 | 0 | 0 | 124.15795355812857 | 0 | 5.652230156740396 | 0.6059440369212062 | 34.78805797633805 | 0 | 7.442502501931116 | 1.7424643104427484 | 22.379466022124255 | 72.8569348808626 | 15.03240011463962 | 0.6976744186046512 | 92 | 0 | 4 | 0 | 2 | 4 | 0 | 0 | 0 | 2 | 0 | 6 | 57 | 0 | 0 | 6 | 26.67584000000006 | 409.09000000000174 | 0 | 0
616 | O=C(N(CCCCCCCCCCC(F)(F)C(F)(F)C(F)(F)C(F)(F)C(F)(F)C(F)(F)C(F)(F)F)C1=O)C2=C(C3=CC=C(/C=C/C4=CC=C(C)S4)S3)C=C5C6=C(C(N(CCCCCCCCCC(F)(F)C(F)(F)C(F)(F)C(F)(F)C(F)(F)C(F)(F)C(F)(F)F)C5=O)=O)C(C)=CC1=C62 | 14.757935539003054 | 14.757935539003054 | 0.0129806685631082 | -8.397315355 | 0.026531943532269866 | 15.793814432989691 | 1487.1489999999992 | 1434.7329999999993 | 1486.288947 | 544 | 0.45964729443939295 | -0.274342627 | 0.45964729443939295 | 0.27434262744370896 | 0.32989690721649484 | 0.6391752577319587 | 1.0103092783505154 | 32.134758237632674 | 9.809010712763097 | 2.9451359579695837 | -2.411240668 | 2.649493407436867 | -2.721183868 | 7.162255707304282 | -0.452231263 | 0.8761805230649297 | 1.0877273741926416 | 3583.9114082985852 | 73.89840149982308 | 49.73668212012132 | 51.369675281976775 | 44.03651437707943 | 28.923201107162136 | 30.55619426901759 | 23.172009534327803 | 25.606843822860554 | 16.316731141520602 | 18.366433924296448 | 10.736024544418203 | 12.449184282036816 | -5.98 | 4.309655242187451e+25 | 80.00026859553881 | 27.51405137577714 | 13.897226994882711 | 536.9011617835702 | 0 | 0 | 0 | 0 | 0 | 0 | 28.97796819798824 | 0 | 0 | 22.673571755869474 | 70.62903785218613 | 93.6444550072197 | 72.90254773650292 | 11.126902983393991 | 150.89060016653193 | 69.22677931587285 | 0 | 9.799819461700956 | 0 | 206.42438904114528 | 13.08951281182515 | 78.84690145035854 | 0 | 10.440598685398296 | 0 | 0 | 0 | 22.673571755869474 | 129.94099824295398 | 0 | 13.847474399381248 | 170.78081536561842 | 36.39820241076966 | 33.365087327995646 | 74.76 | 0 | 0 | 0 | 127.87170804312284 | 9.754294387402599 | 30.890899727038292 | 30.39325721454858 | 24.284774350590983 | 19.056471336613846 | 0 | 0 | 407.947258167527 | 2.633325961193619 | 62.65334355051637 | 0 | -0.131348114 | -97.50563238 | 9.72687347498066 | -19.60375456 | 2.722186137350162 | 0.5932203389830508 | 97 | 0 | 6 | 0 | 2 | 4 | 0 | 0 | 0 | 6 | 0 | 38 | 34 | 0 | 0 | 6 | 21.988940000000042 | 290.67900000000014 | 0 | 0
617 | O=C(N1CC(CCCCCCCCCC)CCCCCCCCCCCC)C2=CC(C3=CC=C(N(CCCCCC)C(C=C(C)C=C4)=C4S5)C5=C3)=C6C7=C(C8=C9C6=CC=C%10C9=C(C(N(CC(CCCCCCCCCCCC)CCCCCCCCCC)C%10=O)=O)C=C8C)C=CC(C1=O)=C27 | 16.00600680534442 | 16.00600680534442 | 0.18410754368640725 | -0.19512637 | 0.016363796854247655 | 14.33 | 1373.1279999999992 | 1243.0959999999986 | 1371.9703806079997 | 542 | 0.26091803855003354 | -0.339634898 | 0.3396348980553284 | 0.26091803855003354 | 0.3 | 0.68 | 1.12 | 32.16658623527787 | 9.781821585559475 | 2.398761279562162 | -2.341229965 | 2.5376659053282857 | -2.430563398 | 7.993906391324295 | 0.056249979517663945 | 0.6809943650041794 | 1.0203528572748595 | 3786.7302178482396 | 70.16956467769191 | 63.69980472324162 | 64.51630130416935 | 49.02233936359476 | 41.7022280915082 | 42.51872467243593 | 31.39440435706899 | 32.47818131355582 | 23.37075027982011 | 24.48278702536384 | 17.569988413476345 | 18.68537894490502 | -5.73 | 1.7001094519909735e+29 | 76.89694859220933 | 39.78900946549505 | 19.16394103998449 | 609.1790073780606 | 4.899909730850478 | 0 | 0 | 0 | 0 | 0 | 28.97796819798824 | 0 | 0 | 0 | 321.0580825158049 | 160.8894824076037 | 62.45149056449085 | 11.374772549367124 | 19.178148736287287 | 89.85517013188264 | 0 | 9.799819461700956 | 11.835812092322787 | 340.7732787576142 | 24.534178948588206 | 106.17711377172131 | 0 | 11.126902983393991 | 0 | 0 | 0 | 11.761884949391115 | 53.0628075968447 | 0 | 25.683286491704035 | 369.69369509366663 | 82.5873717725749 | 54.21669669911236 | 78 | 0 | 0 | 19.178148736287287 | 35.46453100972881 | 35.34331877861313 | 124.11229920305598 | 251.45794779451015 | 9.799819461700956 | 23.894619086314336 | 114.02974081330096 | 0 | 0 | 1.8244517778018328 | 70.95337606803065 | 0 | 8.978866752307761 | -0.283614057 | 26.308387778209905 | 54.54049507887062 | 17.53003364430698 | 0.6086956521739131 | 100 | 0 | 7 | 0 | 0 | 7 | 0 | 0 | 0 | 6 | 0 | 8 | 50 | 0 | 0 | 10 | 28.312040000000085 | 429.3650000000018 | 0 | 0
618 | O=C(N(CC(CCCCCCCCCC)CCCCCCCC)C1=C/2C=CC(C3=C(F)C=C(C4=CC(F)=C(C)S4)S3)=C1)C2=C(C(N5CC(CCCCCCCC)CCCCCCCCCC)=O)/C6=C5C=C(C)C=C6 | 16.184481129970486 | 16.184481129970486 | 0.06511205546760945 | -0.351941287 | 0.033150535495088174 | 15.243243243243244 | 1051.6359999999986 | 954.8679999999993 | 1050.688129 | 408 | 0.25932486064988924 | -0.307409197 | 0.3074091974007828 | 0.25932486064988924 | 0.43243243243243246 | 0.7972972972972973 | 1.2027027027027026 | 32.136395481454564 | 9.929345288156702 | 2.4309239860043106 | -2.253241122 | 2.4981764301706493 | -2.3387735 | 7.234824546952666 | -0.114442047 | 4.103042947177892 | 1.3424201972142573 | 2341.063879095994 | 52.65970375600057 | 47.098482551112674 | 48.73147571296813 | 36.090487711016635 | 30.288277216768186 | 31.921270378623635 | 22.508566624582485 | 24.81708845246089 | 16.233506718850762 | 18.61408921243552 | 11.747900918652311 | 13.749180872865645 | -3.62 | 1.7445785661467132e+16 | 59.62186917882621 | 32.195717329338784 | 17.19181924157604 | 456.1432665478595 | 9.799819461700956 | 11.63444168209179 | 0 | 0 | 0 | 0 | 9.589074368143644 | 0 | 0 | 22.673571755869474 | 231.7434225145373 | 86.7589442406485 | 38.847857376323034 | 27.39812880320696 | 18.369904463493285 | 57.00891282407814 | 0 | 0 | 11.835812092322787 | 247.00871513177617 | 22.889332273526108 | 81.73287989857697 | 0 | 20.194893072800895 | 0 | 0 | 0 | 22.673571755869474 | 24.90387227052816 | 9.589074368143644 | 37.31772817379583 | 254.72874240118722 | 48.53093654769288 | 31.341102132939426 | 40.620000000000005 | 0 | 0 | 13.979489415818463 | 23.4488011407948 | 61.14357423078865 | 66.59005676201417 | 201.74766808886903 | 6.923737199690624 | 27.998920667085784 | 52.81778720383795 | 0 | 30.75044525106465 | 2.668815826583721 | 37.61664933682306 | 0 | 6.099376860136787 | -0.119314906 | 15.269130813681961 | 39.54722067205814 | 14.167676146013799 | 0.6363636363636364 | 74 | 0 | 4 | 0 | 2 | 4 | 0 | 0 | 0 | 4 | 0 | 8 | 38 | 0 | 0 | 6 | 21.437840000000012 | 317.8400000000002 | 0 | 0
619 | O=C1N(CC(CCCCCCCCCC)CCCCCCCC)C2=CC(C)=CC=C2/C1=C3C(C=CC(C4=CC5=C(C=C(C=C(C)S6)C6=C5)S4)=C7)=C7N(CC(CCCCCCCC)CCCCCCCCCC)C/3=O | 15.742780996109186 | 15.742780996109186 | 0.02060982565782643 | 0.02060982565782643 | 0.02937559119707442 | 15.378378378378379 | 1039.6779999999987 | 940.8939999999996 | 1038.706972 | 404 | 0.2593248606009466 | -0.307409197 | 0.3074091974007828 | 0.2593248606009466 | 0.40540540540540543 | 0.7837837837837838 | 1.2297297297297298 | 32.13472605825122 | 9.929345273145861 | 2.429853413165382 | -2.253206127 | 2.4944885278331936 | -2.338760649 | 7.2252668802323194 | -0.114442045 | 4.1235971707484 | 1.2081088372752378 | 2491.5524429070506 | 52.07391731837366 | 47.49725414347348 | 49.13024730532892 | 36.235447001159514 | 30.815013282138207 | 32.44800644399366 | 23.10164091742063 | 25.47331897562621 | 16.74748294248614 | 18.907709128334588 | 12.338644965454883 | 14.382241308959774 | -3.74 | 2.582649909549953e+16 | 57.95347977838044 | 30.86053695918746 | 16.15425391135041 | 458.11843059941356 | 9.799819461700956 | 0 | 0 | 0 | 0 | 0 | 9.589074368143644 | 0 | 0 | 22.673571755869474 | 231.74342251453731 | 109.66412680650133 | 43.370550015559935 | 22.52098160950566 | 9.589074368143644 | 77.18120108594594 | 0 | 0 | 11.835812092322787 | 247.00871513177617 | 22.889332273526108 | 82.23117235340841 | 0 | 10.440598685398296 | 0 | 0 | 0 | 22.673571755869474 | 24.90387227052816 | 9.589074368143644 | 25.68328649170403 | 254.7287424011872 | 60.6636706846161 | 41.75909600740462 | 40.620000000000005 | 0 | 0 | 9.589074368143644 | 11.814359458703011 | 29.5267775583739 | 65.85662141377172 | 209.70958809119873 | 0 | 22.673571755869474 | 112.00591334446081 | 0 | 2.632905881091562 | 3.7174247591210965 | 38.13047628070896 | 0 | 7.415364708553659 | 0.8977360201685923 | 22.652731550310676 | 40.99359674549828 | 14.965654469751897 | 0.6176470588235294 | 74 | 0 | 4 | 0 | 2 | 5 | 0 | 0 | 0 | 4 | 0 | 6 | 37 | 0 | 0 | 7 | 21.79904000000002 | 327.50000000000045 | 0 | 0
620 | C1=C3C(C=CC(C4=CC5=C(C(C=CC6=C7SC(C)=C6)=C7C=C5)S4)=C8)=C8N(CC(CCCCCCCC)CCCCCCCCCC)C/3=O | 18.735468002716473 | 18.735468002716473 | 0.022110121344039335 | -1.437534588 | 0.02138719556019189 | 16.098360655737704 | 1722.4719999999988 | 1575.3039999999987 | 1721.0751184719995 | 670 | 0.26054691390680723 | -0.30469729 | 0.30469728996051676 | 0.26054691390680723 | 0.27049180327868855 | 0.5245901639344263 | 0.860655737704918 | 32.13640313971126 | 9.931788702677096 | 2.484259242111409 | -2.254336467 | 2.5419770685976566 | -2.34441423 | 7.2357231351727185 | -0.114465831 | 1.5627547831607225 | 1.1529437053061946 | 4465.411318959887 | 87.19414422514481 | 76.09831400581426 | 77.73130716766973 | 59.315669441278125 | 48.66364736310077 | 50.29664052495624 | 36.305055588267244 | 38.55042118581851 | 26.59587424250035 | 28.98865856781107 | 19.356317634404007 | 21.465696998367534 | -6.92 | 4.670706085178725e+38 | 97.27815131437008 | 49.8405273658184 | 24.441039830469208 | 736.7187179379429 | 9.799819461700956 | 17.45294639671595 | 0 | 0 | 0 | 0 | 28.97796819798824 | 0 | 0 | 22.673571755869474 | 330.42186371995007 | 124.78095840143995 | 58.87343027583657 | 59.68648824044501 | 45.52063902233621 | 91.60520689858976 | 0 | 9.967957041894417 | 23.671624184645573 | 377.4368098973544 | 45.77866454705221 | 116.12866624615454 | 0 | 31.58274906249781 | 0 | 0 | 0 | 22.673571755869474 | 59.77570158295074 | 19.178148736287287 | 72.42242363030219 | 396.2837401501594 | 48.53093654769288 | 53.87516718277488 | 107.02000000000001 | 0 | 0 | 41.13022397466139 | 98.24673730191321 | 81.04047207984958 | 282.5161514087444 | 49.63966755916836 | 33.75620052916528 | 24.26546827384644 | 55.38989759752498 | 0 | 99.90114231419653 | 1.130577636011057 | 81.62753500108272 | 0 | 2.766777239957799 | -7.754773159 | 13.718465799246264 | 49.835929240515966 | 21.774345927532117 | 0.6346153846153846 | 122 | 0 | 10 | 0 | 4 | 6 | 0 | 0 | 0 | 8 | 0 | 18 | 59 | 0 | 0 | 10 | 31.608840000000118 | 500.20800000000196 | 0 | 0
621 | CC1=NC2=C(/C(C(N2CC(CCCCCCCCCCCC)CCCCCCCCCC)=O)=C3C(N(CC(CCCCCCCCCC)CCCCCCCCCCCC)C4=C\3C=CC(C5=CC=C(C6=CC=C(C)S6)S5)=N4)=O)C=C1 | 15.761078219625187 | 15.761078219625187 | 0.05804276719198809 | -0.06282243 | 0.03266382153789884 | 14.975 | 1129.847999999999 | 1016.9519999999993 | 1128.8226708240002 | 444 | 0.26054793628980083 | -0.291853114 | 0.2918531144533528 | 0.26054793628980083 | 0.3625 | 0.6875 | 1.0625 | 32.1363953600965 | 9.928688317891513 | 2.4430989284745603 | -2.245842143 | 2.4779107082021343 | -2.343239521 | 7.234127734918159 | -0.114469299 | 4.355009848276091 | 1.2709223646709642 | 2396.215913088316 | 56.57607102948676 | 51.89383504558647 | 53.52682820744192 | 39.2691205059707 | 33.81670606304628 | 35.44969922490174 | 24.747628324830668 | 27.119306383036264 | 17.694442419521035 | 19.998662174187853 | 12.764902118630397 | 14.698558137267934 | -3.62 | 4.2911235486076544e+17 | 65.53247179082913 | 38.276647807080714 | 21.533281439047375 | 497.1710286190731 | 0 | 11.635725555670057 | 0 | 0 | 0 | 0 | 19.388893829844598 | 0 | 0 | 22.673571755869474 | 258.84452722409895 | 99.89750953110098 | 44.5417853711715 | 21.717284248688294 | 9.589074368143644 | 57.26986583038108 | 0 | 9.967957041894417 | 11.835812092322787 | 298.3752881151841 | 22.889332273526108 | 70.22891471963663 | 0 | 20.325369575952358 | 0 | 0 | 0 | 22.673571755869474 | 34.87182931242258 | 9.589074368143644 | 25.683286491704035 | 306.2257918877466 | 48.53093654769288 | 31.47157863609089 | 66.4 | 0 | 0 | 9.589074368143644 | 11.814359458703011 | 36.07153396428647 | 64.71091821416631 | 245.78102000644031 | 11.336785877934737 | 34.12670960778793 | 77.08325547768439 | 0 | 0 | 3.59857327210924 | 50.967560247549656 | 0 | 4.447821362423414 | 2.089908086299409 | 17.177695239511888 | 51.70797432760837 | 14.6771341311647 | 0.6944444444444444 | 80 | 0 | 6 | 0 | 4 | 4 | 0 | 0 | 0 | 6 | 0 | 8 | 46 | 0 | 0 | 6 | 23.070440000000023 | 350.45000000000095 | 0 | 0
622 | C3=CC(F)=C(/C=C/C4=C(F)C=C(C)S4)S3)C=C5C6=C(C(N(CC(CCCCCCCCCC)CCCCCCCCCCCC)C5=O)=O)C(C)=CC1 | 18.735468002716473 | 18.735468002716473 | 0.022110121344039335 | -1.437534588 | 0.02138719556019189 | 16.098360655737704 | 1722.4719999999988 | 1575.3039999999987 | 1721.0751184719995 | 670 | 0.26054691390680723 | -0.30469729 | 0.30469728996051676 | 0.26054691390680723 | 0.27049180327868855 | 0.5245901639344263 | 0.860655737704918 | 32.13640313971126 | 9.931788702677096 | 2.484259242111409 | -2.254336467 | 2.5419770685976566 | -2.34441423 | 7.2357231351727185 | -0.114465831 | 1.5627547831607225 | 1.1529437053061946 | 4465.411318959887 | 87.19414422514481 | 76.09831400581426 | 77.73130716766973 | 59.315669441278125 | 48.66364736310077 | 50.29664052495624 | 36.305055588267244 | 38.55042118581851 | 26.59587424250035 | 28.98865856781107 | 19.356317634404007 | 21.465696998367534 | -6.92 | 4.670706085178725e+38 | 97.27815131437008 | 49.8405273658184 | 24.441039830469208 | 736.7187179379429 | 9.799819461700956 | 17.45294639671595 | 0 | 0 | 0 | 0 | 28.97796819798824 | 0 | 0 | 22.673571755869474 | 330.42186371995007 | 124.78095840143995 | 58.87343027583657 | 59.68648824044501 | 45.52063902233621 | 91.60520689858976 | 0 | 9.967957041894417 | 23.671624184645573 | 377.4368098973544 | 45.77866454705221 | 116.12866624615454 | 0 | 31.58274906249781 | 0 | 0 | 0 | 22.673571755869474 | 59.77570158295074 | 19.178148736287287 | 72.42242363030219 | 396.2837401501594 | 48.53093654769288 | 53.87516718277488 | 107.02000000000001 | 0 | 0 | 41.13022397466139 | 98.24673730191321 | 81.04047207984958 | 282.5161514087444 | 49.63966755916836 | 33.75620052916528 | 24.26546827384644 | 55.38989759752498 | 0 | 99.90114231419653 | 1.130577636011057 | 81.62753500108272 | 0 | 2.766777239957799 | -7.754773159 | 13.718465799246264 | 49.835929240515966 | 21.774345927532117 | 0.6346153846153846 | 122 | 0 | 10 | 0 | 4 | 6 | 0 | 0 | 0 | 8 | 0 | 18 | 59 | 0 | 0 | 10 | 31.608840000000118 | 500.20800000000196 | 0 | 0
623 | CC1=CC=C2C(N(CC(CCCCCCCCCC)CCCCCCCCCCCC)C(/C2=C3C(C=CC(C4=CC=C(C5=C(F)C(F)=C(C6=CC=C(C)S6)C7=NSN=C75)S4)=C8)=C8N(CC(CCCCCCCCCCCC)CCCCCCCCCC)C\3=O)=O)=C1 | 16.679487791782527 | 16.679487791782527 | 0.050085912367250796 | -0.925344586 | 0.028206186978248237 | 14.68131868131868 | 1298.015 | 1183.1029999999992 | 1296.8071983279997 | 498 | 0.25932486060092824 | -0.307409197 | 0.3074091974007828 | 0.25932486060092824 | 0.3956043956043956 | 0.7362637362637363 | 1.120879120879121 | 32.14113512028981 | 9.928603215429625 | 2.432626999787671 | -2.253272554 | 2.5046240474451573 | -2.338761319 | 7.186179488672677 | -0.114442046 | 1.6000174650081012 | 1.1093251740289352 | 3189.385684946911 | 64.16149298818415 | 57.212712820448054 | 59.66220256323123 | 44.573650958611026 | 37.017305850604906 | 39.38059575580059 | 27.448102749557926 | 30.348228495619168 | 19.90201252335012 | 22.600456699887836 | 14.495808843875169 | 17.005083813213616 | -4.58 | 2.8831099269324006e+23 | 72.25263169565318 | 39.325102992464686 | 20.709546239274392 | 561.1634014110272 | 9.799819461700956 | 11.033401435232523 | 0 | 0 | 0 | 0 | 9.589074368143644 | 0 | 0 | 22.673571755869474 | 283.10999549794525 | 98.89167837757174 | 43.72500457002433 | 45.376071938098264 | 18.36990446349328 | 79.77050160450929 | 0 | 8.747079962832899 | 11.835812092322787 | 298.3752881151841 | 22.889332273526108 | 93.8656140355002 | 0 | 31.321796056194884 | 0 | 0 | 0 | 34.40175910106809 | 33.65095223336106 | 9.589074368143644 | 37.31772817379583 | 306.0953153845951 | 60.6636706846161 | 53.501406551565935 | 66.4 | 0 | 0 | 18.36990446349328 | 22.941262442097003 | 56.85922978692158 | 93.6359899863124 | 240.9815069353539 | 0 | 36.08911520438754 | 84.66387810290615 | 0 | 42.21127371251771 | 3.7851004999165956 | 39.0328264923419 | 0 | 7.482324805841493 | -1.303180012 | 20.275188500830485 | 50.55395862387395 | 14.462507376929459 | 0.625 | 91 | 0 | 6 | 0 | 3 | 6 | 0 | 0 | 0 | 7 | 0 | 11 | 47 | 0 | 0 | 8 | 26.23034000000007 | 391.18500000000154 | 0 | 0
624 | CC1=CC(CCCCCCCCCCCCCCCC)=C(C2=CC(SC(C3=C(CCCCCCCCCCCCCCCC)C=C(C)S3)=C4)=C4S2)S1 | 2.515766418516198 | 2.515766418516198 | 1.2416567833776058 | 1.2416567833776058 | 0.043307345178304854 | 11.846153846153847 | 781.4039999999999 | 704.7960000000002 | 780.4829864320001 | 292 | 0.0477610529858911 | -0.13946622 | 0.13946621961901828 | 0.0477610529858911 | 0.3269230769230769 | 0.5961538461538461 | 0.8846153846153846 | 32.13953526084068 | 10.025675763388765 | 2.1711410643736646 | -2.044965835 | 2.465968183672966 | -1.867549886 | 7.3302362885476215 | 0.5353949480668437 | 3.9066208907704345 | 1.1296229459033904 | 1323.4107388520733 | 36.643560376985036 | 34.155597674210355 | 37.42158399792125 | 25.584049995768552 | 22.313714582173578 | 25.579700905884483 | 16.065015721687928 | 20.745215607771915 | 11.118364698707362 | 15.957229193485334 | 8.001830209062044 | 12.798120747560851 | -0.94 | 420075977977.91705 | 43.78349422251677 | 26.792845196341883 | 16.4252210601604 | 337.19674103449086 | 0 | 0 | 0 | 0 | 0 | 0 | 0 | 0 | 0 | 45.34714351173895 | 180.78883659545758 | 74.92313214832573 | 38.66272299514599 | 0 | 0 | 54.74698334467715 | 0 | 0 | 0 | 220.31959748654288 | 0 | 45.14666564464303 | 0 | 19.508588774805197 | 0 | 0 | 0 | 45.34714351173895 | 0 | 12.841643245852019 | 13.847474399381248 | 214.51167721210618 | 24.26546827384644 | 28.908428607743396 | 0 | 0 | 0 | 0 | 0 | 0 | 0 | 221.53307729552375 | 20.881197370796592 | 45.34714351173895 | 51.96041707260894 | 0 | 2.966652291104525 | 8.104246323392374 | 9.025684030573796 | 0 | 3.194254247189303 | 0 | 10.002736214299059 | 42.486633242067924 | 9.219793651373013 | 0.7083333333333334 | 52 | 0 | 0 | 0 | 4 | 4 | 0 | 0 | 0 | 4 | 0 | 4 | 32 | 0 | 0 | 4 | 19.084239999999994 | 243.83399999999907 | 0 | 0
625 | CC1=CC(N(CC(CCCCCCCCCCCCCC)CCCCCCCCCCCCCC)C(/C2=C3C(C=C(Cl)C(C4=CC=C(C5=CC=C(C)[Se]5)[Se]4)=C6)=C6N(CC(CCCCCCCCCCCCCC)CCCCCCCCCCCCCC)C\3=O)=O)=C2C=C1Cl | 16.139082114027794 | 16.139082114027794 | 0.04159725644954859 | -0.043303117 | 0.02510949525469268 | 13.97872340425532 | 1458.8720000000005 | 1321.783999999999 | 1458.8309295519998 | 528 | 0.2626014296174205 | -0.273984643 | 0.27398464267004613 | 0.2626014296174205 | 0.36904761904761907 | 0.5957446808510638 | 0.9148936170212766 | 35.496796638948524 | 9.803127082239081 | 2.4332086366245287 | -2.356900929 | 2.479095588112742 | -2.459113104 | 7.186753411897341 | 0.05561614601279739 | 1.5654959168139733 | 1.2508318443249131 | 2662.444141245627 | 66.80183937973149 | 61.24061817484358 | 66.17862017307206 | 46.09048771101663 | 40.288277216768165 | 44.470350268978194 | 29.566554352873005 | 35.35691592126401 | 21.250544712241904 | 27.211463825266296 | 15.277134085483015 | 20.401373035250398 | -2.301038961 | 3.3135767559215736e+24 | 80.67248290408497 | 49.272363664545516 | 29.110726849443484 | 599.951595954714 | 0 | 0 | 0 | 0 | 0 | 0 | 0 | 0 | 0 | 0 | 284.5278137158029 | 0 | 0 | 0 | 9.589074368143644 | 86.54434187152849 | 0 | 0 | 11.835812092322787 | 375.4251475902959 | 22.889332273526108 | 79.70393338923296 | 0 | 18.875578708596308 | 0 | 0 | 0 | 23.20187978046503 | 53.91099329338293 | 9.589074368143644 | 25.68328649170403 | 382.70540340497206 | 48.53093654769288 | 30.021787768734843 | 40.620000000000005 | 0 | 0 | 9.589074368143644 | 26.317919970130397 | 60.62036110319651 | 59.311865007859154 | 325.94894085631404 | 0 | 6.06636706846161 | 93.80681213907597 | 0 | 5.631581866129315 | 15.230564110041893 | 36.329585991051474 | 0 | 6.505528974365767 | 0.659850844523426 | 17.732165800752934 | 68.79441308964981 | 14.87274166496847 | 0.7209302325581395 | 94 | 0 | 4 | 0 | 2 | 4 | 0 | 0 | 0 | 2 | 0 | 8 | 58 | 0 | 0 | 6 | 28.259440000000083 | 418.41000000000184 | 0 | 0
626 | CC1=CC=C(/C(C(N2CCCC(CCCCCCCCCCCCCCCCCC)CCCCCCCCCCCCCCCCCC)=O)=C3S(/C(CC\3)=C4CC/C(S\4(=O)=O)=C5C(N(CCCC(CCCCCCCCCCCCCCCCCC)CCCCCCCCCCCCCCCCCC)C6=C\5C=CC(C7=CC=C(C8=CC=C(C)S8)S7)=C6)=O)(=O)=O)C2=C1 | 15.664628612738344 | 15.664628612738344 | 0.0011109778560323136 | -4.429384253 | 0.03217719192341555 | 16.761904761904763 | 1809.018 | 1621.5299999999982 | 1807.3193756719998 | 712 | 0.259482648485446 | -0.307682157 | 0.30768215713676034 | 0.259482648485446 | 0.2698412698412698 | 0.5158730158730159 | 0.8095238095238095 | 32.23119459302649 | 9.898906084564896 | 2.4827502009902083 | -2.211037239 | 2.5317822007486543 | -2.282255995 | 8.028564140606559 | -0.113374372 | 1.5576366670252748 | 0.9161205364366716 | 3889.57419151988 | 89.34131622896106 | 82.05944225846467 | 85.3254285821756 | 61.72348087287205 | 54.47435622039309 | 59.073675877437346 | 40.074296964165164 | 46.430919292450895 | 29.23934996864528 | 36.011961367814315 | 21.3434243077642 | 27.775488431558955 | -4.1 | 5.946034456477484e+40 | 107.23843628819617 | 64.70036935273185 | 38.47317386781654 | 783.1893456251917 | 9.799819461700956 | 0 | 0 | 0 | 0 | 0 | 9.589074368143644 | 0 | 0 | 22.673571755869474 | 488.5762874315769 | 124.57496486927582 | 43.72500457002433 | 42.141527665065844 | 26.424668336801517 | 76.68341909691314 | 0 | 0 | 11.835812092322787 | 529.5248665405197 | 22.889332273526108 | 101.85171840896862 | 0 | 20.194893072800895 | 0 | 0 | 0 | 22.673571755869474 | 41.73946623918603 | 29.263580640978645 | 25.683286491704035 | 537.2448938099308 | 80.2842167401763 | 31.341102132939426 | 108.9 | 0 | 0 | 26.424668336801517 | 68.26440106610578 | 36.05222788754193 | 53.06210921816645 | 451.247311940072 | 22.673571755869474 | 47.05539200369963 | 64.95052134076117 | 0 | 62.34053369180727 | 3.5246219444924103 | 39.33529516703862 | 0 | 5.147018961008407 | 0.5703516984064638 | 20.769339509037994 | 95.94725293417976 | 14.362349966105763 | 0.7543859649122807 | 126 | 0 | 8 | 0 | 2 | 4 | 0 | 0 | 0 | 8 | 0 | 12 | 78 | 0 | 0 | 8 | 37.60404000000001 | 552.9636000000027 | 0 | 0
627 | CC1=CC2=C(/C(C(N2CCCC(OC(CCCCCCCCCCCCCCCC)CCCCCCCCCCCCCCCC)=O)=O)=C3C(OC4=C\3C=C5C(/C(C(O5)=O)=C6C(N(CCCC(OC(CCCCCCCCCCCCCCCC)CCCCCCCCCCCCCCCC)=O)C7=C\6C=CC(C8=CC=C(C9=CC=C(C)S9)S8)=C7)=O)=C4)=O)C=C1 | 15.534761344298655 | 15.534761344298655 | 0.05146763239231045 | -0.722957916 | 0.015954047122799412 | 14.741935483870968 | 1738.6599999999999 | 1573.3479999999984 | 1737.1827414479997 | 686 | 0.3446508528159218 | -0.46236296 | 0.4623629596610802 | 0.3446508528159218 | 0.3064516129032258 | 0.5967741935483871 | 0.9193548387096774 | 32.1364013853848 | 9.919479855470222 | 2.4538807198800647 | -2.198148701 | 2.530936647033974 | -2.28596031 | 7.234555335352846 | -0.150518647 | 1.5588563825706865 | 0.8448342771496152 | 3978.294401431781 | 87.56277715697951 | 78.54535800353305 | 80.17835116538852 | 60.81083440162886 | 51.38493612217401 | 53.01792928402948 | 37.33419202491111 | 39.70587008311671 | 26.63708587152429 | 28.96786966347134 | 19.192740691859402 | 21.152960747777183 | -6.64 | 9.765264087861032e+38 | 101.11359673775773 | 59.47335477887631 | 34.420416526433016 | 759.1360942741031 | 28.747271276901152 | 23.706956442064417 | 0 | 0 | 0 | 0 | 19.178148736287287 | 0 | 0 | 22.673571755869474 | 385.8431414647611 | 137.71353015972824 | 67.69355079927034 | 33.66719066964419 | 47.71467491963112 | 92.03234303602409 | 0 | 0 | 0 | 464.6829398409043 | 22.889332273526108 | 105.49080947372565 | 0 | 31.693916739368703 | 0 | 0 | 0 | 22.673571755869474 | 60.98902619783215 | 38.240949012031024 | 13.847474399381248 | 471.32193731821275 | 72.79640482153933 | 42.48731119307796 | 145.82 | 0 | 0 | 9.589074368143644 | 89.77632092527386 | 46.47022176200713 | 97.93105684590874 | 317.953732287851 | 44.60612535449365 | 43.321939610460284 | 58.884154272299554 | 0 | 25.103069642964922 | 3.4372219109494524 | 96.16265250514913 | 0 | 5.297280525025419 | -2.433067637 | 23.40281622209399 | 76.73246642403073 | 13.630893739698749 | 0.6727272727272727 | 124 | 0 | 12 | 0 | 2 | 5 | 0 | 0 | 0 | 12 | 0 | 14 | 72 | 0 | 0 | 9 | 32.982840000000095 | 522.9740000000024 | 0 | 0
628 | CC1=CC=C(/C(C(N2CC(CCCCCCCCCCCC)CCCCCCCCCC)=O)=C3C(N(CC(CCCCCCCCCC)CCCCCCCCCCCC)C4=C\3C=CC(C5=C(F)C(F)=C(/C=C/C6=C(F)C(F)=C(C)S6)S5)=C4[H])=O)C2=C1[H] | 16.342966347795013 | 16.342966347795013 | 0.005745066849975444 | -1.063897816 | 0.02512468550627697 | 14.906976744186046 | 1225.869999999999 | 1112.9739999999993 | 1224.8101357039998 | 478 | 0.25932486064998417 | -0.307409197 | 0.3074091974007828 | 0.25932486064998417 | 0.3953488372093023 | 0.7209302325581395 | 1.0813953488372092 | 32.13475648545663 | 9.928603053111388 | 2.4325496492911407 | -2.253270894 | 2.4961761452901876 | -2.338776206 | 7.162448598852507 | -0.114442048 | 1.5998809884894283 | 1.3255078474060797 | 2701.373124499806 | 61.47125854387216 | 54.51126574662347 | 56.144258908478925 | 41.92869166846815 | 35.172224753921114 | 36.80521791577658 | 25.94170563275024 | 28.25022746062867 | 18.634378801648086 | 20.80923834811483 | 13.369813330337928 | 15.153434931776804 | -4.02 | 8.2506957778478e+20 | 71.05990984995562 | 39.873399749576656 | 21.886525198438164 | 527.434155465494 | 9.799819461700956 | 0 | 0 | 0 | 0 | 0 | 9.589074368143644 | 0 | 0 | 22.673571755869474 | 283.1099954979453 | 86.77825031739306 | 29.09356298892044 | 37.152423190609554 | 27.15073455884292 | 69.16095303774591 | 0 | 0 | 11.835812092322787 | 298.3752881151841 | 22.889332273526108 | 90.98888183114813 | 0 | 10.440598685398296 | 0 | 0 | 0 | 22.673571755869474 | 24.90387227052816 | 9.589074368143644 | 48.95216985588762 | 315.8496097719978 | 36.39820241076966 | 33.73884795920459 | 40.620000000000005 | 0 | 0 | 18.369904463493285 | 37.2408542796696 | 46.96791717620263 | 103.69607724320714 | 211.70042610113876 | 6.06636706846161 | 27.998920667085784 | 46.75142013537634 | 0 | 61.343266415893936 | 1.8282351282476315 | 35.577541719138054 | 0 | 5.220965243730326 | -3.837714835 | 11.644085701394976 | 51.862383381424316 | 13.69457057811006 | 0.6578947368421053 | 86 | 0 | 4 | 0 | 2 | 4 | 0 | 0 | 0 | 4 | 0 | 10 | 47 | 0 | 0 | 6 | 25.34024000000005 | 364.62600000000134 | 0 | 0
629 | CC1=CC=C(/C(C(N2CCCC(CCCCCCCCCCCCCC)CCCCCCCCCCCCCC)=O)=C3C4=CC=C(C5=C(F)C(F)=C(/C=C/C6=C(F)C(F)=C(C)S6)S5)C(F)=C4N(CCCC(CCCCCCCCCCCCCC)CCCCCCCCCCCCCC)C/3=O)C2=C1F | 18.1441422586976 | 18.1441422586976 | 0.008548358627357144 | -1.303511254 | 0.025109256979943206 | 13.903846153846153 | 1486.282000000001 | 1343.145999999999 | 1485.041693 | 586 | 0.2594027550815002 | -0.304978652 | 0.30497865243667854 | 0.2594027550815002 | 0.3076923076923077 | 0.5769230769230769 | 0.8942307692307693 | 32.13475901630292 | 9.898806281318164 | 2.4499972423735974 | -2.216902004 | 2.512381707129014 | -2.307045863 | 7.162542130644866 | -0.114332142 | 1.5577511750906519 | 1.228052123586001 | 3050.6452490039064 | 74.5254540188631 | 66.42620265324743 | 68.0591958151029 | 50.7837323783253 | 43.39548868855108 | 45.02848185040654 | 31.714219805267206 | 34.02274163314565 | 22.956132235007587 | 25.115202723892537 | 16.451715494640258 | 18.258123875987877 | -4.16 | 3.0486078232080226e+29 | 88.73930463615203 | 52.81943713470403 | 30.01541897704453 | 637.6043001016925 | 9.799819461700956 | 5.817220841045895 | 0 | 0 | 0 | 0 | 9.589074368143644 | 0 | 0 | 22.673571755869474 | 379.77677439629946 | 75.14843175723445 | 34.657014480617434 | 37.152423190609554 | 35.93156465419256 | 69.16095303774591 | 0 | 0 | 11.835812092322787 | 401.10843408199986 | 22.889332273526108 | 90.49058937631669 | 0 | 10.440598685398296 | 0 | 0 | 0 | 22.673571755869474 | 24.90387227052816 | 9.589074368143644 | 60.58661153797941 | 418.5827557388134 | 24.26546827384644 | 33.73884795920459 | 40.620000000000005 | 0 | 0 | 27.15073455884292 | 66.24598618 | 47.14114419950353 | 62.70335886134282 | 336.3661256665788 | 19.056471336613843 | 0 | 27.694948798762496 | 0 | 96.77859038595096 | 1.48975015832541 | 33.60035225756795 | 0 | 0.6403685294212125 | -6.280905182 | 6.243582024076584 | 71.60717395984496 | 12.587754533399288 | 0.717391304347826 | 104 | 0 | 4 | 0 | 2 | 4 | 0 | 0 | 0 | 4 | 0 | 12 | 63 | 0 | 0 | 6 | 31.86004000000013 | 438.4140000000019 | 0 | 0
630 | CC1=CC(N(CC(CCCCCCCCCCCCCC)CCCCCCCCCCCCCC)C(/C2=C3C(C=C(Cl)C(C4=CC=C(C5=CC=C(C)S5)S4)=C6)=C6N(CC(CCCCCCCCCCCCCC)CCCCCCCCCCCCCC)C\3=O)=O)=C2C=C1Cl | 16.125146594055344 | 16.125146594055344 | 0.05455568881773787 | -0.059335352 | 0.032648956577120226 | 13.97872340425532 | 1365.0859999999998 | 1227.997999999999 | 1362.9420289519999 | 528 | 0.259325777561029 | -0.307407414 | 0.30740741370999386 | 0.259325777561029 | 0.3191489361702128 | 0.5957446808510638 | 0.9148936170212766 | 35.49679303916714 | 9.92831764849196 | 2.438006334093568 | -2.254045982 | 2.516578485173766 | -2.338784129 | 7.234886868930203 | -0.11444204 | 1.5654959168139733 | 1.2508318443249131 | 2662.444141245627 | 66.80183937973149 | 61.24061817484358 | 64.38546922873593 | 46.09048771101663 | 40.288277216768165 | 42.67719932464208 | 29.566554352873005 | 32.75263266455981 | 21.250544712241904 | 24.285448581836064 | 15.277134085483015 | 17.756528453839884 | -2.9 | 3.3135767559215736e+24 | 80.07946879388774 | 48.77439743447246 | 28.747886744310463 | 595.717570483703 | 9.799819461700956 | 0 | 0 | 0 | 0 | 0 | 9.589074368143644 | 0 | 0 | 22.673571755869474 | 359.09626647967576 | 105.46096102279796 | 59.333722689203974 | 22.52098160950566 | 9.589074368143644 | 80.21079260454317 | 0 | 0 | 11.835812092322787 | 375.4251475902959 | 22.889332273526108 | 80.14370484396783 | 0 | 20.194893072800895 | 0 | 0 | 0 | 45.87545153633451 | 24.90387227052816 | 9.589074368143644 | 25.68328649170403 | 383.1451748597069 | 48.53093654769288 | 31.341102132939426 | 40.620000000000005 | 0 | 0 | 9.589074368143644 | 11.814359458703011 | 46.11680059176912 | 64.18901220156044 | 322.8308794815522 | 11.336785877934737 | 23.469520014857956 | 87.74044507061436 | 0 | 0 | 18.329103542972835 | 41.145627338060606 | 0 | 6.309802473778884 | 0.6102811387778996 | 17.25543005927834 | 68.57594728656629 | 14.753067391068313 | 0.7209302325581395 | 94 | 0 | 4 | 0 | 2 | 4 | 0 | 0 | 0 | 4 | 0 | 8 | 58 | 0 | 0 | 6 | 30.268440000000112 | 420.28400000000187 | 0 | 0
631 | CC1=CC=C(/C(C(N2CCCC(CCCCCCCCCCCCCC)CCCCCCCCCCCCCC)=O)=C3C(N(CCCC(CCCCCCCCCCCCCC)CCCCCCCCCCCCCC)C4=C\3C=CC(C5=CC=C(C6=CC=C(C)[Se]6)[Se]5)=C4Cl)=O)C2=C1Cl | 15.865486466883224 | 15.865486466883224 | 0.08302350659824831 | -0.084729367 | 0.025109274549190645 | 13.89795918367347 | 1514.9799999999982 | 1369.8279999999988 | 1514.8935298079998 | 552 | 0.26092035783846845 | -0.305764448 | 0.3057644477711064 | 0.26092035783846845 | 0.29591836734693877 | 0.5612244897959183 | 0.8877551020408163 | 35.496796638948524 | 9.850210561666593 | 2.407785638507458 | -2.386980207 | 2.640974648303908 | -2.348871249 | 8.250144457277871 | 0.18614999989226108 | 1.5616678852243238 | 1.1710977593206788 | 2734.7231234720944 | 69.63026650447766 | 64.06904529958975 | 69.00704729781823 | 48.12416121582785 | 42.3002433450556 | 46.48231639726563 | 30.881215009637884 | 36.6131052705661 | 22.37850036002068 | 28.479214670259395 | 16.185050245418292 | 21.518151222272127 | -2.301038961 | 1.1987706530320886e+27 | 84.6345466001096 | 52.62006604648197 | 30.79427967311233 | 625.4113644123003 | 0 | 0 | 0 | 0 | 0 | 0 | 0 | 0 | 0 | 0 | 323.0527434533588 | 5.917906046161393 | 0 | 0 | 9.589074368143644 | 86.54434187152847 | 0 | 0 | 11.835812092322787 | 401.10843408199986 | 22.889332273526108 | 79.70393338923296 | 0 | 18.875578708596308 | 0 | 0 | 0 | 23.20187978046503 | 53.91099329338294 | 9.589074368143644 | 25.683286491704035 | 408.38868989667606 | 48.53093654769288 | 30.021787768734843 | 40.620000000000005 | 0 | 0 | 9.589074368143644 | 26.317919970130397 | 60.62036110319651 | 59.31186500785914 | 351.6322273480181 | 0 | 9.799819461700956 | 90.07335974583664 | 0 | 5.618862950500131 | 15.754803174884907 | 35.553778987654624 | 0 | 6.173579130291061 | 1.1375534040329964 | 17.63254852935798 | 75.18040873191548 | 14.72815231121726 | 0.7333333333333333 | 98 | 0 | 4 | 0 | 2 | 4 | 0 | 0 | 0 | 2 | 0 | 8 | 62 | 0 | 0 | 6 | 29.81984000000009 | 436.87800000000203 | 0 | 0
632 | CC1=C(Cl)C=C2C(N(CCCC(CCCCCCCCCCCCCC)CCCCCCCCCCCCCC)C(/C2=C3C(C=C(Cl)C(C4=CC=C(C5=CC=C(C)S5)S4)=C6)=C6N(CCCC(CCCCCCCCCCCCCC)CCCCCCCCCCCCCC)C\3=O)=O)=C1 | 15.826186875356228 | 15.826186875356228 | 0.073605395756561 | -0.078385059 | 0.03264864464465334 | 13.89795918367347 | 1421.1940000000002 | 1276.0419999999988 | 1419.0046292079999 | 552 | 0.2593160386458685 | -0.307686248 | 0.3076862480528783 | 0.2593160386458685 | 0.30612244897959184 | 0.5816326530612245 | 0.9081632653061225 | 35.49679344966543 | 9.898827255605207 | 2.428696173722989 | -2.214370126 | 2.513043736602437 | -2.301236301 | 7.23489629371759 | -0.114313478 | 1.5664638333254857 | 1.169243168257594 | 2734.7231234720934 | 69.63026650447767 | 64.06904529958976 | 67.21389635348211 | 48.09048771101663 | 42.288277216768165 | 44.677199324642075 | 30.933076627079025 | 34.11915493876585 | 22.357184793985855 | 25.392088663580008 | 16.13056471966681 | 18.609959088023682 | -2.9 | 6.0058211801282144e+26 | 84.04107690511286 | 52.11639487770295 | 31.198131341403815 | 621.1773389412896 | 9.799819461700956 | 0 | 0 | 0 | 0 | 0 | 9.589074368143644 | 0 | 0 | 22.673571755869474 | 384.77955297137964 | 105.46096102279796 | 59.33372268920398 | 22.52098160950566 | 9.589074368143644 | 80.21079260454317 | 0 | 0 | 11.835812092322787 | 401.10843408199986 | 22.889332273526108 | 80.14370484396783 | 0 | 20.194893072800895 | 0 | 0 | 0 | 45.8754515363345 | 24.90387227052816 | 9.589074368143644 | 25.68328649170403 | 408.82846135141085 | 48.53093654769288 | 31.341102132939426 | 40.620000000000005 | 0 | 0 | 9.589074368143644 | 11.814359458703011 | 46.11680059176911 | 64.18901220156044 | 348.5141659732561 | 11.336785877934737 | 40.19307667624953 | 71.01688840922279 | 0 | 0 | 18.190067235840694 | 40.40557080678967 | 0 | 6.20050695069183 | 1.1649111789174973 | 17.122834447047 | 75.21764251336883 | 14.690988840560006 | 0.7333333333333333 | 98 | 0 | 4 | 0 | 2 | 4 | 0 | 0 | 0 | 4 | 0 | 8 | 62 | 0 | 0 | 6 | 31.828840000000124 | 438.75200000000194 | 0 | 0
633 | CCCCC=O=C3C(N(C4=C\3C=CC(C5=CC=C(/C=C/C6=CC=C(C)S6)S5)=C4)CC(CCCCCCCCCC)CCCCCCCCCCCC)=O | 18.735468002716473 | 18.735468002716473 | 0.022110121344039335 | -1.437534588 | 0.02138719556019189 | 16.098360655737704 | 1722.4719999999988 | 1575.3039999999987 | 1721.0751184719995 | 670 | 0.26054691390680723 | -0.30469729 | 0.30469728996051676 | 0.26054691390680723 | 0.27049180327868855 | 0.5245901639344263 | 0.860655737704918 | 32.13640313971126 | 9.931788702677096 | 2.484259242111409 | -2.254336467 | 2.5419770685976566 | -2.34441423 | 7.2357231351727185 | -0.114465831 | 1.5627547831607225 | 1.1529437053061946 | 4465.411318959887 | 87.19414422514481 | 76.09831400581426 | 77.73130716766973 | 59.315669441278125 | 48.66364736310077 | 50.29664052495624 | 36.305055588267244 | 38.55042118581851 | 26.59587424250035 | 28.98865856781107 | 19.356317634404007 | 21.465696998367534 | -6.92 | 4.670706085178725e+38 | 97.27815131437008 | 49.8405273658184 | 24.441039830469208 | 736.7187179379429 | 9.799819461700956 | 17.45294639671595 | 0 | 0 | 0 | 0 | 28.97796819798824 | 0 | 0 | 22.673571755869474 | 330.42186371995007 | 124.78095840143995 | 58.87343027583657 | 59.68648824044501 | 45.52063902233621 | 91.60520689858976 | 0 | 9.967957041894417 | 23.671624184645573 | 377.4368098973544 | 45.77866454705221 | 116.12866624615454 | 0 | 31.58274906249781 | 0 | 0 | 0 | 22.673571755869474 | 59.77570158295074 | 19.178148736287287 | 72.42242363030219 | 396.2837401501594 | 48.53093654769288 | 53.87516718277488 | 107.02000000000001 | 0 | 0 | 41.13022397466139 | 98.24673730191321 | 81.04047207984958 | 282.5161514087444 | 49.63966755916836 | 33.75620052916528 | 24.26546827384644 | 55.38989759752498 | 0 | 99.90114231419653 | 1.130577636011057 | 81.62753500108272 | 0 | 2.766777239957799 | -7.754773159 | 13.718465799246264 | 49.835929240515966 | 21.774345927532117 | 0.6346153846153846 | 122 | 0 | 10 | 0 | 4 | 6 | 0 | 0 | 0 | 8 | 0 | 18 | 59 | 0 | 0 | 10 | 31.608840000000118 | 500.20800000000196 | 0 | 0
634 | O=C(O1)/C(C2=C1C=C(/C(C(O3)=O)=C(C4=C(C(F)=C(C)C=C4)N5CCCC(CCCCCCCCCCCCCCCCCC)CCCCCCCCCCCCCCCCCC)\C5=O)C3=C2)=C6C(N(CCCC(CCCCCCCCCCCCCCCCCC)CCCCCCCCCCCCCCCCCC)C7=C/6C=CC(C8=CC=C(C9=CC=C(C)[Se]9)[Se]8)=C7F)=O | 18.259374438495925 | 18.259374438495925 | 0.00815908605449378 | -0.761912031 | 0.012658348649716114 | 14.796875 | 1892.6239999999993 | 1713.199999999998 | 1893.1983404560003 | 714 | 0.2368328958358873 | -0.281255878 | 0.2812558776003716 | 0.2368328958358873 | 0.6486486486486487 | 0.515625 | 0.8125 | 32.13639537370087 | 9.803148343612417 | 2.431726132603219 | -2.356888877 | 2.470799391010498 | -2.459112882 | 7.234786546519245 | 0.05561614672727894 | 1.55896241518189 | 0.8696759480677502 | 3974.5975629369404 | 90.39120428172573 | 82.17044749880925 | 85.59659160500082 | 62.878181411251305 | 54.42968875482642 | 57.855832861017994 | 39.91163530549942 | 44.88759662040919 | 29.06251366271013 | 34.303523640505624 | 21.128219235255465 | 25.672693300669653 | -5.121038961 | 1.0057337042849063e+41 | 106.56027680358191 | 63.94800585414908 | 36.26006866482499 | 791.340708578245 | 4.899909730850478 | 5.817220841045895 | 0 | 0 | 0 | 0 | 4.794537184071822 | 0 | 0 | 0 | 437.91862355709776 | 31.246737983401033 | 12.10820789760957 | 11.26049080475283 | 37.432704739237025 | 86.42728172710568 | 0 | 0 | 11.835812092322787 | 503.8415800488156 | 22.889332273526108 | 104.55274556415934 | 0 | 30.37460237516412 | 0 | 0 | 0 | 0 | 65.84960386928663 | 19.178148736287287 | 37.31772817379583 | 522.2487388468859 | 60.6636706846161 | 41.16799682887338 | 93.22 | 0 | 0 | 18.369904463493285 | 85.30023834246077 | 60.02077411678793 | 42.9623054765225 | 424.24471108416344 | 47.05539200369963 | 6.06636706846161 | 58.884154272299554 | 0 | 52.48233005849103 | 0.07683659742130788 | 63.96241112374774 | 0 | 2.573828430414213 | -2.174762213 | 18.784173628435646 | 93.81017501754562 | 13.651674024039435 | 0.7068965517241379 | 128 | 0 | 8 | 0 | 2 | 5 | 0 | 0 | 0 | 6 | 0 | 12 | 78 | 0 | 0 | 9 | 35.781640000000046 | 545.1720000000023 | 0 | 0
635 | CC1=C(F)C2=C(/C(C(N2CCCC(CCCCCCCCCCCCCCCCCC)CCCCCCCCCCCCCCCCCC)=O)=C3C(OC4=C\3C=C5C(/C(C(O5)=O)=C6C(N(CCCC(CCCCCCCCCCCCCCCCCC)CCCCCCCCCCCCCCCCCC)C7=C\6C=C(F)C(C8=CC=C(C9=CC=C(C)S9)S8)=C7F)=O)=C4)=O)C=C1F | 18.249241336644076 | 18.249241336644076 | 0.06258652646316354 | -0.941606409 | 0.01265834865951729 | 14.76923076923077 | 1834.8179999999998 | 1657.4099999999983 | 1833.2905962319996 | 726 | 0.3446508823527428 | -0.422202213 | 0.4222022133103364 | 0.3446508823527428 | 0.27692307692307694 | 0.5307692307692308 | 0.823076923076923 | 32.13640236352105 | 9.8987837344508 | 2.474701574052363 | -2.216235834 | 2.5478751783802713 | -2.288905336 | 7.234631110750582 | -0.127422328 | 1.5553910067344268 | 0.887992770568695 | 4095.4758011243457 | 92.13169125773184 | 82.77167590644844 | 84.4046690683039 | 63.699548616297214 | 54.64098656116897 | 56.27397972302444 | 40.132831198275944 | 42.50450925648154 | 29.232025884289335 | 31.531231561072794 | 21.213815333932626 | 23.218387661813665 | -5.86 | 6.175916483001346e+41 | 107.80562819877531 | 63.460300409087885 | 35.67749213883543 | 795.4377539130862 | 19.273545369301054 | 23.1334653486596 | 0 | 0 | 0 | 0 | 9.589074368143644 | 0 | 0 | 22.673571755869474 | 464.31081915773046 | 99.89750953110098 | 60.415359045115316 | 39.23064216134119 | 46.21353483458667 | 80.09373246012038 | 0 | 0 | 11.835812092322787 | 503.8415800488156 | 22.889332273526108 | 104.49422456406276 | 0 | 31.693916739368703 | 0 | 0 | 0 | 22.673571755869474 | 36.84248284643186 | 19.178148736287287 | 48.95216985588762 | 522.6885103016207 | 48.53093654769288 | 42.48731119307796 | 93.22 | 0 | 0 | 27.15073455884292 | 91.63643609821914 | 29.5546025318761 | 84.90602487882565 | 431.5087411202712 | 17.403152946396347 | 25.122838405075456 | 27.694948798762496 | 0 | 80.94632068982904 | 2.883947992654436 | 66.79847996458345 | 0 | -1.564676529 | -6.051859949 | 12.771744183140317 | 91.11163259676766 | 12.771077717419805 | 0.7068965517241379 | 130 | 0 | 8 | 0 | 2 | 5 | 0 | 0 | 0 | 8 | 0 | 14 | 78 | 0 | 0 | 9 | 38.06884000000001 | 546.9620000000025 | 0 | 0
636 | CC1=C(C(N(CC(CCCCCCCCCC)CCCCCCCCCCCC)C2=O)=O)C2=C(C3=C4C(C(N(CC(CCCCCCCCCCCC)CCCCCCCCCC)C4=O)=O)=C(C5=CC=C(C6=C(F)C(F)=C(C7=CC=C(C)S7)C8=NSN=C68)S5)S3)S1 | 16.818548794627475 | 16.818548794627475 | 0.006980110015413654 | -1.018497693 | 0.027864835405183846 | 13.978021978021978 | 1340.0549999999987 | 1231.1909999999993 | 1338.6942193759996 | 500 | 0.2626014296174205 | -0.273984643 | 0.27398464267004613 | 0.2626014296174205 | 0.3516483516483517 | 0.6593406593406593 | 1.032967032967033 | 32.14234672967804 | 9.930176393663926 | 2.4732826980938296 | -2.234437588 | 2.5387529080775804 | -2.349624676 | 7.279462445621229 | 0.060602340339750795 | 1.5642070688077543 | 1.0886522718801006 | 3240.2005811068498 | 64.48776640181721 | 56.38160436716574 | 60.464087271804374 | 44.42869166846814 | 36.26598297857133 | 40.26226604562248 | 26.80355904748969 | 31.94905039110218 | 19.436844652969537 | 24.725345818295477 | 14.096597618455046 | 19.290015247543508 | -4.02 | 1.5827325029620456e+24 | 72.80201562357837 | 38.50882334993418 | 19.580444863496293 | 565.4567751841219 | 0 | 11.033401435232523 | 0 | 0 | 0 | 0 | 28.97796819798824 | 0 | 0 | 45.34714351173895 | 258.84452722409895 | 75.63204125725451 | 37.47524878033164 | 59.74033787648448 | 27.958978831636927 | 91.73745120957611 | 0 | 18.546899424533855 | 11.835812092322787 | 298.3752881151841 | 13.08951281182515 | 67.90801031012882 | 0 | 40.38978614560178 | 0 | 0 | 0 | 57.07533085693756 | 55.265131153765026 | 0 | 37.31772817379583 | 335.7140628062807 | 24.26546827384644 | 51.4231875808343 | 100.54 | 0 | 0 | 23.164441647565106 | 63.23503769413305 | 58.99599967504319 | 98.53234120771336 | 234.92996841536828 | 12.13273413692322 | 25.980208536304467 | 36.442028761595395 | 0 | 42.3991659878885 | 6.164517024997737 | 69.1353090821879 | 0 | 1.9652963177442317 | -3.004893481 | 7.237200059130195 | 48.075875852556 | 13.527529156474044 | 0.6578947368421053 | 91 | 0 | 8 | 0 | 5 | 6 | 0 | 0 | 0 | 11 | 0 | 15 | 48 | 0 | 0 | 8 | 25.608340000000062 | 385.14700000000147 | 0 | 0
637 | CC1=CC=C(C2=CC(CCCCCCCCCCCC)=C(C3=CC=C(C4=CC=C(C5=CC=C(C6=C(CCCCCCCCCCCC)C=C(C7=CC=C(C(N(CC(CCCCCCCCCC)CCCCCCCCCCCC)C8=O)=C9C8=C(C)N(CC(CCCCCCCCCCCC)CCCCCCCCCC)C9=O)S7)S6)S5)C%10=NSN=C%104)S3)S2)S1 | 16.03179284166813 | 16.03179284166813 | 0.07358706036828289 | 0.07358706036828289 | 0.035639244653172135 | 13.691056910569106 | 1801.0329999999988 | 1633.7049999999986 | 1799.1055775519992 | 680 | 0.2605954997787142 | -0.31123382 | 0.3112338195181276 | 0.2605954997787142 | 0.2764227642276423 | 0.5609756097560976 | 0.9105691056910569 | 32.14419540515057 | 9.926777684665783 | 2.48296301430384 | -2.288122228 | 2.521093970534729 | -2.342908315 | 7.281547648221674 | -0.124513898 | 1.5773274627507323 | 0.9327954052228928 | 4291.00635092842 | 86.2698839381661 | 78.80082676076837 | 84.5163028272625 | 60.56547680150453 | 51.55433848553372 | 57.18361471444034 | 37.534088092972645 | 44.706165434654054 | 27.075389690803114 | 35.03976136407807 | 19.490770024645215 | 26.936628684392588 | -4.34 | 8.153509875771235e+37 | 100.79810139041142 | 59.06042476287573 | 32.91975030521292 | 778.3068640410767 | 9.799819461700956 | 11.033401435232523 | 0 | 0 | 0 | 0 | 9.589074368143644 | 0 | 0 | 68.02071526760842 | 400.3995249730711 | 148.84043314312223 | 83.56207423898927 | 33.44858291209428 | 9.589074368143644 | 108.29370281979843 | 0 | 18.546899424533855 | 11.835812092322787 | 453.480838218937 | 13.08951281182515 | 110.52085056553032 | 0 | 59.89837492040697 | 0 | 0 | 0 | 79.74890261280703 | 43.450771695062016 | 22.43071761399566 | 18.75954929201341 | 454.5966551441909 | 89.63965319473371 | 76.62881566869532 | 66.4 | 0 | 0 | 9.589074368143644 | 11.814359458703011 | 36.07153396428647 | 71.39300848429853 | 441.6331718348598 | 0 | 68.02071526760842 | 137.9861218807653 | 0 | 10.238288068464986 | 12.850747888099574 | 52.04128794870024 | 0 | 10.452241570716383 | 0.9447465959193446 | 28.451739533798733 | 80.85815519516291 | 19.662793199137823 | 0.6727272727272727 | 123 | 0 | 6 | 0 | 7 | 8 | 0 | 0 | 0 | 11 | 0 | 13 | 73 | 0 | 0 | 10 | 38.88301999999998 | 550.5280000000017 | 0 | 0
638 | O=C(N(CC(CCCCCCCCCCCC)CCCCCCCCCC)C1=O)C2=C(C3=CC=C(C4=C([H])C([H])=C(C5=CC=C(C)[Se]5)C6=NSN=C64)[Se]3)C=C7C8=C(C(N(CC(CCCCCCCCCC)CCCCCCCCCCCC)C7=O)=O)C(C)=CC1=C82 | 15.947177481252236 | 15.947177481252236 | 0.18796751588442628 | -0.293739514 | 0.02143407852974094 | 14 | 1359.7649999999996 | 1246.8689999999992 | 1360.6734716639999 | 486 | 0.2629136105068262 | -0.281209895 | 0.28120989463456575 | 0.2629136105068262 | 0.3595505617977528 | 0.6853932584269663 | 1.0674157303370786 | 35.496796638948524 | 9.803127082239081 | 2.4332086366245287 | -2.356900929 | 2.479095588112742 | -2.459113104 | 7.186753411897341 | 0.05561614601279739 | 1.1742056715846843 | 1.1125122026337824 | 3169.4625183628987 | 62.74727942581105 | 56.118579916978085 | 60.361220604097376 | 43.59048771101665 | 36.38690606553659 | 40.54334691506838 | 27.051308618499252 | 32.555717621264684 | 19.77444018516872 | 24.888832530760467 | 14.49203626167027 | 19.153735807874078 | -3.981038961 | 3.78393400348121e+22 | 70.8787020776826 | 38.263772444880814 | 19.78495098011643 | 553.7035736341286 | 0 | 0 | 0 | 0 | 0 | 0 | 0 | 0 | 0 | 0 | 168.95302450313477 | 0 | 0 | 0 | 19.178148736287287 | 86.16987714962153 | 0 | 18.546899424533855 | 11.835812092322787 | 298.3752881151841 | 13.08951281182515 | 80.7855697451443 | 0 | 30.002481691990297 | 0 | 0 | 0 | 11.728187345198613 | 84.27225217661982 | 0 | 25.683286491704035 | 335.96059564954146 | 48.53093654769288 | 51.80833155615241 | 100.53999999999999 | 0 | 0 | 19.178148736287287 | 64.47165203258359 | 51.67921869923972 | 87.96508037166447 | 226.0692307567639 | 9.799819461700956 | 19.056471336613843 | 71.01688840922277 | 0 | 14.613462808012493 | 1.2120513718276216 | 65.6751670242601 | 0 | 7.290326826044212 | -0.767618137 | 17.078651757701078 | 49.23086330511033 | 14.003889905726657 | 0.6410256410256411 | 89 | 0 | 8 | 0 | 3 | 6 | 0 | 0 | 0 | 7 | 0 | 11 | 47 | 0 | 0 | 8 | 22.68434000000002 | 379.6730000000014 | 0 | 0
639 | CC1=CC=C(/C(C(N2CCCC(CCCCCCCCCCCCCCCCCC)CCCCCCCCCCCCCCCCCC)=O)=C3S(/C(CC\3)=C4CC/C(S\4(=O)=O)=C5C(N(CCCC(CCCCCCCCCCCCCCCCCC)CCCCCCCCCCCCCCCCCC)C6=C\5C=CC(C7=CC8=C(C=C(C)S8)S7)=C6)=O)(=O)=O)C2=C1 | 15.610509432974256 | 15.610509432974256 | 0.0006791027730159716 | -4.417735862 | 0.03217719206564104 | 16.903225806451612 | 1782.98 | 1597.5079999999982 | 1781.3037256079997 | 702 | 0.25948264848548885 | -0.307682157 | 0.30768215713676034 | 0.25948264848548885 | 0.28225806451612906 | 0.532258064516129 | 0.8225806451612904 | 32.23119404409501 | 9.898906116483136 | 2.4826276231953424 | -2.21101016 | 2.5318635501745965 | -2.282256156 | 8.028563759521392 | -0.113374372 | 1.554065662942617 | 0.9045704437351384 | 3820.176580683513 | 87.92710266658796 | 80.90474172008543 | 84.17072804379636 | 60.72348087287205 | 53.80768955372642 | 58.407009210770674 | 39.69630543209332 | 46.05292776037905 | 28.980397286975066 | 35.68008215298333 | 21.24955694859716 | 28.03428865049955 | -3.84 | 2.3209184376259917e+39 | 105.5163768443053 | 63.26798278494395 | 37.43127753380744 | 770.8139159508627 | 9.799819461700956 | 0 | 0 | 0 | 0 | 0 | 9.589074368143644 | 0 | 0 | 22.673571755869474 | 488.5762874315769 | 112.44223073235258 | 43.370550015559935 | 42.141527665065844 | 26.424668336801517 | 86.08325892985134 | 0 | 0 | 11.835812092322787 | 529.5248665405197 | 22.889332273526108 | 89.71898427204539 | 0 | 10.440598685398296 | 0 | 0 | 0 | 22.673571755869474 | 41.73946623918603 | 29.263580640978645 | 25.683286491704035 | 537.2448938099308 | 68.15148260325307 | 30.98664757847503 | 108.9 | 0 | 0 | 26.424668336801517 | 68.26440106610578 | 36.05222788754193 | 53.06210921816645 | 450.8928573856076 | 22.673571755869474 | 40.98902493523802 | 58.88415427229956 | 0 | 64.680763896238 | 3.5482278598003036 | 36.905591323302566 | 0 | 5.198737421471869 | 0.5874676878800769 | 16.58287963890595 | 96.09028423224773 | 14.383334784277096 | 0.7678571428571429 | 124 | 0 | 8 | 0 | 2 | 4 | 0 | 0 | 0 | 8 | 0 | 12 | 77 | 0 | 0 | 8 | 37.09024000000002 | 545.0336000000026 | 0 | 0
640 | FC1=C2C(/C(C(N2CC(CCCCCC)CCCCCCCC)=O)=C3C(N(CC(CCCCCCCC)CCCCCC)C4=C\3C=CC(C(C=C5)=NC6=C5/C(C(N6CC(CCCCCCCC)CCCCCC)=O)=C7C8=CC=C(C9=C(F)C(F)=C(C%10=C(F)C(F)=C(C)S%10)S9)C(F)=C8N(CC(CCCCCC)CCCCCCCC)C/7=O)=N4)=O)=CC=C1C | 18.735468002716473 | 18.735468002716473 | 0.022110121344039335 | -1.437534588 | 0.02138719556019189 | 16.098360655737704 | 1722.4719999999988 | 1575.3039999999987 | 1721.0751184719995 | 670 | 0.26054691390680723 | -0.30469729 | 0.30469728996051676 | 0.26054691390680723 | 0.27049180327868855 | 0.5245901639344263 | 0.860655737704918 | 32.13640313971126 | 9.931788702677096 | 2.484259242111409 | -2.254336467 | 2.5419770685976566 | -2.34441423 | 7.2357231351727185 | -0.114465831 | 1.5627547831607225 | 1.1529437053061946 | 4465.411318959887 | 87.19414422514481 | 76.09831400581426 | 77.73130716766973 | 59.315669441278125 | 48.66364736310077 | 50.29664052495624 | 36.305055588267244 | 38.55042118581851 | 26.59587424250035 | 28.98865856781107 | 19.356317634404007 | 21.465696998367534 | -6.92 | 4.670706085178725e+38 | 97.27815131437008 | 49.8405273658184 | 24.441039830469208 | 736.7187179379429 | 9.799819461700956 | 17.45294639671595 | 0 | 0 | 0 | 0 | 28.97796819798824 | 0 | 0 | 22.673571755869474 | 330.42186371995007 | 124.78095840143995 | 58.87343027583657 | 59.68648824044501 | 45.52063902233621 | 91.60520689858976 | 0 | 9.967957041894417 | 23.671624184645573 | 377.4368098973544 | 45.77866454705221 | 116.12866624615454 | 0 | 31.58274906249781 | 0 | 0 | 0 | 22.673571755869474 | 59.77570158295074 | 19.178148736287287 | 72.42242363030219 | 396.2837401501594 | 48.53093654769288 | 53.87516718277488 | 107.02000000000001 | 0 | 0 | 41.13022397466139 | 98.24673730191321 | 81.04047207984958 | 282.5161514087444 | 49.63966755916836 | 33.75620052916528 | 24.26546827384644 | 55.38989759752498 | 0 | 99.90114231419653 | 1.130577636011057 | 81.62753500108272 | 0 | 2.766777239957799 | -7.754773159 | 13.718465799246264 | 49.835929240515966 | 21.774345927532117 | 0.6346153846153846 | 122 | 0 | 10 | 0 | 4 | 6 | 0 | 0 | 0 | 8 | 0 | 18 | 59 | 0 | 0 | 10 | 31.608840000000118 | 500.20800000000196 | 0 | 0
641 | CC1=CC=C(/C(C(N2CC(CCCCCCCC)CCCCCCCCCC)=O)=C3C(N(CC(CCCCCCCCCC)CCCCCCCC)C4=C\3C=CC(C5=CC=C(C)[Se]5)=N4)=O)C2=N1 | 15.421547678529489 | 15.421547678529489 | 0.05275167921834423 | -0.054239073 | 0.03279430975519296 | 15.552238805970148 | 982.3979999999993 | 887.6459999999996 | 982.6541995 | 372 | 0.3446508823527428 | -0.422202213 | 0.4222022133103364 | 0.3446508823527428 | 0.43283582089552236 | 0.7910447761194029 | 1.164179104477612 | 35.496796638948524 | 9.934687857450692 | 2.278432214700209 | -2.17556131 | 2.4849876131168553 | -2.327884092 | 7.397936703468512 | 0.350561920888527 | 3.9626014000995013 | 1.4397610737705115 | 1931.7874796781784 | 47.64319589805551 | 43.674031967251004 | 45.38710402034679 | 32.802794010781945 | 28.24777417005947 | 29.960846223155254 | 20.75530425391293 | 23.457418918004787 | 14.845595323021609 | 16.99233059693204 | 10.747952026936698 | 12.50467064367346 | -3.020519481 | 564439411842693.9 | 54.91401204847861 | 31.255910251761396 | 17.41021748811762 | 415.6710469629304 | 0 | 0 | 0 | 0 | 0 | 0 | 0 | 0 | 0 | 0 | 156.11138125728274 | 0 | 0 | 0 | 9.589074368143644 | 49.099854585939 | 0 | 9.967957041894417 | 11.835812092322787 | 247.00871513177617 | 22.889332273526108 | 57.65640912797855 | 0 | 10.1313037338149 | 0 | 0 | 0 | 0 | 49.37538982384997 | 9.589074368143644 | 25.683286491704035 | 254.4194474496038 | 36.39820241076966 | 21.277512793953434 | 66.4 | 0 | 0 | 9.589074368143644 | 26.317919970130397 | 36.07153396428647 | 59.83377102046501 | 188.6577569198612 | 0 | 22.78992372985319 | 64.95052134076117 | 0 | 2.641720212274442 | 0.2201340901663318 | 45.21331664651624 | 0 | 4.558683507538624 | 2.1765821000501884 | 12.744733367904118 | 40.67091892017549 | 14.690577822041217 | 0.7 | 67 | 0 | 6 | 0 | 3 | 3 | 0 | 0 | 0 | 4 | 0 | 7 | 37 | 0 | 0 | 5 | 17.21663999999997 | 289.2639999999996 | 0 | 0
642 | O=C(N(CC(CCCCCCCCCCCC)CCCCCCCCCC)C1=O)C2=C(C3=CC=C(C4=C([H])C([H])=C(C5=CC=C(C)S5)C6=NSN=C64)S3)C=C7C8=C(C(N(CC(CCCCCCCCCC)CCCCCCCCCCCC)C7=O)=O)C(C)=CC1=C82 | 15.927522101019932 | 15.927522101019932 | 0.17626033995850032 | -0.315986801 | 0.027870078322254556 | 14 | 1265.9789999999991 | 1153.0829999999992 | 1264.784571 | 486 | 0.26155896163902237 | -0.274061108 | 0.2740611079716108 | 0.26155896163902237 | 0.34831460674157305 | 0.6741573033707865 | 1.0561797752808988 | 32.14113481002977 | 9.803127082239081 | 2.4332086366245287 | -2.356900929 | 2.479095588112742 | -2.459113104 | 7.186753411897341 | 0.05561614601279739 | 1.1742056715846843 | 1.1125122026337824 | 3166.707630860735 | 62.74727942581105 | 56.118579916978085 | 58.568069659761264 | 43.59048771101665 | 36.38690606553659 | 38.75019597073227 | 27.051308618499252 | 29.95143436456049 | 19.77444018516872 | 22.488673419288226 | 14.49203626167027 | 17.014217628983968 | -4.58 | 3.78393400348121e+22 | 70.29157668542912 | 37.8120876173554 | 19.49597932239481 | 549.4695481631177 | 0 | 11.033401435232523 | 0 | 0 | 0 | 0 | 28.97796819798824 | 0 | 0 | 22.673571755869474 | 270.9772613610221 | 93.32822688587473 | 71.1878074740449 | 22.855090328592603 | 19.178148736287287 | 79.83632788263623 | 0 | 18.546899424533855 | 11.835812092322787 | 298.3752881151841 | 13.08951281182515 | 81.22534119987917 | 0 | 31.321796056194884 | 0 | 0 | 0 | 34.40175910106809 | 55.265131153765026 | 0 | 25.683286491704035 | 336.4003671042763 | 48.53093654769288 | 53.127645920357 | 100.53999999999999 | 0 | 0 | 19.178148736287287 | 35.46453100972881 | 57.242670190936714 | 88.15831898313849 | 222.07162647253233 | 32.47339121757043 | 19.056471336613843 | 71.01688840922277 | 0 | 9.697965816110578 | 4.555133519493685 | 69.79978365968772 | 0 | 6.8231512697548 | -0.862433373 | 16.611016483907342 | 49.03824831515906 | 13.88763547637578 | 0.6410256410256411 | 89 | 0 | 8 | 0 | 3 | 6 | 0 | 0 | 0 | 9 | 0 | 11 | 47 | 0 | 0 | 8 | 24.69334000000005 | 381.54700000000145 | 0 | 0
643 | C(C3=CC=C(C4=CC=C(C)S4)S3)C=C5C6=C(C(N(CCCCCC[Si](O[Si](C)(C)C)(C)O[Si](C)(C)C)C5=O)=O)C(C)=CC1=C63 | 15.790106184620498 | 15.790106184620498 | 0.18595789994654766 | -0.311596333 | 0.028421159841335815 | 14.119047619047619 | 1183.8519999999987 | 1072.971999999999 | 1182.7968499999997 | 462 | 0.26155896163902237 | -0.274061108 | 0.2740611079716108 | 0.26155896163902237 | 0.35714285714285715 | 0.7023809523809523 | 1.119047619047619 | 32.14088171733021 | 9.803127670902201 | 2.4324842874126187 | -2.356900576 | 2.4722982297367166 | -2.459113105 | 7.18594685576536 | 0.05561614634384805 | 0.8443566672743144 | 1.1891176885595058 | 2827.5075855695272 | 59.47125854387217 | 53.555631088134945 | 55.1886242499904 | 41.124161215827876 | 34.81797417254978 | 36.36476749681773 | 25.91034959971174 | 27.522574244054226 | 18.97035616360765 | 20.65062218969411 | 13.837615465435675 | 15.511722136658067 | -4.28 | 5.635612479616651e+19 | 67.23155189747344 | 36.7685892681966 | 18.865190287664852 | 516.7720906866417 | 0 | 11.033401435232523 | 0 | 0 | 0 | 0 | 28.97796819798824 | 0 | 0 | 11.336785877934737 | 270.9772613610221 | 86.75894424064852 | 55.87006159494531 | 22.855090328592603 | 19.178148736287287 | 68.49954200470148 | 0 | 18.546899424533855 | 11.835812092322787 | 298.3752881151841 | 13.08951281182515 | 69.77891136095164 | 0 | 20.881197370796592 | 0 | 0 | 0 | 23.06497322313335 | 55.265131153765026 | 0 | 25.68328649170403 | 337.08667140227203 | 36.39820241076966 | 42.6870472349587 | 100.53999999999999 | 0 | 0 | 19.178148736287287 | 35.46453100972881 | 57.24267019093671 | 83.28117178943721 | 217.194479278831 | 21.136605339635693 | 19.056471336613843 | 63.257694253716 | 0 | 9.36848027189289 | 2.7942359385127933 | 66.9570387058477 | 0 | 6.899737101501181 | -0.82958656 | 12.176831308047916 | 49.18043114316999 | 13.82845019750749 | 0.6756756756756757 | 84 | 0 | 8 | 0 | 2 | 5 | 0 | 0 | 0 | 8 | 0 | 10 | 46 | 0 | 0 | 7 | 22.964840000000024 | 358.23400000000095 | 0 | 0
644 | CC1=C(CCCCCC)C(SC(C2=C([H])C([H])=C(C3=CC4=C(C(CCCCCC)=C(C5=CC6=C(C(OC(CCCCCCCC)CCCCCCCCCC)=C(C=C(C)S7)C7=C6OC(CCCCCCCCCC)CCCCCCCC)S5)S4)S3)C8=NSN=C82)=C9)=C9S1 | 7.785539877080433 | 7.785539877080433 | 0.20385656572898347 | 0.20385656572898347 | 0.03565748655120748 | 12.835164835164836 | 1362.2889999999989 | 1245.3609999999992 | 1360.7081779519997 | 500 | 0.14598116213254364 | -0.488238998 | 0.48823899846283814 | 0.14598116213254364 | 0.3516483516483517 | 0.7142857142857143 | 1.164835164835165 | 32.14380109088602 | 10.007127181336232 | 2.286179075461779 | -2.234944555 | 2.5557097442091568 | -2.179500965 | 7.334899074833394 | 0.17382811757853744 | 1.6082050881174474 | 1.0969899623824826 | 3425.914312799803 | 63.57570655055724 | 57.88594876852662 | 63.6014248350207 | 44.77778310126984 | 37.444329830650865 | 43.07360605955748 | 27.12928174469314 | 34.379170770952115 | 19.42581908732598 | 27.305503581122192 | 14.029014752803622 | 22.28394854802663 | -2.9 | 1.5516563034414605e+23 | 72.37114489004583 | 39.348320343993564 | 20.34035663232748 | 579.4191076366661 | 9.473725907600098 | 22.532425101800335 | 0 | 0 | 0 | 0 | 0 | 0 | 0 | 68.02071526760842 | 246.29980602284735 | 126.28970513173383 | 69.96191424040778 | 33.33595995363342 | 9.473725907600098 | 129.75427197578378 | 0 | 8.747079962832899 | 0 | 337.27233853591383 | 0 | 57.27939978156625 | 0 | 42.134515424766995 | 0 | 0 | 0 | 79.74890261280703 | 20.955012738329504 | 12.841643245852019 | 13.847474399381248 | 319.2564854859806 | 36.39820241076966 | 80.6408611211759 | 44.24 | 0 | 0 | 0 | 12.207932775496605 | 0 | 54.63653321643038 | 334.22379295850374 | 5.563451491696996 | 68.02071526760842 | 91.78810000829465 | 0 | 34.10909792825022 | 13.307129301662224 | 8.310830181467212 | 0 | 7.644154531116474 | 2.275697555378574 | 14.74397075674988 | 54.571952926665006 | 18.629664012079342 | 0.65 | 91 | 0 | 4 | 0 | 7 | 9 | 0 | 0 | 0 | 11 | 0 | 11 | 49 | 0 | 0 | 9 | 30.594140000000124 | 415.44700000000137 | 0 | 0
645 | O=C(N(CC(CCCCCCCCCCCC)CCCCCCCCCC)C1=O)C2=C(C3=CC=C(C4=NC=C(C5=CC=C(C)S5)C6=NSN=C64)S3)C=C7C8=C(C(N(CC(CCCCCCCCCC)CCCCCCCCCCCC)C7=O)=O)C(C)=CC1=C82 | 15.915176422007587 | 15.915176422007587 | 0.167995877148583 | -0.331611801 | 0.027615341018873488 | 14 | 1266.9669999999992 | 1155.078999999999 | 1265.7798200319996 | 486 | 0.2615589616688901 | -0.274061108 | 0.2740611079716108 | 0.2615589616688901 | 0.38202247191011235 | 0.7528089887640449 | 1.1910112359550562 | 32.141134831109014 | 9.803139789495031 | 2.4334420845145326 | -2.356889028 | 2.475652123228859 | -2.459113292 | 7.1862653209110565 | 0.055616145895753796 | 1.1742056715846843 | 1.1125122026337824 | 3170.8167998240465 | 62.74727942581105 | 55.98844324328842 | 58.43793298607159 | 43.59048771101665 | 36.24670328510558 | 38.60999319030127 | 26.911105838068252 | 29.811231584129487 | 19.61763969450135 | 22.305308891340623 | 14.34302462219709 | 16.80937066409858 | -4.65 | 3.78393400348121e+22 | 70.22296973662412 | 37.759380793542356 | 19.46231409805809 | 548.6891961440642 | 0 | 16.727329430080985 | 0 | 0 | 0 | 0 | 33.96194671893545 | 0 | 0 | 22.673571755869474 | 258.84452722409895 | 93.32822688587473 | 66.94405236025969 | 27.732237522293904 | 19.178148736287287 | 79.83632788263623 | 0 | 23.530877945481063 | 11.835812092322787 | 298.3752881151841 | 13.08951281182515 | 75.28945063456901 | 0 | 31.452272559346348 | 0 | 0 | 0 | 34.40175910106809 | 60.24910967471223 | 0 | 25.683286491704035 | 336.4003671042763 | 42.595045982382736 | 53.25812242350846 | 113.43 | 0 | 0 | 19.178148736287287 | 35.46453100972881 | 62.93659818578517 | 95.43651073729353 | 220.56676910461505 | 21.136605339635693 | 37.386049045150145 | 46.751420135376335 | 0 | 9.595465816110579 | 4.412633519493685 | 74.56245704106152 | 0 | 6.1940079646672315 | -0.923877422 | 12.1150919715513 | 50.788634709515506 | 13.834058246178135 | 0.6493506493506493 | 89 | 0 | 9 | 0 | 4 | 6 | 0 | 0 | 0 | 10 | 0 | 12 | 47 | 0 | 0 | 8 | 24.088340000000038 | 379.3420000000014 | 0 | 0
646 | O=C(O1)/C(C2=C1C=C(/C(C(O3)=O)=C(C4=C(C=C(C)C=C4)N5CC(CCCCCCCCCCCC)CCCCCCCCCC)\C5=O)C3=C2)=C6C(N(CC(CCCCCCCCCCCC)CCCCCCCCCC)C7=C/6C=CC(C8=CC=C(C)S8)=C7)=O | 15.540168685003595 | 15.540168685003595 | 0.18619835797722328 | -0.603663 | 0.018945972079755957 | 16.60674157303371 | 1231.8669999999981 | 1116.954999999999 | 1230.83976 | 486 | 0.3446508528217461 | -0.422202213 | 0.4222022133886918 | 0.3446508528217461 | 0.3595505617977528 | 0.6966292134831461 | 1.0449438202247192 | 32.13356449419773 | 9.91865069009519 | 2.455019781881894 | -2.249985362 | 2.527640026308848 | -2.322586788 | 7.149810612320647 | -0.12742302 | 1.5854376312830494 | 1.052292324053571 | 2979.7089666337283 | 62.74727942581104 | 56.378853264357396 | 57.19534984528512 | 43.5568142062054 | 36.637492927209635 | 37.45398950813737 | 27.318369937318508 | 28.60627103903727 | 19.893408898887145 | 20.943165164501988 | 14.610203850412883 | 15.474067604085985 | -5.28 | 2.098858056797467e+22 | 69.6056010625558 | 37.285790435675565 | 19.625601805219617 | 542.4000071642134 | 19.273545369301054 | 11.49902366656781 | 0 | 0 | 0 | 0 | 9.589074368143644 | 0 | 0 | 11.336785877934737 | 283.1099954979453 | 98.89167837757174 | 45.097613166015734 | 33.66719066964419 | 28.651874643887382 | 68.75694658218563 | 0 | 0 | 11.835812092322787 | 298.3752881151841 | 22.889332273526108 | 93.35807533680241 | 0 | 21.939622351966108 | 0 | 0 | 0 | 11.336785877934737 | 36.84248284643186 | 19.178148736287287 | 25.683286491704035 | 317.2222183679891 | 60.6636706846161 | 32.73301680567536 | 93.22 | 0 | 0 | 9.589074368143644 | 34.459592185409356 | 52.76188843937745 | 84.3088472015675 | 210.34343912733368 | 23.469520014857956 | 27.998920667085788 | 71.8742585404518 | 0 | 12.389884501068092 | 1.7396495549971027 | 66.28434631498831 | 0 | 7.110641882913011 | -0.426978793 | 20.051078489415687 | 50.22638160572406 | 14.458329777394233 | 0.625 | 89 | 0 | 8 | 0 | 1 | 4 | 0 | 0 | 0 | 7 | 0 | 9 | 45 | 0 | 0 | 8 | 23.300740000000022 | 376.0730000000015 | 0 | 0
647 | O=C(N(CC(CCCCCCCCCCCC)CCCCCCCCCC)C1=O)C2=C(C3=CC=C(C4=CC=C(C)S4)S3)C=C5C6=C(C(N(CC(CCCCCCCCCC)CCCCCCCCCCCC)C5=O)=O)C(C)=CC1=C62 | 15.634813952535339 | 15.634813952535339 | 0.21040405032926168 | -0.286336559 | 0.032636916647962165 | 14.175 | 1131.8159999999984 | 1020.9359999999992 | 1130.790702 | 444 | 0.2615589616541267 | -0.274061108 | 0.2740611079716108 | 0.2615589616541267 | 0.3375 | 0.65 | 1.025 | 32.13639537370087 | 9.803148343612417 | 2.431726132603219 | -2.356888877 | 2.470799391010498 | -2.459112882 | 7.234786546519245 | 0.05561614672727894 | 4.148012143325763 | 1.2778010921755367 | 2480.9182721201646 | 56.90234444311983 | 51.66120389713506 | 53.29419705899051 | 39.12416121582786 | 33.663860495843565 | 35.296853657699025 | 24.92918757654851 | 27.300865634754093 | 18.070939558073214 | 20.385934292438467 | 13.20318599795611 | 15.189532215954973 | -3.62 | 3.2932758094412717e+17 | 65.53247179082913 | 36.85093480677996 | 19.75666389812771 | 495.3689502151228 | 0 | 0 | 0 | 0 | 0 | 0 | 28.97796819798824 | 0 | 0 | 22.673571755869474 | 258.84452722409895 | 93.32822688587473 | 60.06090449065092 | 11.126902983393991 | 19.178148736287287 | 57.074739102205086 | 0 | 9.799819461700956 | 11.835812092322787 | 298.3752881151841 | 13.08951281182515 | 69.09260706295593 | 0 | 20.194893072800895 | 0 | 0 | 0 | 22.673571755869474 | 46.51805119093213 | 0 | 25.683286491704035 | 336.4003671042763 | 36.39820241076966 | 30.967341501730488 | 74.76 | 0 | 0 | 19.178148736287287 | 35.46453100972881 | 57.242670190936714 | 61.120867370810686 | 215.220586321035 | 32.47339121757043 | 19.056471336613843 | 58.884154272299554 | 0 | 0 | 3.399017627233133 | 69.07515381136332 | 0 | 3.2771217495123297 | -0.696695808 | 12.393048183304295 | 49.58744397881306 | 13.955684595818825 | 0.6944444444444444 | 80 | 0 | 6 | 0 | 2 | 4 | 0 | 0 | 0 | 6 | 0 | 8 | 46 | 0 | 0 | 6 | 23.021640000000026 | 345.1380000000007 | 0 | 0
648 | O=C(N(CCCCCCCCCCC(F)(F)C(F)(F)C(F)(F)C(F)(F)C(F)(F)C(F)(F)C(F)(F)F)C1=O)C2=C(C3=CC=C(C4=CC=C(C)S4)S3)C=C5)C(F)(F)C(F)(F)F)C5=O)=O)C(C)=CC1=C62 | 13.797967776864297 | 13.797967776864297 | 0.07340093066623399 | -0.144847593 | 0.12643131186338705 | 26.10810810810811 | 547.9150000000002 | 494.49100000000027 | 547.3517719 | 210 | 0.2368328958358873 | -0.281255878 | 0.2812558776003716 | 0.2368328958358873 | 0.6486486486486487 | 1.027027027027027 | 1.4324324324324325 | 32.17038025660226 | 9.925181074481847 | 2.5147750489184975 | -2.277929628 | 2.5135251970609986 | -2.437224261 | 8.073471415851218 | -0.146997563 | 3.4489153551271907 | 1.611661659262401 | 747.6575902219703 | 26.62274509681376 | 24.142473921854105 | 25.775467083709557 | 17.95592745803129 | 15.51166810204616 | 17.270973724555947 | 11.744231540113805 | 14.592199270527228 | 8.479167647347262 | 11.384383608516991 | 6.330118902957819 | 9.262409570091169 | -0.68 | 181481270.6928753 | 30.855758648192786 | 16.429864751125386 | 9.19048283470626 | 235.98485497018964 | 0 | 0 | 0 | 0 | 0 | 0 | 14.48898409899412 | 0 | 0 | 23.52376989878223 | 115.89101733401317 | 42.41729671917476 | 17.044632465876923 | 11.835812092322787 | 9.589074368143644 | 35.33812935748524 | 0 | 4.899909730850478 | 17.75371813848418 | 140.92797082554304 | 6.544756405912575 | 21.962313241447855 | 0 | 0 | 0 | 0 | 0 | 23.52376989878223 | 33.758901655430414 | 9.589074368143644 | 17.75371813848418 | 130.4280947655787 | 21.962313241447855 | 0 | 37.38 | 0 | 0 | 0 | 34.15004761099015 | 12.462662452073968 | 12.841643245852019 | 99.70177574874425 | 4.899909730850478 | 23.52376989878223 | 39.84698901243026 | 0 | 0 | 3.6493091617081355 | 31.798155873922386 | 0 | 0 | 0.29454356603783416 | 0 | 24.96351643818992 | 9.415078856588046 | 0.8125 | 37 | 0 | 3 | 0 | 0 | 0 | 0 | 0 | 0 | 4 | 0 | 5 | 18 | 0 | 0 | 3 | 9.5236 | 162.68199999999965 | 0 | 0
649 | C/C(C#N)=C(S1)\SC2=C1C3=C4C5=C2CN(CC(CCCCCCCCCC)CCCCCCCCCCCC)CC5=C6C(S/C(S6)=C(C7=CC=C(C)S7)/C#N)=C4CN(CC(CCCCCCCCCC)CCCCCCCCCCCC)C3 | 11.035973422295509 | 11.035973422295509 | 0.7040602216157541 | 0.7040602216157541 | 0.04098697847614055 | 15.518072289156626 | 1220.0889999999995 | 1105.1769999999992 | 1218.7647046480001 | 460 | 0.10238373599333168 | -0.29442638 | 0.29442638046938374 | 0.10238373599333168 | 0.40963855421686746 | 0.6987951807228916 | 0.963855421686747 | 32.22139761586672 | 9.850210561666593 | 2.407785638507458 | -2.386980207 | 2.640974648303908 | -2.348871249 | 8.250144457277871 | 0.18614999989226108 | 2.1034413006228405 | 1.1786801114934986 | 2430.9040409832573 | 58.43787834905256 | 53.66640884565879 | 57.74889175029741 | 40.81145660608107 | 34.9886356763457 | 39.07111858098434 | 26.137481309866637 | 32.024702068629644 | 18.944916455836456 | 25.6023070539563 | 14.112083757202306 | 20.620655574249167 | -1.82 | 2.164513717743653e+19 | 68.66689684441475 | 39.24259041381757 | 21.442168380009967 | 530.1017881178235 | 0 | 6.069221312792274 | 0 | 0 | 0 | 0 | 9.799819461700956 | 0 | 0 | 11.336785877934737 | 305.89206702166325 | 96.52556151604887 | 74.17787125501842 | 20.116662838283197 | 0 | 74.72987863449805 | 0 | 9.799819461700956 | 11.835812092322787 | 344.1362476409053 | 13.08951281182515 | 58.18827601660472 | 0 | 12.138442625584547 | 0 | 0 | 0 | 58.3843256754992 | 22.889332273526108 | 26.1790256236503 | 41.42177502707493 | 323.45965126968395 | 45.76210956448524 | 16.34555295899886 | 54.06 | 0 | 0 | 0 | 0 | 11.835812092322787 | 55.29189468931528 | 312.0200889750223 | 22.10923430686433 | 47.04753979756446 | 75.61341942235245 | 0 | 2.369301660052037 | 9.497484319476241 | 13.935322925729174 | 0 | 7.849179506796156 | 1.4081204432315082 | 9.752702773821811 | 55.30610635180341 | 19.798367258485293 | 0.7297297297297297 | 83 | 0 | 4 | 0 | 1 | 3 | 0 | 0 | 0 | 9 | 0 | 9 | 45 | 0 | 0 | 7 | 25.79998000000006 | 369.86200000000133 | 0 | 0
650 | O=C1C2=CC=C3C4=NC5=C(C)C6=C(N=C7C(C8=C(C7=CC=C9C%10=O)C9=C(C(N%10CC(CCCCCCCCCCCC)CCCCCCCCCC)=O)C=C8)=N6)C(C%11=CC=C(C)S%11)=C5N=C4C%12=CC=C(C(N1CC(CCCCCCCCCCCC)CCCCCCCCCC)=O)C2=C3%12 | 15.011711561727333 | 15.011711561727333 | 0.1993736154692216 | -0.199373615 | 0.02098136472971767 | 14.202020202020202 | 1351.9849999999997 | 1237.0729999999987 | 1350.8622271279999 | 526 | 0.26089574610381394 | -0.27407016 | 0.2740701595533448 | 0.26089574610381394 | 0.30303030303030304 | 0.5454545454545454 | 0.8080808080808081 | 32.133565173371366 | 9.885474880421752 | 2.4093130016112942 | -2.306475245 | 2.535368191864338 | -2.427662651 | 7.152023885677058 | 0.05625144364170602 | 1.5658663251534775 | 0.8123638336748867 | 3894.613454731831 | 68.78029514170115 | 61.35121106542949 | 62.167707646357215 | 48.55681420620544 | 40.121816856569154 | 40.93831343749689 | 30.431379777697103 | 31.719280879415866 | 22.951754972663366 | 23.969933123114618 | 17.255924979129656 | 18.17038189391161 | -6.72 | 5.506274554921934e+28 | 72.08192730342519 | 34.76873011397264 | 15.846038953497224 | 595.6976043627092 | 0 | 11.033401435232523 | 0 | 0 | 0 | 0 | 28.977968197988243 | 0 | 0 | 11.336785877934737 | 283.10999549794525 | 87.76477539417775 | 100.02321897405689 | 33.80911341462637 | 19.178148736287287 | 78.57720452366497 | 0 | 29.73573354548979 | 11.835812092322787 | 298.3752881151841 | 13.08951281182515 | 93.3580753368024 | 0 | 55.47011663158012 | 0 | 0 | 0 | 11.336785877934737 | 66.45396527472097 | 0 | 25.68328649170403 | 336.4003671042763 | 60.6636706846161 | 99.08181635990434 | 126.32 | 0 | 0 | 19.178148736287287 | 35.46453100972881 | 57.149168642775244 | 139.08313816454861 | 205.4662919336324 | 21.136605339635693 | 48.53093654769288 | 53.675157335066956 | 0 | 0 | 1.6892315598932788 | 87.93492706395082 | 0 | 13.249831132732362 | -0.266585761 | 20.201323406445468 | 50.02295604388409 | 14.19411540853031 | 0.5681818181818182 | 99 | 0 | 10 | 0 | 3 | 8 | 0 | 0 | 0 | 9 | 0 | 11 | 45 | 0 | 0 | 12 | 25.62754000000006 | 414.38300000000135 | 0 | 0
651 | O=C1C(C=C(C)S2)=C2C(SC3=C4SC5=C3C(N(CC(CCCCCCCC)CCCCCCCCCC)C(C6=C5SC(C7=C(F)C(F)=C(C)S7)=C6)=O)=O)=C4C(N1CC(CCCCCCCCCC)CCCCCCCC)=O | 15.7081777123982 | 15.7081777123982 | 0.10261158805051407 | -0.92965911 | 0.036364185435457386 | 12.987012987012987 | 1149.7649999999996 | 1059.0449999999996 | 1148.547221 | 424 | 0.2632252740958903 | -0.273972678 | 0.2739726775448505 | 0.2632252740958903 | 0.38961038961038963 | 0.7272727272727273 | 1.0909090909090908 | 32.14063637294459 | 9.934687857450692 | 2.278432214700209 | -2.17556131 | 2.4849876131168553 | -2.327884092 | 7.397936703468512 | 0.350561920888527 | 4.428835539269184 | 1.3694170213129269 | 3243.6351451547102 | 54.84778448919942 | 47.67562238829422 | 51.75810529293284 | 37.42869166846817 | 30.445202635198466 | 34.5276855398371 | 22.65311033375491 | 28.227618485344237 | 16.317041716397213 | 22.610057143099603 | 11.777598373151195 | 18.07940371104995 | -3.1 | 9.951191847172606e+16 | 61.5185281664659 | 31.202538249264578 | 15.674908986539291 | 477.2835784019273 | 0 | 0 | 0 | 0 | 0 | 0 | 28.312348031869995 | 0 | 0 | 56.683929389673686 | 207.47795424069085 | 63.499307120331295 | 27.72095439292905 | 54.621563550375086 | 8.78083009534964 | 106.42834574634745 | 0 | 9.13419929558271 | 11.835812092322787 | 260.09822794360133 | 0 | 74.93668652291294 | 0 | 9.754294387402599 | 0 | 0 | 0 | 56.683929389673686 | 9.13419929558271 | 13.08951281182515 | 37.31772817379583 | 242.9155351197975 | 31.310882873210506 | 59.498710744076384 | 78.14 | 0 | 0 | 23.164441647565102 | 44.81266357079397 | 56.46640003981856 | 97.96371246321728 | 178.33067561805055 | 17.55720391594359 | 12.990104268152233 | 27.694948798762496 | 0 | 37.6969746144115 | 6.510009170894031 | 63.233886344669074 | 0 | -1.337535004 | -1.544101605 | 3.603945472820719 | 37.145577317578166 | 13.143432292091184 | 0.65625 | 77 | 0 | 6 | 0 | 7 | 7 | 0 | 0 | 0 | 11 | 0 | 13 | 37 | 0 | 0 | 7 | 21.161140000000014 | 336.6630000000008 | 0 | 0
652 | CCCCCCCCCCCCCCCCCC)CCCCCCCCCCCCCCCCCC)C5C\4C=CC(C)=C5)=O)=C6C(N(CCC(CCCCCCCCCCCCCCCCCC)CCCCCCCCCCCCCCCCCC)C7=C/6C=CC(/C=C/C)=C7)=O | 13.797967776864297 | 13.797967776864297 | 0.07340093066623399 | -0.144847593 | 0.12643131186338705 | 26.10810810810811 | 547.9150000000002 | 494.49100000000027 | 547.3517719 | 210 | 0.2368328958358873 | -0.281255878 | 0.2812558776003716 | 0.2368328958358873 | 0.6486486486486487 | 1.027027027027027 | 1.4324324324324325 | 32.17038025660226 | 9.925181074481847 | 2.5147750489184975 | -2.277929628 | 2.5135251970609986 | -2.437224261 | 8.073471415851218 | -0.146997563 | 3.4489153551271907 | 1.611661659262401 | 747.6575902219703 | 26.62274509681376 | 24.142473921854105 | 25.775467083709557 | 17.95592745803129 | 15.51166810204616 | 17.270973724555947 | 11.744231540113805 | 14.592199270527228 | 8.479167647347262 | 11.384383608516991 | 6.330118902957819 | 9.262409570091169 | -0.68 | 181481270.6928753 | 30.855758648192786 | 16.429864751125386 | 9.19048283470626 | 235.98485497018964 | 0 | 0 | 0 | 0 | 0 | 0 | 14.48898409899412 | 0 | 0 | 23.52376989878223 | 115.89101733401317 | 42.41729671917476 | 17.044632465876923 | 11.835812092322787 | 9.589074368143644 | 35.33812935748524 | 0 | 4.899909730850478 | 17.75371813848418 | 140.92797082554304 | 6.544756405912575 | 21.962313241447855 | 0 | 0 | 0 | 0 | 0 | 23.52376989878223 | 33.758901655430414 | 9.589074368143644 | 17.75371813848418 | 130.4280947655787 | 21.962313241447855 | 0 | 37.38 | 0 | 0 | 0 | 34.15004761099015 | 12.462662452073968 | 12.841643245852019 | 99.70177574874425 | 4.899909730850478 | 23.52376989878223 | 39.84698901243026 | 0 | 0 | 3.6493091617081355 | 31.798155873922386 | 0 | 0 | 0.29454356603783416 | 0 | 24.96351643818992 | 9.415078856588046 | 0.8125 | 37 | 0 | 3 | 0 | 0 | 0 | 0 | 0 | 0 | 4 | 0 | 5 | 18 | 0 | 0 | 3 | 9.5236 | 162.68199999999965 | 0 | 0
653 | O=C(O1)/C(C(C1=C2)=CC3=C2/C(C(O3)=O)=C4C(N(CCCCC(CCCCCCCCCCCCCCCCCC)CCCCCCCCCCCCCCCCCC)C5=C\4C=CC(C)=C5)=O)=C6C(N(CCCCC(CCCCCCCCCCCCCCCCCC)CCCCCCCCCCCCCCCCCC)C7=C/6C=CC(/C=C/C)=C7)=O | 15.295814833905425 | 15.295814833905425 | 0.19109110571251486 | -0.601743291 | 0.024191290019081896 | 15.033333333333333 | 1652.696 | 1469.239999999998 | 1651.399792 | 676 | 0.3446508528158123 | -0.422202213 | 0.42220221338869923 | 0.3446508528158123 | 0.26666666666666666 | 0.5 | 0.7583333333333333 | 16.54880848592563 | 9.894652521400477 | 2.4507927274223156 | -2.199096454 | 2.5246748244600847 | -2.278136682 | 6.478399344110604 | -0.127422226 | 1.5648806621521414 | 0.9403747509800738 | 3277.0482294825765 | 84.92710266658798 | 79.01223553423618 | 79.01223553423618 | 59.12849251347739 | 52.76791977134057 | 52.76791977134057 | 38.42585554197634 | 38.42585554197634 | 27.85834386543645 | 27.85834386543645 | 20.313292825344273 | 20.313292825344273 | -5.24 | 5.895801907268013e+36 | 101.84119757380688 | 65.36230789458521 | 39.112764226544094 | 738.1508627738325 | 19.273545369301054 | 11.49902366656781 | 0 | 0 | 0 | 0 | 9.589074368143644 | 0 | 0 | 0 | 526.4116141369486 | 73.91730099479648 | 35.34331877861313 | 33.66719066964419 | 28.651874643887382 | 63.49618081108478 | 0 | 0 | 11.835812092322787 | 516.6832232946676 | 22.889332273526108 | 87.98766560470875 | 0 | 11.49902366656781 | 0 | 0 | 0 | 0 | 36.84248284643186 | 19.178148736287287 | 18.75954929201341 | 543.1401950451591 | 54.60695665452676 | 28.36843822711095 | 93.22 | 0 | 0 | 9.589074368143644 | 34.459592185409356 | 52.76188843937745 | 53.748413516162145 | 449.45751360482 | 12.13273413692322 | 47.0650450420719 | 52.82744024221022 | 0 | 12.364609624748956 | 0 | 63.43189367858497 | 0 | 7.027964373716638 | 0.3290926555073823 | 15.594340906077932 | 104.50318817341055 | 14.41557725462028 | 0.75 | 120 | 0 | 8 | 0 | 0 | 3 | 0 | 0 | 0 | 6 | 0 | 8 | 79 | 0 | 0 | 7 | 35.56032000000005 | 519.7090000000022 | 0 | 0
654 | CC1=C(F)C2=C(/C(C(N2CCCC(CCCCCCCCCCCCCCCCCC)CCCCCCCCCCCCCCCCCC)=O)=C3C(OC4=C\3C=C5C(/C(C(O5)=O)=C6C(N(CCCC(CCCCCCCCCCCCCCCCCC)CCCCCCCCCCCCCCCCCC)C7=C\6C=C(F)C(C8=CC(SC(C)=C9)=C9S8)=C7F)=O)=C4)=O)C=C1F | 18.148213081206094 | 18.148213081206094 | 0.060638003726182 | -0.937232404 | 0.012658348711514528 | 14.875 | 1808.7799999999997 | 1633.3879999999983 | 1807.2749461679998 | 716 | 0.3446508823527428 | -0.422202213 | 0.4222022133103364 | 0.3446508823527428 | 0.28125 | 0.5390625 | 0.828125 | 32.13617857773171 | 9.898783747746675 | 2.4746190308450395 | -2.216186195 | 2.5481770828771944 | -2.288905363 | 7.291011171973184 | -0.127422328 | 1.553611948703591 | 0.8774357750316795 | 4025.853126742703 | 90.71747769535874 | 81.61697536806919 | 83.24996852992466 | 62.699548616297214 | 53.9743198945023 | 55.60731305635777 | 39.7548396662041 | 42.126517724409695 | 28.973073202619123 | 31.199352346241813 | 21.12167513661256 | 23.478915042601233 | -5.6 | 1.9335255310781873e+41 | 106.08735180097108 | 62.056529809694155 | 34.70288449096838 | 783.0623242387574 | 19.273545369301054 | 23.1334653486596 | 0 | 0 | 0 | 0 | 9.589074368143644 | 0 | 0 | 22.673571755869474 | 464.31081915773046 | 87.76477539417775 | 60.06090449065092 | 39.23064216134119 | 46.21353483458667 | 89.49357229305858 | 0 | 0 | 11.835812092322787 | 503.8415800488156 | 22.889332273526108 | 92.36149042713953 | 0 | 21.939622351966108 | 0 | 0 | 0 | 22.673571755869474 | 36.84248284643186 | 19.178148736287287 | 48.95216985588762 | 522.6885103016207 | 36.39820241076966 | 42.13285663861356 | 93.22 | 0 | 0 | 27.15073455884292 | 91.63643609821914 | 29.5546025318761 | 84.55157032436124 | 431.5087411202712 | 11.336785877934737 | 19.056471336613843 | 27.694948798762496 | 0 | 82.49877880131525 | 2.853882786896734 | 64.82554982477821 | 0 | -1.498106839 | -5.990285121 | 8.974474604466579 | 91.23615390360256 | 12.76621870589903 | 0.7192982456140351 | 128 | 0 | 8 | 0 | 2 | 5 | 0 | 0 | 0 | 8 | 0 | 14 | 77 | 0 | 0 | 9 | 37.55504000000002 | 539.0320000000024 | 0 | 0
655 | CC1=NC2=C(/C(C(N2CC(CCCCCCCC)CCCCCCCCCC)=O)=C(C(N3CC(CCCCCCCC)CCCCCCCCCC)=O)/C4=C3N=C(C5=CC=C(C)C6=NSN=C65)C=C4)C=C1 | 15.600742291961792 | 15.600742291961792 | 0.08467312777940372 | -0.099825039 | 0.03301308191728967 | 15.408450704225352 | 987.5409999999993 | 892.7889999999995 | 986.7158972 | 390 | 0.26054793285451977 | -0.291853114 | 0.2918531144533529 | 0.26054793285451977 | 0.4225352112676056 | 0.7887323943661971 | 1.2253521126760563 | 32.14068545226101 | 9.92940204621393 | 2.442927531167662 | -2.246157795 | 2.472411621666116 | -2.34327636 | 6.996690748014372 | -0.114469303 | 4.045976372522815 | 1.3277520688017244 | 2265.0393030491255 | 50.21210999880785 | 45.56845915825092 | 46.38495573917864 | 34.80279401078195 | 29.40188784676567 | 30.132184590105897 | 21.736466277076158 | 22.264913964931814 | 15.745905711893466 | 16.27435339974912 | 11.385453504524301 | 12.004854295481769 | -3.98 | 5193784703344406.0 | 56.31826012568171 | 30.912875026897257 | 16.255217485949487 | 434.9571746989439 | 0 | 22.669126990902576 | 0 | 0 | 0 | 0 | 19.388893829844598 | 0 | 0 | 0 | 219.61068837761405 | 81.19549274895152 | 35.4737952817646 | 28.56832440018561 | 9.589074368143644 | 57.35788285494274 | 0 | 18.715037004727314 | 11.835812092322787 | 247.00871513177617 | 22.889332273526108 | 58.782484880709106 | 0 | 11.257379486545457 | 0 | 0 | 0 | 11.728187345198613 | 43.618909275255476 | 9.589074368143644 | 25.683286491704035 | 255.54552320233438 | 36.39820241076966 | 33.43698998191651 | 92.18 | 0 | 0 | 9.589074368143644 | 11.814359458703011 | 47.70725951995652 | 70.35834988342147 | 191.51119278712696 | 0 | 28.8562907983148 | 63.257694253716004 | 0 | 9.367021345540397 | 1.2252139070953356 | 45.50782979407795 | 0 | 7.909652443424456 | 1.915091256316847 | 12.338311791483168 | 40.11840316516345 | 14.451809630231724 | 0.6774193548387096 | 71 | 0 | 8 | 0 | 3 | 4 | 0 | 0 | 0 | 7 | 0 | 9 | 37 | 0 | 0 | 6 | 18.164339999999978 | 303.297 | 0 | 0
656 | CC1=CC2=C3C(C4=CC(C5=CC=C(C6=C([H])C([H])=C(C)C7=NSN=C76)[Se]5)=C3C(N(CC(CCCCCCCCCC)CCCCCCCCCCCC)C2=O)=O)=C1C(N(CC(CCCCCCCCCCCC)CCCCCCCCCC)C4=O)=O | 15.806309888324202 | 15.806309888324202 | 0.19507248327988114 | -0.293365264 | 0.021857719869082266 | 14.119047619047619 | 1230.7449999999983 | 1119.8649999999989 | 1230.7413002999997 | 462 | 0.2626014296174205 | -0.273984643 | 0.27398464267004613 | 0.2626014296174205 | 0.36904761904761907 | 0.7142857142857143 | 1.130952380952381 | 32.22139761586672 | 10.007127181336232 | 2.286179075461779 | -2.234944555 | 2.5557097442091568 | -2.179500965 | 7.334899074833394 | 0.17382811757853744 | 1.6082050881174474 | 1.1891176885595058 | 2829.5075855695272 | 59.47125854387217 | 53.555631088134945 | 56.08519972215845 | 41.124161215827876 | 34.81797417254978 | 37.26134296898578 | 25.91034959971174 | 28.712643938385305 | 18.97035616360765 | 21.915406506705867 | 13.837615465435675 | 16.669869573751438 | -3.980519481 | 5.635612479616651e+19 | 67.52590870022821 | 36.998333509483416 | 19.01282143272862 | 518.8891034221472 | 0 | 0 | 0 | 0 | 0 | 0 | 0 | 0 | 0 | 0 | 168.95302450313477 | 0 | 0 | 0 | 19.178148736287287 | 71.66631663819415 | 0 | 18.546899424533855 | 11.835812092322787 | 298.3752881151841 | 13.08951281182515 | 69.77891136095164 | 0 | 20.001654461326865 | 0 | 0 | 0 | 11.728187345198613 | 69.7686916651924 | 0 | 25.68328649170403 | 337.08667140227203 | 36.39820241076966 | 41.80750432548898 | 100.53999999999999 | 0 | 0 | 19.178148736287287 | 49.96809152115619 | 51.67921869923971 | 87.96508037166448 | 217.194479278831 | 9.799819461700956 | 19.056471336613843 | 63.257694253716 | 0 | 11.534772001487589 | 0.9674232069535098 | 65.1944838405975 | 0 | 7.202376817109646 | -0.752713949 | 12.41461569958231 | 49.31701678995065 | 13.874773328729388 | 0.6756756756756757 | 84 | 0 | 8 | 0 | 2 | 5 | 0 | 0 | 0 | 7 | 0 | 10 | 46 | 0 | 0 | 7 | 21.96034000000001 | 357.29700000000093 | 0 | 0
657 | O=C(N(CC(CCCCCCCCCCCC)CCCCCCCCCC)C1=O)C2=C(C3=CC=C(C4=C(F)C(F)=C(C5=CC=C(C)S5)C(F)=C4F)S3)C=C6C7=C(C(N(CC(CCCCCCCCCC)CCCCCCCCCCCC)C6=O)=O)C(C)=CC1=C72 | 16.459948653697346 | 16.459948653697346 | 0.03423650650110055 | -1.539669143 | 0.016834591892661267 | 13.933333333333334 | 1279.8739999999996 | 1168.993999999999 | 1278.7843148799998 | 496 | 0.2615589616391481 | -0.274061108 | 0.2740611079716108 | 0.2615589616391481 | 0.3333333333333333 | 0.6333333333333333 | 0.9888888888888889 | 32.13475324095922 | 9.803125729823263 | 2.435705367491598 | -2.35690441 | 2.483635350711089 | -2.459113568 | 7.185260619004045 | 0.05561614516042191 | 0.7728259280588089 | 1.238659584282406 | 3059.5487169986586 | 64.36644605825758 | 56.173061789171975 | 57.80605495102742 | 43.766895625919695 | 36.169789441862015 | 37.802782603717475 | 26.935116522566968 | 29.30679458077255 | 19.584262988644614 | 21.73847041974488 | 14.271403979347902 | 16.233034610753677 | -4.68 | 3.5745121810817713e+22 | 72.74116241683518 | 38.491256497577204 | 19.694432235131384 | 547.088186032892 | 0 | 0 | 0 | 0 | 0 | 0 | 28.97796819798824 | 0 | 0 | 22.673571755869474 | 258.84452722409895 | 93.32822688587473 | 60.06090449065092 | 22.253805966787983 | 36.73980892698657 | 57.074739102205086 | 0 | 9.799819461700956 | 11.835812092322787 | 298.3752881151841 | 13.08951281182515 | 92.36149042713953 | 0 | 31.321796056194884 | 0 | 0 | 0 | 22.673571755869474 | 46.51805119093213 | 0 | 48.952169855887604 | 336.4003671042763 | 36.39820241076966 | 42.09424448512448 | 74.76 | 0 | 0 | 36.73980892698657 | 67.7058736872681 | 16.00405017709529 | 130.28386491638696 | 176.03227254884848 | 31.189205473537065 | 6.923737199690624 | 27.694948798762496 | 0 | 65.21526263483322 | 1.8894572999091412 | 65.75134907992586 | 0 | 0.002631608908599148 | -7.966766138 | 9.401941375888077 | 46.26748431102741 | 12.929573072266317 | 0.6410256410256411 | 90 | 0 | 6 | 0 | 2 | 5 | 0 | 0 | 0 | 6 | 0 | 12 | 47 | 0 | 0 | 7 | 25.245040000000056 | 370.40600000000137 | 0 | 0
658 | O=C(N(CC(CCCCCCCC)CCCCCCCCCC)C1=O)C2=C(C3=CC=C(C4=C(F)C(F)=C(C5=CC=C(C)S5)C(F)=C4F)S3)C=C6C7=C(C(N(CC(CCCCCCCCCC)CCCCCCCC)C6=O)=O)C(C)=CC1=C72 | 16.360090075616064 | 16.360090075616064 | 0.03715467354808211 | -1.543271651 | 0.017004501819942317 | 14.121951219512194 | 1167.6579999999988 | 1072.9059999999993 | 1166.659114 | 448 | 0.2615589616391481 | -0.274061108 | 0.2740611079716108 | 0.2615589616391481 | 0.36585365853658536 | 0.6951219512195121 | 1.0853658536585367 | 32.13475218726755 | 9.803131442483348 | 2.4350533408760766 | -2.356901024 | 2.4825014349230776 | -2.459113481 | 7.185245357798574 | 0.055616230503354736 | 1.153818661047998 | 1.2862383692483492 | 2912.47281122783 | 58.70959180876521 | 50.516207539679606 | 52.14920070153506 | 39.766895625919695 | 32.16978944186202 | 33.80278260371748 | 24.106689397820784 | 26.478367456026362 | 17.584262988644614 | 19.738470419744882 | 12.857190416974811 | 14.818821048380585 | -4.68 | 5.026704619296585e+18 | 64.87390585009204 | 32.55740012409031 | 15.986201642056807 | 496.168649117719 | 0 | 0 | 0 | 0 | 0 | 0 | 28.97796819798824 | 0 | 0 | 22.673571755869474 | 207.47795424069085 | 93.32822688587473 | 60.06090449065092 | 22.253805966787983 | 36.73980892698657 | 57.074739102205086 | 0 | 9.799819461700956 | 11.835812092322787 | 247.00871513177617 | 13.08951281182515 | 92.36149042713953 | 0 | 31.321796056194884 | 0 | 0 | 0 | 22.673571755869474 | 46.51805119093213 | 0 | 48.952169855887604 | 285.03379412086844 | 36.39820241076966 | 42.09424448512448 | 74.76 | 0 | 0 | 36.73980892698657 | 67.7058736872681 | 16.00405017709529 | 143.125508162239 | 111.82405631958834 | 38.112942673227685 | 0 | 27.694948798762496 | 0 | 64.83231257858668 | 1.8762167581557325 | 65.10900561728425 | 0 | -0.044276216 | -8.003108168 | 9.333987587823735 | 35.58622010902768 | 12.813638387817683 | 0.6 | 82 | 0 | 6 | 0 | 2 | 5 | 0 | 0 | 0 | 6 | 0 | 12 | 39 | 0 | 0 | 7 | 22.124240000000025 | 333.4700000000006 | 0 | 0
659 | CC1=CC2=C3C(C4=CC(C5=CC=C(C6=C([H])C([H])=C(C)C7=NSN=C76)S5)=C3C(N(CC(CCCCCCCCCC)CCCCCCCCCCCC)C2=O)=O)=C1C(N(CC(CCCCCCCCCCCC)CCCCCCCCCC)C4=O)=O | 15.790106184620498 | 15.790106184620498 | 0.18595789994654766 | -0.311596333 | 0.028421159841335815 | 14.119047619047619 | 1183.8519999999987 | 1072.971999999999 | 1182.7968499999997 | 462 | 0.26155896163902237 | -0.274061108 | 0.2740611079716108 | 0.26155896163902237 | 0.35714285714285715 | 0.7023809523809523 | 1.119047619047619 | 32.14088171733021 | 9.803127670902201 | 2.4324842874126187 | -2.356900576 | 2.4722982297367166 | -2.459113105 | 7.18594685576536 | 0.05561614634384805 | 0.8443566672743144 | 1.1891176885595058 | 2827.5075855695272 | 59.47125854387217 | 53.555631088134945 | 55.1886242499904 | 41.124161215827876 | 34.81797417254978 | 36.36476749681773 | 25.91034959971174 | 27.522574244054226 | 18.97035616360765 | 20.65062218969411 | 13.837615465435675 | 15.511722136658067 | -4.28 | 5.635612479616651e+19 | 67.23155189747344 | 36.7685892681966 | 18.865190287664852 | 516.7720906866417 | 0 | 11.033401435232523 | 0 | 0 | 0 | 0 | 28.97796819798824 | 0 | 0 | 11.336785877934737 | 270.9772613610221 | 86.75894424064852 | 55.87006159494531 | 22.855090328592603 | 19.178148736287287 | 68.49954200470148 | 0 | 18.546899424533855 | 11.835812092322787 | 298.3752881151841 | 13.08951281182515 | 69.77891136095164 | 0 | 20.881197370796592 | 0 | 0 | 0 | 23.06497322313335 | 55.265131153765026 | 0 | 25.68328649170403 | 337.08667140227203 | 36.39820241076966 | 42.6870472349587 | 100.53999999999999 | 0 | 0 | 19.178148736287287 | 35.46453100972881 | 57.24267019093671 | 83.28117178943721 | 217.194479278831 | 21.136605339635693 | 19.056471336613843 | 63.257694253716 | 0 | 9.36848027189289 | 2.7942359385127933 | 66.9570387058477 | 0 | 6.899737101501181 | -0.82958656 | 12.176831308047916 | 49.18043114316999 | 13.82845019750749 | 0.6756756756756757 | 84 | 0 | 8 | 0 | 2 | 5 | 0 | 0 | 0 | 8 | 0 | 10 | 46 | 0 | 0 | 7 | 22.964840000000024 | 358.23400000000095 | 0 | 0
660 | O=C(N1CC(CCCCCCCCCC)CCCCCCCC)C2C(SC3=C2SC4=C3C(N(CC(CCCCCCCCCC)CCCCCCCC)C(C5=C4SC(C)=C5)=O)=O)C6C(C=C(C)S6)C1=O | 15.489305271467343 | 15.489305271467343 | 0.018700123237641142 | -0.495943401 | 0.04265939202924633 | 19.8 | 1035.689999999999 | 940.9379999999995 | 1034.6096434880003 | 392 | 0.2629136105068262 | -0.281209895 | 0.28120989463456575 | 0.2629136105068262 | 0.5 | 0.9571428571428572 | 1.4428571428571428 | 32.17071480497808 | 9.92463554500232 | 2.5541700315025677 | -2.280981403 | 2.59974035994981 | -2.434191089 | 8.061629109413209 | -0.146419988 | 4.11186979456878 | 1.312967303003541 | 2240.141517557023 | 49.83127663125437 | 44.820846228570396 | 48.0868325522813 | 34.12416121582787 | 29.132829704575496 | 32.52512848894074 | 21.925139243582915 | 26.84592654147924 | 15.993456552673576 | 21.646242210672334 | 11.877640127437951 | 17.91573916802751 | -1.88 | 2397886131959075.5 | 57.39924361620119 | 30.479129456862815 | 15.587430824998007 | 440.70771709943165 | 0 | 0 | 0 | 0 | 0 | 0 | 28.645158114929117 | 0 | 0 | 46.19734165465171 | 213.55397434752473 | 62.33807656575972 | 38.239166734709876 | 32.00810035419058 | 9.589074368143644 | 78.18398937522251 | 0 | 9.467009378641833 | 17.75371813848418 | 274.86673711933224 | 6.544756405912575 | 47.50942623483579 | 0 | 0 | 0 | 0 | 0 | 46.19734165465171 | 38.326001303221766 | 16.133830774056218 | 24.677455338174802 | 255.75717836564954 | 31.532081532846952 | 20.17228826186779 | 76.45 | 0 | 0 | 9.589074368143644 | 51.18648744725555 | 23.86196124075474 | 80.3213271931567 | 154.0997189502243 | 55.664351033293535 | 6.06636706846161 | 47.61844330497762 | 0 | 3.3749807019504785 | 6.624815887980123 | 66.44304635892327 | 0 | -0.337383379 | -0.388531761 | 2.00159091014636 | 41.38536109122308 | 14.192695767973621 | 0.7666666666666667 | 70 | 0 | 6 | 0 | 3 | 3 | 0 | 0 | 0 | 9 | 0 | 10 | 36 | 0 | 0 | 6 | 18.303619999999977 | 307.6270000000001 | 0 | 0
661 | CC1=CC2=C3C(C4=CC(C5=CC=C(C6=C([H])C([H])=C(C)C7=NON=C76)[Se]5)=C3C(N(CC(CCCCCCCCCC)CCCCCCCCCCCC)C2=O)=O)=C1C(N(CC(CCCCCCCCCCCC)CCCCCCCCCC)C4=O)=O | 15.792535783641005 | 15.792535783641005 | 0.18521055034102485 | -0.309283105 | 0.021656453165960696 | 14.119047619047619 | 1214.6769999999985 | 1103.796999999999 | 1214.7641439199997 | 462 | 0.2593151216862941 | -0.307688032 | 0.3076880317408395 | 0.2593151216862941 | 0.36904761904761907 | 0.7142857142857143 | 1.130952380952381 | 32.13356086836445 | 9.941244035270065 | 2.239600435436903 | -2.160004968 | 2.371117881657714 | -2.135082417 | 7.150701188649531 | 0.3265763972722844 | 3.435105211643456 | 1.1891176885595058 | 2825.8979450950906 | 59.47125854387217 | 53.555631088134945 | 55.26870314123072 | 41.124161215827876 | 34.81797417254978 | 36.53104622564556 | 25.91034959971174 | 28.18419625052965 | 18.97035616360765 | 21.386958818850207 | 13.837615465435675 | 16.05046878279396 | -4.400519481 | 5.635612479616651e+19 | 67.11310418788247 | 36.676223685761464 | 18.805902371018462 | 513.6636020494603 | 0 | 0 | 0 | 0 | 0 | 0 | 0 | 0 | 0 | 0 | 168.95302450313477 | 0 | 0 | 0 | 23.807187673180636 | 59.93812929299552 | 0 | 20.113145975951845 | 11.835812092322787 | 298.3752881151841 | 13.08951281182515 | 69.77891136095164 | 0 | 20.001654461326865 | 0 | 0 | 0 | 0 | 71.33493821661041 | 0 | 25.68328649170403 | 337.08667140227203 | 41.027241347663015 | 41.80750432548898 | 113.68 | 0 | 0 | 19.178148736287287 | 49.96809152115619 | 62.75937090855297 | 76.88492816235122 | 205.4662919336324 | 9.799819461700956 | 32.046575604766076 | 56.207376518398206 | 0 | 7.302232574894802 | -0.309283105 | 65.12542214878354 | 0 | 6.52517853668924 | -0.822956061 | 12.168822258749184 | 49.118763858943936 | 13.76699098665561 | 0.6756756756756757 | 84 | 0 | 9 | 0 | 2 | 5 | 0 | 0 | 0 | 7 | 0 | 10 | 46 | 0 | 0 | 7 | 21.491840000000003 | 351.6860000000008 | 0 | 0
662 | CCCCCCCCCCCCCCCC)=O)=C3C(OC4=C\3C=C5C(/C(C(O5)=O)=C6C(N(CCCC(CCCCCCCCCCCCCCCCCC)CCCCCCCCCCCCCCCCCC)C7=C\6C=CC(/C=C/C)=N7)=O)=C4)=O)C=C1 | 13.797967776864297 | 13.797967776864297 | 0.07340093066623399 | -0.144847593 | 0.12643131186338705 | 26.10810810810811 | 547.9150000000002 | 494.49100000000027 | 547.3517719 | 210 | 0.2368328958358873 | -0.281255878 | 0.2812558776003716 | 0.2368328958358873 | 0.6486486486486487 | 1.027027027027027 | 1.4324324324324325 | 32.17038025660226 | 9.925181074481847 | 2.5147750489184975 | -2.277929628 | 2.5135251970609986 | -2.437224261 | 8.073471415851218 | -0.146997563 | 3.4489153551271907 | 1.611661659262401 | 747.6575902219703 | 26.62274509681376 | 24.142473921854105 | 25.775467083709557 | 17.95592745803129 | 15.51166810204616 | 17.270973724555947 | 11.744231540113805 | 14.592199270527228 | 8.479167647347262 | 11.384383608516991 | 6.330118902957819 | 9.262409570091169 | -0.68 | 181481270.6928753 | 30.855758648192786 | 16.429864751125386 | 9.19048283470626 | 235.98485497018964 | 0 | 0 | 0 | 0 | 0 | 0 | 14.48898409899412 | 0 | 0 | 23.52376989878223 | 115.89101733401317 | 42.41729671917476 | 17.044632465876923 | 11.835812092322787 | 9.589074368143644 | 35.33812935748524 | 0 | 4.899909730850478 | 17.75371813848418 | 140.92797082554304 | 6.544756405912575 | 21.962313241447855 | 0 | 0 | 0 | 0 | 0 | 23.52376989878223 | 33.758901655430414 | 9.589074368143644 | 17.75371813848418 | 130.4280947655787 | 21.962313241447855 | 0 | 37.38 | 0 | 0 | 0 | 34.15004761099015 | 12.462662452073968 | 12.841643245852019 | 99.70177574874425 | 4.899909730850478 | 23.52376989878223 | 39.84698901243026 | 0 | 0 | 3.6493091617081355 | 31.798155873922386 | 0 | 0 | 0.29454356603783416 | 0 | 24.96351643818992 | 9.415078856588046 | 0.8125 | 37 | 0 | 3 | 0 | 0 | 0 | 0 | 0 | 0 | 4 | 0 | 5 | 18 | 0 | 0 | 3 | 9.5236 | 162.68199999999965 | 0 | 0
663 | CC1=CC2=C3C(C4=CC(C5=CC=C(C6=C(F)C(F)=C(C)C7=NSN=C76)[Se]5)=C3C(N(CC(CCCCCCCCCC)CCCCCCCCCCCC)C2=O)=O)=C1C(N(CC(CCCCCCCCCCCC)CCCCCCCCCC)C4=O)=O | 16.29672019564746 | 16.29672019564746 | 0.06404726747776213 | -0.982148829 | 0.021857594067850622 | 14.093023255813954 | 1266.7249999999983 | 1157.8609999999987 | 1266.7224566759999 | 474 | 0.25931512036908333 | -0.307688213 | 0.3076882133520514 | 0.25931512036908333 | 0.4069767441860465 | 0.7558139534883721 | 1.1744186046511629 | 32.136400217437384 | 9.898263629033076 | 2.492575305228213 | -2.259543809 | 2.484045987243583 | -2.314241164 | 7.235452297518786 | -0.123725469 | 1.5591102087819377 | 1.2141195743888065 | 2948.1006020254445 | 61.21174551987833 | 54.15685949577415 | 56.68642812979765 | 41.962365173279395 | 35.035255043036045 | 37.47862383947205 | 26.1082929029006 | 28.91058724157417 | 19.15609667143349 | 22.068020368419663 | 13.94394291231316 | 16.79075758101722 | -4.120519481 | 2.856539219677267e+20 | 69.3548477879327 | 37.13918680781208 | 18.734002090465253 | 527.2201742279997 | 0 | 0 | 0 | 0 | 0 | 0 | 0 | 0 | 0 | 0 | 168.95302450313477 | 0 | 0 | 0 | 27.958978831636923 | 71.66631663819415 | 0 | 18.546899424533855 | 11.835812092322787 | 298.3752881151841 | 13.08951281182515 | 69.28061890612021 | 0 | 20.001654461326865 | 0 | 0 | 0 | 11.728187345198613 | 69.7686916651924 | 0 | 37.31772817379582 | 337.08667140227203 | 24.26546827384644 | 41.80750432548898 | 100.53999999999999 | 0 | 0 | 27.958978831636923 | 41.32183094033236 | 70.60606669818954 | 88.77804682031075 | 196.50656210331994 | 6.06636706846161 | 25.122838405075452 | 36.442028761595395 | 0 | 42.04969640280443 | 0.22816394769425075 | 64.97271971039568 | 0 | 3.277118696756625 | -3.253780834 | 7.277130395324566 | 47.76984886154511 | 13.005609333883337 | 0.6756756756756757 | 86 | 0 | 8 | 0 | 2 | 5 | 0 | 0 | 0 | 7 | 0 | 12 | 46 | 0 | 0 | 7 | 22.238540000000015 | 357.21300000000093 | 0 | 0
664 | CC1=CC2=C3C(C4=CC(C5=CC=C(C6=C(F)C(F)=C(C)C7=NSN=C76)S5)=C3C(N(CC(CCCCCCCCCC)CCCCCCCCCCCC)C2=O)=O)=C1C(N(CC(CCCCCCCCCCCC)CCCCCCCCCC)C4=O)=O | 16.273386862314126 | 16.273386862314126 | 0.0007675473370527541 | -1.018607163 | 0.028420824699505114 | 14.093023255813954 | 1219.8319999999983 | 1110.967999999999 | 1218.778006 | 474 | 0.2615589616391233 | -0.274061108 | 0.2740611079716108 | 0.2615589616391233 | 0.3953488372093023 | 0.7441860465116279 | 1.1627906976744187 | 32.14088199045063 | 9.803124949053032 | 2.4339907107858108 | -2.35690211 | 2.4784942014794553 | -2.45911336 | 7.18601199330855 | 0.0556161458231979 | 0.8586150227075122 | 1.2141195743888065 | 2946.1006020254445 | 61.21174551987833 | 54.15685949577415 | 55.789852657629595 | 41.962365173279395 | 35.035255043036045 | 36.582048367304 | 26.1082929029006 | 27.720517547243087 | 19.15609667143349 | 20.820573639938157 | 13.94394291231316 | 15.617598384377768 | -4.42 | 2.856539219677267e+20 | 69.0602816761119 | 36.91205471769359 | 18.59061450054638 | 525.1031614924941 | 0 | 11.033401435232523 | 0 | 0 | 0 | 0 | 28.97796819798824 | 0 | 0 | 11.336785877934737 | 258.84452722409895 | 81.19549274895152 | 55.87006159494531 | 28.418541820289597 | 27.958978831636923 | 68.49954200470148 | 0 | 18.546899424533855 | 11.835812092322787 | 298.3752881151841 | 13.08951281182515 | 69.28061890612021 | 0 | 20.881197370796592 | 0 | 0 | 0 | 23.06497322313335 | 55.265131153765026 | 0 | 37.31772817379582 | 337.08667140227203 | 24.26546827384644 | 42.6870472349587 | 100.53999999999999 | 0 | 0 | 27.958978831636923 | 46.49480342029411 | 60.405457398345995 | 88.77804682031075 | 207.84334798125468 | 24.26546827384644 | 6.923737199690624 | 36.442028761595395 | 0 | 40.71774896648259 | 2.094513716290571 | 65.86139324533598 | 0 | 2.9744789811481587 | -3.390445112 | 7.099137670456841 | 47.63326321476447 | 12.95928620266144 | 0.6756756756756757 | 86 | 0 | 8 | 0 | 2 | 5 | 0 | 0 | 0 | 8 | 0 | 12 | 46 | 0 | 0 | 7 | 23.24304000000003 | 358.1500000000009 | 0 | 0
665 | O=C(N(CC(CCCCCCCC)CCCCCC)C1=O)C2=C(C3=CC(Cl)=C(C4=C(Cl)C=C(C)S4)S3)C=C5C6=C(C(N(CC(CCCCCC)CCCCCCCC)C5=O)=O)C(C)=CC1=C62 | 15.381329581245524 | 15.381329581245524 | 0.17584884688332858 | -0.36589121 | 0.03853465059744122 | 14.666666666666666 | 976.273999999999 | 899.6659999999993 | 974.4623563 | 360 | 0.2615589688280856 | -0.274061108 | 0.27406110797156874 | 0.2615589688280856 | 0.45454545454545453 | 0.8484848484848485 | 1.3181818181818181 | 35.49679430958926 | 9.803162653482005 | 2.4324259703721443 | -2.356835539 | 2.5029752514511316 | -2.459114465 | 7.2451475968031644 | 0.055617411997517116 | 3.8515838748699256 | 1.4341899639248594 | 2311.45293195031 | 47.32912292014126 | 40.94872380578952 | 44.09357485968188 | 31.94552842087378 | 25.87515830218613 | 28.26408041006004 | 19.519963806561314 | 22.642885887920933 | 14.184664733554843 | 17.38799023102111 | 10.487104368590591 | 13.556304401221379 | -3.04 | 280269106929136.34 | 52.33362247155044 | 25.534062310810242 | 12.397273825194297 | 414.1364088385407 | 0 | 0 | 0 | 0 | 0 | 0 | 28.97796819798824 | 0 | 0 | 22.673571755869474 | 179.31326103774776 | 81.19549274895151 | 50.306610103248325 | 30.926463998279242 | 19.178148736287287 | 80.27661888267012 | 0 | 9.799819461700956 | 11.835812092322787 | 195.64214214836807 | 13.08951281182515 | 67.00513955351536 | 0 | 20.194893072800895 | 0 | 0 | 0 | 45.8754515363345 | 46.51805119093213 | 0 | 25.683286491704035 | 233.66722113746042 | 24.26546827384644 | 30.967341501730488 | 74.76 | 0 | 0 | 9.589074368143644 | 35.46453100972881 | 67.28793681841937 | 109.40009149576936 | 85.34482156889581 | 11.336785877934737 | 38.112942673227685 | 27.694948798762496 | 0 | 0 | 16.85077704483729 | 66.82272988435295 | 0 | 2.7858097406409064 | -1.020963282 | 7.472214405296766 | 27.16826600062331 | 13.491950419449983 | 0.6071428571428571 | 66 | 0 | 6 | 0 | 2 | 4 | 0 | 0 | 0 | 6 | 0 | 10 | 30 | 0 | 0 | 6 | 18.086839999999977 | 281.2859999999995 | 0 | 0
666 | O=C(N1CC(CCCCCCCCCC)CCCCCCCC)C2C(SC(C)=C2)C3C(C=C(C)S3)C1=O | 13.797967776864297 | 13.797967776864297 | 0.07340093066623399 | -0.144847593 | 0.12643131186338705 | 26.10810810810811 | 547.9150000000002 | 494.49100000000027 | 547.3517719 | 210 | 0.2368328958358873 | -0.281255878 | 0.2812558776003716 | 0.2368328958358873 | 0.6486486486486487 | 1.027027027027027 | 1.4324324324324325 | 32.17038025660226 | 9.925181074481847 | 2.5147750489184975 | -2.277929628 | 2.5135251970609986 | -2.437224261 | 8.073471415851218 | -0.146997563 | 3.4489153551271907 | 1.611661659262401 | 747.6575902219703 | 26.62274509681376 | 24.142473921854105 | 25.775467083709557 | 17.95592745803129 | 15.51166810204616 | 17.270973724555947 | 11.744231540113805 | 14.592199270527228 | 8.479167647347262 | 11.384383608516991 | 6.330118902957819 | 9.262409570091169 | -0.68 | 181481270.6928753 | 30.855758648192786 | 16.429864751125386 | 9.19048283470626 | 235.98485497018964 | 0 | 0 | 0 | 0 | 0 | 0 | 14.48898409899412 | 0 | 0 | 23.52376989878223 | 115.89101733401317 | 42.41729671917476 | 17.044632465876923 | 11.835812092322787 | 9.589074368143644 | 35.33812935748524 | 0 | 4.899909730850478 | 17.75371813848418 | 140.92797082554304 | 6.544756405912575 | 21.962313241447855 | 0 | 0 | 0 | 0 | 0 | 23.52376989878223 | 33.758901655430414 | 9.589074368143644 | 17.75371813848418 | 130.4280947655787 | 21.962313241447855 | 0 | 37.38 | 0 | 0 | 0 | 34.15004761099015 | 12.462662452073968 | 12.841643245852019 | 99.70177574874425 | 4.899909730850478 | 23.52376989878223 | 39.84698901243026 | 0 | 0 | 3.6493091617081355 | 31.798155873922386 | 0 | 0 | 0.29454356603783416 | 0 | 24.96351643818992 | 9.415078856588046 | 0.8125 | 37 | 0 | 3 | 0 | 0 | 0 | 0 | 0 | 0 | 4 | 0 | 5 | 18 | 0 | 0 | 3 | 9.5236 | 162.68199999999965 | 0 | 0
667 | O=c(c1=Cc2sc(c3ccc(c4c5cc(c6sc(C=c(c(=O)c7c8cccc7)c8=C(C#N)C#N)cc6)cc4)c(C5(CCCCCCCCCC)CCCCCCCCCC)c3)cc2)c(cccc9)c9c1=C(C#N)C#N | 13.843921081275372 | 13.843921081275372 | 0.06584092734720204 | -0.217560723 | 0.037821928594011595 | 13.626666666666667 | 1019.3929999999987 | 956.8969999999991 | 1018.431419 | 374 | 0.19389527970896028 | -0.288564945 | 0.2885649447136138 | 0.19389527970896028 | 0.44 | 0.8 | 1.1733333333333333 | 32.13475076883697 | 9.697825692078322 | 2.4288292395114928 | -2.332249661 | 2.5634369204195804 | -2.253978927 | 7.163239785380582 | 0.10315850839741549 | 4.292042619483247 | 1.0918464248769346 | 3210.415044452724 | 52.314404294379806 | 43.19677498900562 | 44.82976815086107 | 36.779417075529516 | 27.09732843118072 | 28.730321593036173 | 20.26926525161496 | 22.499975394915776 | 15.527650850533684 | 17.690319612090516 | 11.735701544330567 | 13.631089930328303 | -7.46 | 8.760195011968909e+16 | 52.40499554281454 | 24.261409943505658 | 10.754103239364584 | 450.88803203115845 | 0 | 35.42309431130763 | 11.566489892729878 | 0 | 0 | 0 | 9.589074368143644 | 0 | 21.047566218953946 | 22.673571755869474 | 189.37702518773673 | 105.89949780386543 | 58.34290034787303 | 0 | 9.589074368143644 | 57.53831092240564 | 21.047566218953946 | 0 | 0 | 134.83725408144625 | 0 | 174.62202869017065 | 0 | 56.28498560535967 | 0 | 0 | 0 | 22.673571755869474 | 11.566489892729878 | 5.41499046939678 | 45.32445147012304 | 182.1463413177777 | 131.4870253525861 | 55.30634962799687 | 129.29999999999998 | 0 | 30.636640587097588 | 0 | 28.127689422265192 | 44.54622408706505 | 56.31877824990323 | 112.14530868775216 | 34.80630589279269 | 84.95986201252975 | 62.37841094707413 | 0 | 0 | 3.229738725316288 | 31.612713180021174 | 39.829830513303165 | 11.036353718448265 | -0.357990545 | 44.94923941461727 | 25.740734646037783 | 4.542713680230638 | 0.31343283582089554 | 75 | 0 | 6 | 3 | 0 | 3 | 4 | 2 | 6 | 8 | 0 | 8 | 22 | 0 | 0 | 9 | 18.633019999999988 | 307.5290000000002 | 0 | 2
668 | O=c(c1=Cc2sc(c3ccc(c4c5cc(c6sc(C=c(c(=O)c7c8cccc7)c8=C(C#N)C#N)cc6)cc4)c(C5(COCCOCCOCC)COCCOCCOCC)c3)cc2)c(cccc9)c9c1=C(C#N)C#N | 13.793547109812145 | 13.793547109812145 | 0.11621489881042879 | -0.822498995 | 0.03564755567475845 | 13.626666666666667 | 1031.2249999999992 | 980.8249999999995 | 1030.3070065600002 | 374 | 0.19389527970896028 | -0.379346699 | 0.37934669861718384 | 0.19389527970896028 | 0.4666666666666667 | 0.84 | 1.2266666666666666 | 32.13475098564743 | 9.782251986679498 | 2.447333665923217 | -2.320940118 | 2.525870865843092 | -2.373198671 | 7.16323620872981 | -0.01749208 | 4.292042619483247 | 1.0918464248769346 | 3233.068042622059 | 52.314404294379806 | 41.40362404466952 | 43.036617206524966 | 36.779417075529516 | 24.561430046318474 | 26.194423208173923 | 17.543281220340617 | 19.773991363641414 | 13.206642875395707 | 15.369311636952546 | 9.760380047251369 | 11.655768433249097 | -7.7 | 8.760195011968909e+16 | 52.17376390850939 | 24.10365916979356 | 10.667641925289018 | 443.3796507218204 | 28.421177722800294 | 35.42309431130763 | 11.566489892729878 | 0 | 0 | 0 | 9.589074368143644 | 0 | 21.047566218953946 | 22.673571755869474 | 72.79640482153933 | 106.90532895739464 | 66.14167380750209 | 71.48381011452595 | 38.010252090943936 | 57.53831092240564 | 21.047566218953946 | 0 | 0 | 19.26246486877803 | 79.28258357415501 | 174.62202869017065 | 0 | 56.28498560535967 | 0 | 0 | 0 | 22.673571755869474 | 90.8490734668849 | 33.83616819219708 | 45.32445147012304 | 66.57155210510946 | 131.4870253525861 | 55.30634962799687 | 184.68 | 5.41499046939678 | 30.636640587097588 | 0 | 35.92646288189425 | 110.61504373219424 | 52.889297724987166 | 22.673571755869474 | 60.68297676136064 | 62.38982792439678 | 36.39820241076966 | 28.421177722800294 | 35.90140701883132 | 2.9978066963063372 | 31.031486109655887 | 39.67305550700434 | 8.24783124054023 | -0.473793014 | 42.838402389792726 | 3.5410092925225563 | 8.826128092 | 0.2459016393442623 | 75 | 0 | 12 | 3 | 0 | 3 | 4 | 2 | 6 | 14 | 0 | 14 | 22 | 0 | 0 | 9 | 11.710819999999988 | 289.3370000000002 | 0 | 2
669 | ClC1=CC2=C(C=C1Cl)C3=NC4=[N]5C(C6=C4C=C(Cl)C(Cl)=C6)=NC7=C8C(C=C(Cl)C(Cl)=C8)=C9N7B5(OC%10=CC=CC=C%10)N3C2=N9 | 14.736691876464677 | 14.736691876464677 | 0.08118307565070504 | -0.81711498 | 0.030157350323899032 | 14.461538461538462 | 1427.983999999999 | 1345.3279999999988 | 1426.5320618639998 | 514 | 0.1938952811165479 | -0.288564945 | 0.2885649447080034 | 0.1938952811165479 | 0.3557692307692308 | 0.6538461538461539 | 0.9423076923076923 | 32.138763471122914 | 9.664757634449062 | 2.5277376787503454 | -2.338070177 | 2.671225566441789 | -2.283361545 | 7.2820716112719515 | 0.10315848251532 | 1.5040145906591047 | 0.9901203690837371 | 5026.708664178211 | 71.64210246126694 | 59.70098782420267 | 62.966974147913575 | 51.05020714022883 | 37.58258030413914 | 40.84856662785006 | 28.58302431437473 | 32.854975909994884 | 22.22556217263879 | 27.023212520020834 | 17.096568336742433 | 22.279350189881416 | -9.88 | 2.047510505010605e+31 | 69.81613119471399 | 30.066137256481163 | 12.032801559230212 | 627.5222496720984 | 0 | 35.42309431130763 | 11.566489892729878 | 0 | 0 | 0 | 9.589074368143644 | 0 | 21.047566218953946 | 45.34714351173895 | 250.33761791695326 | 176.44485078360984 | 52.57345532401185 | 30.338569713598762 | 9.589074368143644 | 100.38417094014292 | 21.047566218953946 | 0 | 0 | 166.9413621960763 | 0 | 290.9202142917567 | 0 | 43.785474025974295 | 0 | 0 | 0 | 45.34714351173895 | 11.566489892729878 | 36.5132674304976 | 45.32445147012304 | 238.78668738827696 | 192.15069603720212 | 62.97912631047928 | 129.29999999999998 | 10.82998093879356 | 30.636640587097588 | 0 | 22.712698952868415 | 44.54622408706505 | 82.00206474160728 | 162.6109570413525 | 34.80630589279269 | 71.22381438030689 | 173.29917541916382 | 0 | 2.351277622412738 | 7.0735200764229225 | 35.89395051329559 | 44.309071210120806 | 16.622300781492648 | -0.390770492 | 70.8496860893616 | 26.742948989440016 | 9.048015209699225 | 0.2765957446808511 | 104 | 0 | 6 | 4 | 0 | 4 | 7 | 4 | 11 | 10 | 0 | 10 | 26 | 0 | 0 | 15 | 25.61772000000006 | 432.74500000000114 | 0 | 2
670 | O=C(C1=C(N(CCCCCCCCCC)C(C1C2C3=CC=C(S3)C(/C(C4=CC=C(C=C4)N5C(C=CC=C6)=C6C7=C5C=CC=C7)=C(C#N)/C#N)=C(C#N)\C#N)=O)C8=CC=CS8)N2CCCCCCCCCC | 15.104164686175736 | 15.104164686175736 | 0.07986536152491408 | -0.745181001 | 0.033589164873689716 | 15.23943661971831 | 976.328999999999 | 914.8409999999994 | 975.4328161919999 | 360 | 0.25292734686714224 | -0.329816907 | 0.3298169072858734 | 0.25292734686714224 | 0.5774647887323944 | 1.1126760563380282 | 1.6619718309859155 | 32.134706113144304 | 9.892149958208227 | 2.561152684116957 | -2.290187629 | 2.5328722077072956 | -2.362406564 | 7.131556462324335 | -0.130798058 | 4.251940989662684 | 1.1657856595066556 | 3055.397980035219 | 49.693083950820174 | 40.96106550631588 | 42.594058668171336 | 34.89564036810911 | 25.58871083253626 | 27.28486022471888 | 18.66607257447842 | 20.7291218391277 | 14.10948353002681 | 16.159464110729587 | 10.644544237068427 | 12.653557420872762 | -7.02 | 1.0966355102882534e+16 | 50.37065036516107 | 24.203575941433538 | 10.551678653038183 | 426.40646400183437 | 14.366919109492311 | 35.42309431130763 | 0 | 5.907179729351506 | 5.907179729351506 | 0 | 9.589074368143644 | 0 | 21.047566218953946 | 22.673571755869474 | 158.33628073649996 | 66.24972698724619 | 50.44985096297943 | 39.14043934736828 | 9.589074368143644 | 73.13702945192897 | 21.047566218953946 | 14.366919109492311 | 5.917906046161393 | 122.6224611953454 | 13.08951281182515 | 139.35614252886043 | 0 | 29.964271525852656 | 0 | 0 | 0 | 22.673571755869474 | 39.27079138002047 | 9.589074368143644 | 51.24235751628444 | 142.81735426814632 | 119.16124945605952 | 44.336484512040045 | 140.70999999999998 | 11.959746875309353 | 21.047566218953946 | 9.589074368143644 | 34.10677757898008 | 29.103216027292714 | 87.89032119978619 | 69.12418048426883 | 17.403152946396347 | 81.90991998524458 | 66.95692757218814 | 0 | 2.16813565375817 | 2.8460163051329532 | 36.09106641446251 | 46.4169863609666 | 4.489938233206562 | -0.95120802 | 39.238394570326406 | 17.91084202724809 | 5.456495121448031 | 0.36666666666666664 | 71 | 0 | 9 | 0 | 2 | 2 | 3 | 3 | 6 | 9 | 0 | 11 | 24 | 1 | 1 | 8 | 15.242819999999963 | 287.50799999999987 | 1 | 2
671 | CCCCCCCCN(C1=O)C(C2=CC=C(C3=C(C4=CC=C(C5=O)C6C4=C7C8=CC6C(N5C(CC)CC)=O)C(C7=C(N8CCCCCC)C=C9C(N(C(CC)CC)C%10=O)=O)=C9C%10=C3)S2)=C%11C1=C(C%12=CC=C(C%13=C(C%14=C%15C%16=CC%17C%14C(C(N(C(CC)CC)C%17=O)=O)=C%13)C%18=CC=C%19C%20=C%18C%15=C(N%16CCCCCC)C=C%20C(N(C(CC)CC)C%19=O)=O)S%12)N(CCCCCCCC)C%11=O | 16.8688389722103 | 16.8688389722103 | 0.20903930847159025 | -0.736474838 | 0.026278056809809366 | 19.215384615384615 | 1780.365999999999 | 1657.3899999999983 | 1778.8725341039994 | 674 | 0.26122796823613786 | -0.340666795 | 0.34066679512187703 | 0.26122796823613786 | 0.3230769230769231 | 0.7230769230769231 | 1.2230769230769232 | 32.13475933366804 | 9.671551936539393 | 2.5552661804316816 | -2.432232965 | 2.5706519257635927 | -2.553521928 | 7.164572029245922 | -0.15155508 | 1.4468921542297823 | 0.824171669410706 | 6951.311137308644 | 90.5821416483318 | 77.80581116970728 | 79.43880433156275 | 63.28905585616721 | 49.82929101519429 | 51.46228417704976 | 38.440054451639995 | 40.607608364613654 | 31.478398742896534 | 33.728907344797676 | 24.994884016994003 | 27.172810494245226 | -10.7 | 7.409633748582833e+44 | 87.29021691451146 | 34.47159004296761 | 12.71072043309417 | 768.3745167386548 | 18.934018757283667 | 0 | 0 | 11.814359458703011 | 47.257437834812045 | 0 | 67.54501076412014 | 0 | 0 | 22.673571755869474 | 204.03639964523308 | 176.14550770684 | 159.13421015849732 | 66.2906985846021 | 47.94537184071822 | 181.83625610594757 | 0 | 38.53365768068558 | 11.835812092322787 | 311.9605400589555 | 13.08951281182515 | 158.18946539010764 | 0 | 10.440598685398296 | 21.135552908722403 | 0 | 0 | 22.673571755869474 | 134.86233110261765 | 41.85673591625608 | 11.835812092322787 | 341.8939631981116 | 89.04176195009934 | 110.53148574196132 | 200 | 23.671624184645573 | 0 | 47.94537184071822 | 83.23916061010691 | 166.85428738241936 | 222.85129066490435 | 37.373300948420905 | 4.899909730850478 | 113.73995968366337 | 73.25630962023166 | 0 | 4.6809168415989895 | 2.968417755922348 | 172.10375580004268 | 11.632214478423553 | 9.688644594010665 | -5.565570535 | 16.891264938848632 | 34.30052620697632 | 26.9664965859079 | 0.4727272727272727 | 130 | 0 | 18 | 4 | 6 | 10 | 6 | 4 | 10 | 14 | 0 | 20 | 40 | 2 | 2 | 20 | 21.094100000000008 | 521.4250000000015 | 2 | 10
672 | CCCCCCCCN(C1=O)C(C2=CC=C(C3=C(C4=CC=C(C5=O)C6C4=C7C8=CC6C(N5C(CC)CC)=O)C(C7=C(N8CCCCCC)C=C9C(N(C(CC)CC)C%10=O)=O)=C9C%10=C3)S2)=C%11C1=C(C%12=CC=C(C(C=C%13C(N(C(CC)CC)C%14=O)=O)=C%15C%16=C%13C%14=CC=C%16C(C=CC=C%17)=C%17S%15)S%12)N(CCCCCCCC)C%11=O | 16.424786947672832 | 16.424786947672832 | 0.1948109312250934 | -0.674871063 | 0.017432841702945047 | 17.072727272727274 | 1524.041999999999 | 1425.2579999999987 | 1522.6608270959996 | 566 | 0.26122796823613786 | -0.340666795 | 0.3406667950971726 | 0.26122796823613786 | 0.4 | 0.9363636363636364 | 1.5545454545454545 | 32.1359694790539 | 9.680455612256102 | 2.5248026332889966 | -2.427312717 | 2.5548102765737997 | -2.551134866 | 7.258811637438072 | -0.150078234 | 1.403140250661285 | 0.8946096671054019 | 6058.065413442539 | 76.40286156249972 | 64.976037950748 | 67.4255276935312 | 53.62162343617006 | 41.351253038897106 | 43.800742781680306 | 31.59243302874685 | 34.81218578304377 | 25.502025829920633 | 28.956605094214765 | 19.943776680071082 | 23.43370385517163 | -9.16 | 7.089556683203869e+34 | 73.63069250388028 | 29.497906884873775 | 11.10902621179113 | 653.3031574285125 | 14.366919109492311 | 0 | 0 | 5.907179729351506 | 40.65443243686154 | 0 | 52.72321658206688 | 0 | 0 | 34.01035763380421 | 182.20182438276794 | 145.40149244001876 | 133.5342111713187 | 49.292640329127444 | 28.76722310443093 | 167.16456175935988 | 0 | 28.733838218984623 | 5.917906046161393 | 234.1598954411058 | 13.08951281182515 | 159.37813906214507 | 0 | 20.881197370796592 | 21.68631024446522 | 0 | 0 | 34.01035763380421 | 89.35011106521473 | 25.722905142199863 | 5.917906046161393 | 251.5651806075345 | 111.24717995518631 | 118.5923231202432 | 159.38 | 11.835812092322787 | 4.794537184071822 | 33.561760288502754 | 64.68713465365693 | 118.94439101286645 | 202.11997572288158 | 32.14058113451131 | 16.236695608785215 | 99.88283224590987 | 73.88855387130064 | 0 | 5.843806944868699 | 4.677556009067443 | 134.86200049949736 | 10.527887322034697 | 6.292996749534349 | -2.80175993 | 25.65791719297031 | 25.716897504886308 | 20.222697707021744 | 0.41935483870967744 | 110 | 0 | 14 | 2 | 4 | 6 | 6 | 5 | 11 | 13 | 0 | 17 | 32 | 1 | 1 | 17 | 20.5021 | 452.1870000000014 | 2 | 6
673 | CCCCCCCCN(C1=O)C(C2=CC=C(C(C=C3C(N(C(CC)CC)C4=O)=O)=C5C6=C3C4=CC=C6C(C=CC=C7)=C7S5)S2)=C8C1=C(C9=CC=C(C(C=C%10C(N(C(CC)CC)C%11=O)=O)=C%12C%13=C%10C%11=CC=C%13C(C=CC=C%14)=C%14S%12)S9)N(CCCCCCCC)C8=O | 15.981517357484236 | 15.981517357484236 | 0.17602863741412644 | -0.281829274 | 0.03377035737276956 | 14.088888888888889 | 1267.718 | 1193.1259999999993 | 1266.44912 | 458 | 0.2611735319996828 | -0.306043251 | 0.30604325112798975 | 0.2611735319996828 | 0.34444444444444444 | 0.7 | 1.1 | 32.13716394431395 | 9.942861608997198 | 2.4920282472730824 | -2.242800158 | 2.532947756426847 | -2.359125904 | 7.2652443431103135 | -0.123698583 | 0.9397399115422701 | 0.9715908773758692 | 4856.509770871309 | 62.2235814766676 | 52.14626473178879 | 55.4122510554997 | 43.954191016172906 | 32.87321506259992 | 36.13920138631083 | 24.744811605853734 | 29.01676320147388 | 19.522429989061855 | 24.181079915748988 | 14.897023044822113 | 19.698950917772006 | -7.62 | 3.1289534292769906e+23 | 59.97117010014482 | 24.53862385960092 | 9.542905937966463 | 538.2317981183696 | 9.799819461700956 | 0 | 0 | 0 | 34.051427038911044 | 0 | 37.90142240001364 | 0 | 0 | 45.34714351173895 | 154.28157597509676 | 120.73349728003137 | 107.9438652225124 | 32.2945820736528 | 9.589074368143644 | 151.98995183600755 | 0 | 18.934018757283667 | 0 | 156.35925082325585 | 13.08951281182515 | 171.51032699634544 | 0 | 20.881197370796592 | 22.23706758020803 | 0 | 0 | 45.34714351173895 | 43.83789102781183 | 9.589074368143644 | 0 | 166.11354521065843 | 139.51896502873487 | 115.70964623636218 | 118.75999999999999 | 0 | 9.589074368143644 | 19.178148736287287 | 46.13510869720696 | 93.63043227656816 | 158.80237618597647 | 9.13419929558271 | 45.34714351173895 | 86.02570480815635 | 74.51114508399735 | 0 | 7.088665870675152 | 6.416486300636443 | 98.19319584713324 | 9.40243091000364 | 2.819839460348809 | -0.352057275 | 36.383172251564396 | 14.956259441719192 | 13.425340526080728 | 0.34210526315789475 | 90 | 0 | 10 | 0 | 2 | 2 | 6 | 6 | 12 | 12 | 0 | 14 | 24 | 0 | 0 | 14 | 19.6616 | 382.00000000000097 | 2 | 2
674 | O=C(N(CC(CC)CCCCC)C1=O)C2=CC(C(S3)=CC=C3C4=C(C5=C6C=CC7C5C(C(N(CC(CC)CCCCC)C7=O)=O)=C4)C8=CC=C9C%10=C8C6=C(OCCOC)C=C%10C(N(CC(CC)CCCC)C9=O)=O)=C(C%11=C%12C=CC1C%112)C%13=CC=C%14C%15=C%13C%12=C(OCCOC)C=C%15C(N(CC(CC)CCCC)C%14=O)=O | 16.017467317586668 | 16.017467317586668 | 0.09145519384912726 | -0.736619126 | 0.026755056785899813 | 20.05504587155963 | 1489.926999999999 | 1385.094999999999 | 1488.7371457679997 | 570 | 0.26103463681988837 | -0.490491355 | 0.4904913554744507 | 0.26103463681988837 | 0.3944954128440367 | 0.7614678899082569 | 1.128440366972477 | 32.133566732241654 | 9.659440974383468 | 2.5239337210738446 | -2.427733027 | 2.553227849652196 | -2.526012647 | 7.139417325991832 | -0.149686669 | 1.1501714418849818 | 1.0126983757446983 | 4869.138731018159 | 76.37791753611735 | 65.18256439105198 | 65.9990609719797 | 53.0366383363426 | 40.8811390043019 | 41.69763558522963 | 31.741792569072185 | 32.82556952555901 | 25.4305284817473 | 26.5823468199781 | 19.392701708141708 | 20.44367926161078 | -8.9 | 6.7749861104538e+33 | 75.51097842275908 | 31.46401402667894 | 12.619874346302144 | 643.1194738795547 | 18.947451815200196 | 24.712787595593646 | 0 | 11.814359458703011 | 35.443078376109035 | 0 | 57.95593639597648 | 0 | 0 | 11.336785877934737 | 181.7182148827479 | 141.36870764771433 | 127.72539357639054 | 36.17647900474262 | 57.30374928777477 | 124.98226670227143 | 0 | 19.599638923401912 | 35.507436276968356 | 182.800498902516 | 66.82614856425704 | 148.68043230735526 | 0 | 11.49902366656781 | 19.911025858809836 | 0 | 11.49902366656781 | 11.336785877934737 | 133.68322532247103 | 28.651874643887385 | 35.507436276968356 | 256.24055395978195 | 83.98122603516696 | 66.38804298952466 | 186.43999999999997 | 23.671624184645573 | 0 | 38.356297472574575 | 123.53561550115961 | 88.36259304042161 | 168.79263794699813 | 30.93642480133665 | 26.352329219478285 | 60.721588914849725 | 67.5226317344482 | 18.947451815200196 | 24.793638279724625 | 1.5031851867570136 | 131.9934342801856 | 6.746475729938893 | 6.978616852544528 | -4.296426403 | 15.433805523275726 | 28.754909217245018 | 19.041132066441538 | 0.4782608695652174 | 109 | 0 | 16 | 4 | 4 | 8 | 6 | 1 | 7 | 13 | 0 | 17 | 36 | 2 | 2 | 15 | 17.155699999999975 | 430.7530000000014 | 0 | 8
675 | CCCCCCC(C=C1)=CC=C1C2(C3=CC=C(CCCCCC)C=C3)C4=CC5=C(C(C6=C5SC(/C=C(C#N)\C#N)=C6)(C7=CC=C(CCCCCC)C=C7)C8=CC=C(CCCCCC)C=C8)C=C4C9=C2C=C(/C=C(C#N)/C#N)S9 | 10.119274078544107 | 10.119274078544107 | 0.08466153208866412 | -0.747759885 | 0.03986557283156575 | 13.025641025641026 | 1059.5459999999991 | 984.9539999999992 | 1058.53549 | 394 | 0.13057673911898893 | -0.191643354 | 0.19164335386344522 | 0.13057673911898893 | 0.358974358974359 | 0.6282051282051282 | 0.8717948717948718 | 32.134751751842714 | 9.653540822750902 | 2.526157341000324 | -2.354600968 | 2.6495778045786995 | -2.296571282 | 7.168502971324869 | 0.6655402010783528 | 4.362582589946192 | 1.3390072438511826 | 3050.8400674047507 | 54.488130880746745 | 46.449192508830244 | 48.08218567068569 | 38.29618694480537 | 29.203134894368322 | 30.836128056223778 | 21.820084753217024 | 23.98763866619068 | 16.644051752763012 | 18.87476189606385 | 12.555985334934974 | 14.936124723597157 | -7.06 | 3.8376334999103475e+17 | 55.68627861475162 | 26.059892466930748 | 11.14955115517814 | 473.64217714063625 | 0 | 35.42309431130763 | 0 | 0 | 0 | 0 | 0 | 0 | 21.047566218953946 | 22.673571755869474 | 201.8066813692604 | 165.67240235468023 | 19.508588774805197 | 10.82998093879356 | 0 | 34.825611969537235 | 21.047566218953946 | 0 | 0 | 166.94136219607628 | 0 | 208.98926271713728 | 0 | 45.15808262196568 | 0 | 0 | 0 | 22.673571755869474 | 0 | 36.5132674304976 | 45.32445147012304 | 206.94380705334527 | 132.4735504293708 | 33.03323758446435 | 95.16 | 10.82998093879356 | 21.047566218953946 | 0 | 11.146209060138535 | 0 | 93.12896772500127 | 132.68437439208208 | 34.825611969537235 | 0 | 173.29917541916384 | 0 | 0 | 3.3425831645509527 | 4.050427436153904 | 40.47709631417643 | 15.791924886761187 | 0 | 55.81505352485027 | 26.972999375224596 | 9.049915298282649 | 0.3611111111111111 | 78 | 0 | 4 | 2 | 0 | 2 | 5 | 2 | 7 | 6 | 0 | 6 | 26 | 0 | 0 | 9 | 19.88812 | 326.5940000000007 | 0 | 0
676 | CCCCCCC(C=C1)=CC=C1C2(C3=CC=C(CCCCCC)C=C3)C4=CC5=C(C(C6=C5SC(/C(C#N)=C(C#N)\C#N)=C6)(C7=CC=C(CCCCCC)C=C7)C8=CC=C(CCCCCC)C=C8)C=C4C9=C2C=C(/C(C#N)=C(C#N)/C#N)S9 | 10.822817705924269 | 10.822817705924269 | 0.06476647680237368 | -0.923811314 | 0.039019720081469755 | 12.75609756097561 | 1109.5659999999991 | 1036.9899999999989 | 1108.5259883039998 | 410 | 0.14833479543475522 | -0.192309001 | 0.1923090013659595 | 0.14833479543475522 | 0.32926829268292684 | 0.5975609756097561 | 0.8292682926829268 | 32.13475297574564 | 9.65312473419884 | 2.5302351956708806 | -2.35485898 | 2.6539128497786724 | -2.296888706 | 7.171839789718212 | 0.6655398212429497 | 1.808443158831882 | 1.3851402813342948 | 3354.676589782188 | 57.64283141912599 | 48.188919161450904 | 49.82191232330636 | 40.22723725958407 | 29.995647951489033 | 31.628641113344486 | 22.351429833280463 | 24.455827515926952 | 17.21455464993226 | 19.586232708137857 | 12.900393783160974 | 15.394937049447678 | -8.08 | 2.825314631117074e+19 | 58.57002250671386 | 27.12508304045334 | 11.174503804961683 | 495.1572207323669 | 0 | 47.561536936892175 | 0 | 0 | 0 | 0 | 0 | 0 | 31.57134932843092 | 22.673571755869474 | 201.8066813692604 | 153.52036214101247 | 19.508588774805197 | 21.976189998932092 | 0 | 33.819780816008006 | 31.57134932843092 | 0 | 0 | 166.94136219607628 | 0 | 208.98926271713728 | 0 | 57.29652524755023 | 0 | 0 | 0 | 22.673571755869474 | 0 | 36.5132674304976 | 67.98667720518456 | 206.94380705334527 | 132.4735504293708 | 32.02740643093512 | 142.73999999999998 | 10.82998093879356 | 31.57134932843092 | 0 | 22.29241812027707 | 9.754294387402599 | 116.75538228778065 | 121.9772371977696 | 0 | 24.276885251169094 | 161.16073279357929 | 0 | 0 | 2.9377675845080997 | 3.087093468400745 | 62.82667848528422 | 13.33565025593343 | 0 | 58.166912743725675 | 22.527990332939407 | 8.95124046254173 | 0.35135135135135137 | 82 | 0 | 6 | 2 | 0 | 2 | 5 | 2 | 7 | 8 | 0 | 8 | 26 | 0 | 0 | 9 | 19.675679999999996 | 335.70600000000087 | 0 | 0
677 | CCCCCCC(C=C1)=CC=C1C2(C3=CC=C(CCCCCC)C=C3)C4=CC5=C(C(C6=C5SC(C7=CC=C(/C(C#N)=C(C#N)\C#N)S7)=C6)(C8=CC=C(CCCCCC)C=C8)C9=CC=C(CCCCCC)C=C9)C=C4C%10=C2C=C(C%11=CC=C(/C(C#N)=C(C#N)/C#N)S%11)S%10 | 10.372224585014218 | 10.372224585014218 | 0.08943859756705641 | -0.78298928 | 0.03529128162796903 | 12.673913043478262 | 1273.819999999999 | 1197.211999999999 | 1272.5014304319998 | 458 | 0.14833461265095774 | -0.192309003 | 0.19230900278290738 | 0.14833461265095774 | 0.30434782608695654 | 0.5978260869565217 | 0.8586956521739131 | 32.138773286193626 | 9.6535281468209 | 2.5298563183218583 | -2.354830385 | 2.66181287367404 | -2.296362315 | 7.248930831778527 | 0.6655435262503414 | 1.5011716752728126 | 1.2107482512536487 | 4026.7985669300883 | 64.19487318300376 | 53.31481681913713 | 56.58080314284803 | 45.15989024996162 | 33.13351173746267 | 36.39949806117358 | 24.67922372562357 | 28.951175321243724 | 18.912248842931124 | 23.84598195380113 | 14.10618841299474 | 18.775212650480583 | -8.68 | 2.0765157097344474e+25 | 64.83515068560096 | 29.728714033207908 | 12.444637724393973 | 560.5521356853177 | 0 | 47.561536936892175 | 0 | 0 | 0 | 0 | 0 | 0 | 31.57134932843092 | 45.34714351173895 | 201.8066813692604 | 177.78583041485894 | 39.01717754961039 | 21.976189998932092 | 0 | 56.49335257187748 | 31.57134932843092 | 0 | 0 | 166.94136219607628 | 0 | 233.25473099098372 | 0 | 76.80511402235544 | 0 | 0 | 0 | 45.34714351173895 | 0 | 36.5132674304976 | 67.98667720518456 | 206.94380705334527 | 156.7390187032172 | 51.53599520574031 | 142.73999999999998 | 10.82998093879356 | 31.57134932843092 | 0 | 22.29241812027707 | 9.754294387402599 | 70.8751617582133 | 187.3660465021422 | 22.673571755869474 | 48.542353525015535 | 161.16073279357929 | 0 | 0 | 6.451540037572127 | 7.568486022368068 | 60.571332149902496 | 15.459731850605653 | 0 | 68.01313409547147 | 23.0558319564287 | 9.046610554318162 | 0.3170731707317073 | 92 | 0 | 6 | 2 | 0 | 2 | 5 | 4 | 9 | 10 | 0 | 10 | 28 | 0 | 0 | 11 | 23.132680000000036 | 382.3320000000009 | 0 | 0
678 | O=C1C2=C(C=CC(C3=CC=C(C4=C(C=CC=C5C(N(CCC(CCCC)CCCCCC)C6=O)=O)C5=C6C=C4)S3)=C2)C7=CC=C(C8=CC=C(C9=C(C=CC=C%10C(N(CCC(CCCC)CCCCCC)C%11=O)=O)C%10=C%11C=C9)S8)C=C71 | 14.39878965464421 | 14.39878965464421 | 0.0017952835034162895 | -0.201685906 | 0.03978725081388081 | 14.475 | 1099.5159999999996 | 1024.9239999999993 | 1098.503915 | 410 | 0.260885696115475 | -0.28856632 | 0.2885663198924637 | 0.260885696115475 | 0.3375 | 0.7 | 1.1125 | 32.13475213998518 | 9.890599230939365 | 2.3597899803517555 | -2.289547458 | 2.4653157943512354 | -2.410134564 | 7.189056637719549 | 0.05839551934846013 | 4.3301873806153 | 0.7885167783906843 | 3392.2802518877447 | 55.44164261633408 | 47.09600677014964 | 48.728999932005095 | 39.112457098871246 | 29.998752922879913 | 31.63174608473536 | 22.771693492091785 | 24.939247405065444 | 17.499624048379182 | 19.834838840004362 | 12.983960688889814 | 15.067684162537688 | -6.81 | 1.444248838583993e+18 | 55.114209431061674 | 24.504378839554025 | 10.683191854949197 | 479.9839196804429 | 0 | 0 | 5.783244946364939 | 0 | 23.628718917406022 | 0 | 33.77250538206006 | 0 | 0 | 22.673571755869474 | 191.09176545019483 | 129.4942834019025 | 76.7512589657419 | 0 | 23.97268592035911 | 73.63043247749962 | 0 | 9.799819461700956 | 11.835812092322787 | 143.26973801143072 | 13.08951281182515 | 154.70805031941424 | 0 | 52.889297724987166 | 0 | 0 | 0 | 22.673571755869474 | 52.30129613729707 | 0 | 11.835812092322787 | 200.62313288197186 | 121.32734136923226 | 74.43419458284635 | 91.83000000000001 | 0 | 23.97268592035911 | 0 | 29.41196386377096 | 58.306033854329904 | 125.80076756625446 | 74.00803569096107 | 22.673571755869474 | 72.79640482153933 | 76.22588534645537 | 0 | 0 | 3.28028205331814 | 78.08285767784051 | 3.2498424207355567 | 9.408081015211398 | 0.2104222411690334 | 40.289553758404544 | 20.670795853657708 | 9.808164979663111 | 0.36619718309859156 | 80 | 0 | 7 | 1 | 2 | 3 | 6 | 2 | 8 | 7 | 0 | 9 | 26 | 0 | 0 | 11 | 19.521199999999997 | 331.3365000000009 | 0 | 5
679 | O=C1C2=C(C=CC(C3=CC=C(C4=C(C=CC=C5C(N(CCC(CCCCCC)CCCCCCCC)C6=O)=O)C5=C6C=C4)S3)=C2)C7=CC=C(C8=CC=C(C9=C(C=CC=C%10C(N(CCC(CCCCCC)CCCCCCCC)C%11=O)=O)C%10=C%11C=C9)S8)C=C71 | 14.47967567414051 | 14.47967567414051 | 0.0016219919447983955 | -0.192575805 | 0.02959657426457845 | 14.25 | 1211.7319999999993 | 1121.0119999999993 | 1210.6291159799998 | 458 | 0.260885696115475 | -0.28856632 | 0.2885663198924637 | 0.260885696115475 | 0.3068181818181818 | 0.625 | 1.0113636363636365 | 32.13475319337682 | 9.888210786289218 | 2.3611363349460994 | -2.289942385 | 2.4668996130112513 | -2.410150455 | 7.189081614704922 | 0.058390875073232665 | 1.0066765816110785 | 0.7611579006103116 | 3535.4684313037105 | 61.09849686582644 | 52.752861019642005 | 54.38585418149746 | 43.112457098871246 | 33.9987529228799 | 35.63174608473536 | 25.600120616837973 | 27.767674529811636 | 19.499624048379175 | 21.834838840004362 | 14.425047704800578 | 16.508771178448455 | -6.81 | 1.747646827423478e+21 | 62.783935751795944 | 29.669186968349937 | 13.526219003210532 | 530.9034565956157 | 0 | 0 | 5.783244946364939 | 0 | 23.628718917406022 | 0 | 33.77250538206006 | 0 | 0 | 22.673571755869474 | 242.4583384336029 | 129.4942834019025 | 76.7512589657419 | 0 | 23.97268592035911 | 73.63043247749962 | 0 | 9.799819461700956 | 11.835812092322787 | 194.63631099483882 | 13.08951281182515 | 154.70805031941424 | 0 | 52.889297724987166 | 0 | 0 | 0 | 22.673571755869474 | 52.30129613729707 | 0 | 11.835812092322787 | 251.98970586538 | 121.32734136923226 | 74.43419458284635 | 91.83000000000001 | 0 | 23.97268592035911 | 0 | 29.41196386377096 | 58.306033854329904 | 112.95912432040244 | 138.2162519202212 | 22.673571755869474 | 72.79640482153933 | 76.22588534645537 | 0 | 0 | 3.2947263962630124 | 78.89166023096489 | 3.2739843120644783 | 9.469069496285742 | 0.25175688450866074 | 40.51859923265764 | 31.384730779728088 | 9.915472667527482 | 0.43037974683544306 | 88 | 0 | 7 | 1 | 2 | 3 | 6 | 2 | 8 | 7 | 0 | 9 | 34 | 0 | 0 | 11 | 22.642000000000028 | 368.27250000000123 | 0 | 5
680 | O=C(N(CCC(CCCC)CCCCCC)C1=O)C2=CC=CC(C2=C1C=C3)=C3C(S4)=CC=C4C5=CC6=C(C=C5)C7=CC=C(C8=CC=C(C9=C(C=CC=C%10C(N(CCC(CCCC)CCCCCC)C%11=O)=O)C%10=C%11C=C9)S8)C=C7/C6=C(C#N)/C#N | 14.225164331118144 | 14.225164331118144 | 0.04018908375908947 | -0.217149641 | 0.030230125476956186 | 14.095238095238095 | 1147.5639999999992 | 1072.9719999999993 | 1146.515149 | 426 | 0.260885696115475 | -0.274340999 | 0.2743409986120012 | 0.260885696115475 | 0.39285714285714285 | 0.7619047619047619 | 1.1666666666666667 | 32.134752651522284 | 9.890591954356289 | 2.360993448981723 | -2.289547912 | 2.505595863520775 | -2.410134564 | 7.189044302478048 | 0.058395519348457596 | 2.5716477820050683 | 0.8329404202648727 | 3678.5889204894443 | 58.433206447896794 | 49.0821856706857 | 50.715178832541156 | 41.09915030631577 | 30.991842373147943 | 32.6248355350034 | 23.416176144609828 | 25.58373005758348 | 18.022655210612836 | 20.357870002238023 | 13.428057055853873 | 15.511780529501747 | -7.76 | 2.444129802026626e+19 | 58.031389004581435 | 26.0214049646518 | 11.23856356119784 | 503.0127802543421 | 0 | 17.711547155653815 | 0 | 0 | 23.628718917406022 | 0 | 28.97796819798824 | 0 | 10.523783109476973 | 22.673571755869474 | 191.09176545019486 | 140.62118638529648 | 71.1974605124172 | 0 | 19.178148736287287 | 73.42029206120395 | 10.523783109476973 | 9.799819461700956 | 11.835812092322787 | 143.26973801143072 | 13.08951281182515 | 160.2811548494835 | 0 | 65.02774035057172 | 0 | 0 | 0 | 22.673571755869474 | 46.51805119093213 | 0 | 34.49803782738431 | 195.82859569790003 | 126.90044589930153 | 80.0072991129156 | 122.34 | 0 | 29.70193184576426 | 0 | 29.20182344747529 | 63.52468382993477 | 138.9968653665709 | 61.16639244510904 | 22.673571755869474 | 60.6636706846161 | 100.49706210896315 | 0 | 0 | 3.250541144608977 | 63.876811262467314 | 24.138418884680988 | 10.255592133647546 | 0.12115995787882028 | 44.78543077152978 | 20.48014777823919 | 9.75856473361404 | 0.35135135135135137 | 84 | 0 | 8 | 1 | 2 | 3 | 6 | 2 | 8 | 8 | 0 | 10 | 26 | 0 | 0 | 11 | 20.139260000000004 | 345.15200000000095 | 0 | 4
681 | O=C(C(C=CC=C1)=C1C/2=C(C#N)\C#N)C2=C/C3=CC=C(C4=CC=C(C5=CC=C(C(SC(C6=CC=C(/C=C7C(C(C=CC=C8)=C8C\7=C(C#N)/C#N)=O)S6)=C9)=C9C%10(CC(CC)CCCC)CC(CC)CCCC)C%10=C5)S4)S3 | 13.8397815740725 | 13.8397815740725 | 0.05927471390825967 | -0.189590892 | 0.06595955840539915 | 17.013333333333332 | 1051.4409999999991 | 997.0089999999994 | 1050.312961 | 370 | 0.19389527972380177 | -0.288564945 | 0.28856494471358485 | 0.19389527972380177 | 0.5066666666666667 | 0.9733333333333334 | 1.4666666666666666 | 32.13876804983668 | 9.649336439622568 | 2.4690552792088027 | -2.381207785 | 2.6083636066490974 | -2.310776211 | 7.246282847707495 | 0.10315850841798448 | 4.384658470961917 | 1.0364838051642526 | 3689.239364840347 | 52.38116468401904 | 42.511117858820235 | 45.77710418253113 | 36.60944687587456 | 26.027528317264718 | 29.293514640975623 | 19.817754177586725 | 24.184440118697594 | 15.448405099638784 | 20.207149604732013 | 11.62894280381938 | 16.002916078174316 | -7.28 | 9.244814780350376e+16 | 51.21672875703641 | 21.896407684272567 | 9.368019718184765 | 455.76608432045924 | 0 | 35.42309431130763 | 11.566489892729878 | 0 | 0 | 0 | 9.589074368143644 | 0 | 21.047566218953946 | 45.34714351173895 | 139.7251924667867 | 118.74114104971744 | 77.85148912267823 | 0 | 9.589074368143644 | 80.21188267827512 | 21.047566218953946 | 0 | 11.835812092322787 | 97.31815549741938 | 0 | 174.62202869017068 | 0 | 64.66667139677088 | 0 | 0 | 0 | 45.34714351173895 | 11.566489892729878 | 5.41499046939678 | 57.16026356244582 | 144.62724273375085 | 131.4870253525861 | 63.688035419408074 | 129.29999999999998 | 0 | 30.636640587097588 | 0 | 28.127689422265195 | 56.38203617938783 | 50.06902246021053 | 75.41017728544796 | 58.275825907650656 | 78.09754668507966 | 82.29225241491699 | 0 | 0 | 6.884556125676437 | 36.394826003979986 | 39.643367028838426 | 8.940288331574965 | 0.769498742226347 | 45.00075966558005 | 15.280204688780334 | 9.336499413343466 | 0.26153846153846155 | 75 | 0 | 6 | 3 | 0 | 3 | 3 | 4 | 7 | 10 | 0 | 10 | 17 | 0 | 0 | 10 | 18.574419999999996 | 310.1110000000005 | 0 | 2
682 | O=C(C(C=CC=C1)=C1C/2=C(C#N)\C#N)C2=C/C3=CC=C(C(S4)=CC5=C4C(SC(C6=CC=C(/C=C7C(C(C=CC=C8)=C8C\7=C(C#N)/C#N)=O)S6)=C9)=C9C(CC(CC)CCCC)5CC(CC)CCCC)S3 | 13.811568207067568 | 13.811568207067568 | 0.06585065415916258 | -0.179966482 | 0.07013517578123674 | 16.115942028985508 | 975.3429999999992 | 924.9429999999994 | 974.2816608400001 | 342 | 0.19389527972380177 | -0.288564945 | 0.28856494471358485 | 0.19389527972380177 | 0.5362318840579711 | 0.927536231884058 | 1.289855072463768 | 32.139671421608355 | 9.654166662782341 | 2.4806113182041516 | -2.374438479 | 2.631636852211621 | -2.307713072 | 7.2879944947625575 | 0.10315850841853791 | 4.2606479111306 | 1.1547615315476127 | 3095.2712171046965 | 48.398037020893604 | 39.20171678206173 | 42.467703105772635 | 33.643120380685794 | 23.956161112218805 | 27.22214743592971 | 18.246943950184573 | 22.582051776131856 | 14.232001702714685 | 19.122397971617715 | 10.71722681895184 | 15.456471816822246 | -6.5 | 3811679463659312.0 | 47.56111362607515 | 20.224646795894074 | 8.558303279252366 | 420.70899011439525 | 0 | 35.42309431130763 | 11.566489892729878 | 0 | 0 | 0 | 9.589074368143644 | 0 | 21.047566218953946 | 45.34714351173895 | 127.59245832986346 | 95.48150392940022 | 77.85148912267823 | 0 | 9.589074368143644 | 80.21188267827512 | 21.047566218953946 | 0 | 11.835812092322787 | 97.31815549741938 | 0 | 150.35656041632424 | 0 | 53.53976841337688 | 0 | 0 | 0 | 45.34714351173895 | 11.566489892729878 | 5.41499046939678 | 57.16026356244582 | 144.62724273375082 | 107.22155707873965 | 52.561132436014084 | 129.29999999999998 | 0 | 30.636640587097588 | 0 | 28.127689422265195 | 56.38203617938783 | 45.19187526650924 | 69.16042149575526 | 34.80630589279269 | 107.63343376839924 | 51.960417072608934 | 0 | 0 | 6.97094840949165 | 36.67905269627796 | 39.72447561365497 | 6.375128593243707 | 0.7602168387919627 | 35.884105910552286 | 15.238320638198669 | 9.28441796645549 | 0.288135593220339 | 69 | 0 | 6 | 3 | 0 | 3 | 2 | 4 | 6 | 10 | 0 | 10 | 16 | 0 | 0 | 9 | 16.90741999999998 | 284.6749999999999 | 0 | 2
683 | O=C(C(C=CC=C1)=C1C/2=C(C#N)/C#N)C2=C/C3=CC(C4(C5=CC=C(CCCCCC)C=C5)C6=CC=C(CCCCCC)C=C6)=C(S3)C7=C4C(C=C(SC8=C9C(C%10=CC=C(CCCCCC)C=C%10)(C%11=CC=C(CCCCCC)C=C%11)C%12=C8SC(C=C%13C(C(C=CC=C%14)=C%14/C%13=C(C#N)/C#N)=O)=C%12)C9=C%15)=C%15S7 | 14.736691876464677 | 14.736691876464677 | 0.08118307565070504 | -0.81711498 | 0.030157350323899032 | 14.461538461538462 | 1427.983999999999 | 1345.3279999999988 | 1426.5320618639998 | 514 | 0.1938952811165479 | -0.288564945 | 0.2885649447080034 | 0.1938952811165479 | 0.3557692307692308 | 0.6538461538461539 | 0.9423076923076923 | 32.138763471122914 | 9.664757634449062 | 2.5277376787503454 | -2.338070177 | 2.671225566441789 | -2.283361545 | 7.2820716112719515 | 0.10315848251532 | 1.5040145906591047 | 0.9901203690837371 | 5026.708664178211 | 71.64210246126694 | 59.70098782420267 | 62.966974147913575 | 51.05020714022883 | 37.58258030413914 | 40.84856662785006 | 28.58302431437473 | 32.854975909994884 | 22.22556217263879 | 27.023212520020834 | 17.096568336742433 | 22.279350189881416 | -9.88 | 2.047510505010605e+31 | 69.81613119471399 | 30.066137256481163 | 12.032801559230212 | 627.5222496720984 | 0 | 35.42309431130763 | 11.566489892729878 | 0 | 0 | 0 | 9.589074368143644 | 0 | 21.047566218953946 | 45.34714351173895 | 250.33761791695326 | 176.44485078360984 | 52.57345532401185 | 30.338569713598762 | 9.589074368143644 | 100.38417094014292 | 21.047566218953946 | 0 | 0 | 166.9413621960763 | 0 | 290.9202142917567 | 0 | 43.785474025974295 | 0 | 0 | 0 | 45.34714351173895 | 11.566489892729878 | 36.5132674304976 | 45.32445147012304 | 238.78668738827696 | 192.15069603720212 | 62.97912631047928 | 129.29999999999998 | 10.82998093879356 | 30.636640587097588 | 0 | 22.712698952868415 | 44.54622408706505 | 82.00206474160728 | 162.6109570413525 | 34.80630589279269 | 71.22381438030689 | 173.29917541916382 | 0 | 2.351277622412738 | 7.0735200764229225 | 35.89395051329559 | 44.309071210120806 | 16.622300781492648 | -0.390770492 | 70.8496860893616 | 26.742948989440016 | 9.048015209699225 | 0.2765957446808511 | 104 | 0 | 6 | 4 | 0 | 4 | 7 | 4 | 11 | 10 | 0 | 10 | 26 | 0 | 0 | 15 | 25.61772000000006 | 432.74500000000114 | 0 | 2
684 | O=C(C(C=CC=C1)=C1C/2=C(C#N)\C#N)C2=C/C3=CC(S4)=C(S3)C5=C4C6=CC(C(C7=C8SC9=C7SC(/C=C%10C(C(C=CC=C%11)=C%11C\%10=C(C#N)\C#N)=O)=C9)(C%12=CC=C(SCCCCCC)C=C%12)C%13=CC=C(SCCCCCC)C=C%13)=C8C=C6C(C%14=CC=C(SCCCCCC)C=C%14)5C%15=CC=C(SCCCCCC)C=C%15 | 14.690811423260943 | 14.690811423260943 | 0.08391820813877038 | -0.866213902 | 0.01856593773451162 | 14.777777777777779 | 1556.2519999999995 | 1473.5959999999982 | 1554.420346 | 538 | 0.19389528647837637 | -0.288564945 | 0.28856494468622546 | 0.19389528647837637 | 0.3611111111111111 | 0.6574074074074074 | 0.9444444444444444 | 32.170932054366276 | 9.65664714024227 | 2.545825440219757 | -2.355096322 | 2.683804370360117 | -2.296222987 | 7.995804431062456 | 0.10315853631974772 | 1.488179972174593 | 0.9984910928062743 | 5114.3758998199555 | 74.47052958601321 | 61.33398098605811 | 67.86595363347993 | 53.05020714022883 | 38.13956386107303 | 45.347944423397905 | 28.286687044218695 | 37.23195042323768 | 21.6175420917629 | 30.808384999688887 | 16.471654512394757 | 25.586073352978516 | -8.48 | 1.4947915891292876e+33 | 74.95738183248483 | 33.3870816878898 | 13.69955283753722 | 668.0146897735594 | 0 | 35.42309431130763 | 11.566489892729878 | 0 | 0 | 0 | 9.589074368143644 | 0 | 21.047566218953946 | 92.39468330930342 | 201.80668136926042 | 189.27766087086826 | 93.03658659687956 | 20.22982077173176 | 9.589074368143644 | 146.059102141716 | 21.047566218953946 | 0 | 0 | 160.84000960644337 | 23.011414426987155 | 268.66640832496864 | 0 | 45.15808262196568 | 0 | 0 | 0 | 92.39468330930342 | 34.577904319717035 | 10.82998093879356 | 45.32445147012304 | 216.53288142148895 | 211.73262993927324 | 62.97912631047928 | 129.29999999999998 | 10.82998093879356 | 30.636640587097588 | 0 | 22.712698952868415 | 44.54622408706505 | 99.50248093875817 | 139.76679671476782 | 34.80630589279269 | 118.27135417787137 | 173.29917541916382 | 0 | 4.448324361643996 | 14.716252798068494 | 38.465242342006434 | 41.87237230447472 | 13.600454389965343 | 3.788844374851643 | 70.83496734789256 | 23.04478060859732 | 9.062094805832855 | 0.2765957446808511 | 108 | 0 | 6 | 4 | 0 | 4 | 7 | 4 | 11 | 14 | 0 | 14 | 30 | 0 | 0 | 15 | 27.816120000000076 | 460.8250000000013 | 0 | 2
685 | O=C(C(C=CC=C1)=C1C/2=C(C#N)\C#N)C2=C/C3=CC(S4)=C(S3)C5=C4C6=CC(C(C7=C8SC9=C7SC(/C=C%10C(C(C=CC=C%11)=C%11C\%10=C(C#N)\C#N)=O)=C9)(C%12=CC=C(SCCCCCCCC)C=C%12)C%13=CC=C(SCCCCCCCC)C=C%13)=C8C=C6C(C%14=CC=C(SCCCCCCCC)C=C%14)5C%15=CC=C(SCCCCCCCC)C=C%15 | 14.773044901462729 | 14.773044901462729 | 0.08075650955781599 | -0.872119226 | 0.015958682269306065 | 14.586206896551724 | 1668.4679999999996 | 1569.683999999998 | 1666.545546 | 586 | 0.19389528647837637 | -0.288564945 | 0.28856494468622546 | 0.19389528647837637 | 0.33620689655172414 | 0.6120689655172413 | 0.896551724137931 | 32.17093484576947 | 9.65664713759459 | 2.5464124799925645 | -2.355098021 | 2.6845225920551337 | -2.296223166 | 7.995826685836913 | 0.10315853631974894 | 1.4870611679025105 | 0.9674779528444774 | 5258.285668726744 | 80.12738383550563 | 66.99083523555049 | 73.52280788297234 | 57.05020714022883 | 42.139563861073036 | 49.34794442339791 | 31.11511416896488 | 40.06037754798388 | 23.617542091762896 | 32.80838499968889 | 17.885868074767856 | 27.000286915351623 | -8.48 | 1.560276480336214e+37 | 82.61445639412298 | 38.49882743938261 | 16.350803745651348 | 718.9342266887326 | 0 | 35.42309431130763 | 11.566489892729878 | 0 | 0 | 0 | 9.589074368143644 | 0 | 21.047566218953946 | 92.39468330930342 | 253.17325435266852 | 189.27766087086826 | 93.03658659687956 | 20.22982077173176 | 9.589074368143644 | 146.059102141716 | 21.047566218953946 | 0 | 0 | 212.20658258985148 | 23.011414426987155 | 268.66640832496864 | 0 | 45.15808262196568 | 0 | 0 | 0 | 92.39468330930342 | 34.577904319717035 | 10.82998093879356 | 45.32445147012304 | 267.899454404897 | 211.73262993927324 | 62.97912631047928 | 129.29999999999998 | 10.82998093879356 | 30.636640587097588 | 0 | 22.712698952868415 | 44.54622408706505 | 51.56538848026616 | 239.07046215666801 | 34.80630589279269 | 118.27135417787137 | 173.29917541916382 | 0 | 4.472534974794227 | 14.82998306805808 | 38.692368418026454 | 42.10036145524021 | 13.699063559734041 | 3.822472400273692 | 71.3241292193398 | 33.775296398239945 | 9.117123839626924 | 0.3333333333333333 | 116 | 0 | 6 | 4 | 0 | 4 | 7 | 4 | 11 | 14 | 0 | 14 | 38 | 0 | 0 | 15 | 30.936920000000107 | 497.7610000000014 | 0 | 2
686 | O=C(C(C=CC=C1)=C1C/2=C(C#N)\C#N)C2=C/C3=CC(S4)=C(S3)C5=C4C6=CC(C(C7=C8SC9=C7SC(/C=C%10C(C(C=CC=C%11)=C%11C\%10=C(C#N)\C#N)=O)=C9)(C%12=CC=C(SCC(CC)CCCC)C=C%12)C%13=CC=C(SCC(CC)CCCC)C=C%13)=C8C=C6C(C%14=CC=C(SCC(CC)CCCC)C=C%14)5C%15=CC=C(SCC(CC)CCCC)C=C%15 | 14.80747778887789 | 14.80747778887789 | 0.08330855467294773 | -0.889423709 | 0.021831817859348512 | 17.379310344827587 | 1668.467999999999 | 1569.683999999998 | 1666.545546 | 586 | 0.19389528647837637 | -0.288564945 | 0.28856494468622546 | 0.19389528647837637 | 0.3706896551724138 | 0.6551724137931034 | 0.9224137931034483 | 32.17093649640491 | 9.656646444614871 | 2.54717684651597 | -2.355465781 | 2.685200811896405 | -2.296337872 | 7.996097532035463 | 0.10315853631974589 | 1.4893040655236103 | 1.0087044991283907 | 5329.665410793342 | 80.77993066277173 | 67.64338206281661 | 74.17535471023844 | 56.77761375054135 | 41.866970471385564 | 49.07535103371043 | 31.560225320583896 | 40.20582887108073 | 24.66697672656646 | 34.438907265016255 | 18.04495603996835 | 28.144804097602957 | -8.48 | 1.757942361576856e+38 | 82.61445639412298 | 36.80230698777646 | 15.408324249302433 | 718.9342266887327 | 0 | 35.42309431130763 | 11.566489892729878 | 0 | 0 | 0 | 9.589074368143644 | 0 | 21.047566218953946 | 92.39468330930342 | 229.50163016802293 | 189.9378706285267 | 116.04800102386669 | 20.22982077173176 | 9.589074368143644 | 146.059102141716 | 21.047566218953946 | 0 | 23.671624184645573 | 188.53495840520588 | 23.011414426987155 | 268.66640832496864 | 0 | 45.15808262196568 | 0 | 0 | 0 | 92.39468330930342 | 34.577904319717035 | 10.82998093879356 | 68.9960756547686 | 244.22783022025146 | 211.73262993927324 | 62.97912631047928 | 129.29999999999998 | 10.82998093879356 | 30.636640587097588 | 0 | 22.712698952868415 | 68.21784827171062 | 77.24867497197019 | 162.02060268155583 | 34.80630589279269 | 118.27135417787137 | 200.9941242179263 | 0 | 4.455803116424199 | 14.898244129824004 | 38.74024115758579 | 42.18257382905083 | 13.590728520707412 | 6.313485769454525 | 71.47556153751502 | 23.007597336231864 | 18.502431269873057 | 0.3333333333333333 | 116 | 0 | 6 | 4 | 0 | 4 | 7 | 4 | 11 | 14 | 0 | 14 | 34 | 0 | 0 | 15 | 30.3605200000001 | 497.4810000000014 | 0 | 2
687 | CCCCCCC(C=C1)=CC=C1C(C2=C3SC(/C=C4C(C(C=CC=C5)=C5C/4=C(C#N)/C#N)=O)=C2)(C6=CC=C(CCCCCCCC)C=C6)C7=C3C=C(N(C(CCCCCCCC)CCCCCCCC)C8=CC9=C(C(C%10=C9SC(/C=C%11C(C(C=CC=C%12)=C%12C/%11=C(C#N)/C#N)=O)=C%10)(C%13=CC=C(CCCCCC)C=C%13)C%14=CC=C(CCCCCCCC)C=C%14)C=C%158)C%15=C7 | 15.136157872065686 | 15.136157872065686 | 0.07409270039226135 | -0.869451681 | 0.021193418988773395 | 15.928571428571429 | 1699.4699999999984 | 1571.453999999998 | 1697.9431203039999 | 644 | 0.19389528110169316 | -0.337313307 | 0.3373133065304869 | 0.19389528110169316 | 0.3253968253968254 | 0.6031746031746031 | 0.9047619047619048 | 32.13475817473446 | 9.668314974514896 | 2.5120767494391885 | -2.338505083 | 2.6388952762512616 | -2.282805987 | 7.168303824867135 | 0.10315848228840387 | 1.5076099349462886 | 1.0406311764010387 | 5640.0385058697475 | 87.52472506100415 | 75.79167770770165 | 77.4246708695571 | 61.94758395019629 | 48.606906890138625 | 50.23990005199408 | 36.506930365905205 | 38.67448427887887 | 28.089656575550656 | 30.320366718851485 | 21.430535943842568 | 23.810675332504797 | -10.78 | 2.0148374096888105e+42 | 90.02283987448317 | 42.678848873438035 | 18.288186155975424 | 759.3244394412146 | 4.567099647791355 | 35.42309431130763 | 11.566489892729878 | 0 | 0 | 0 | 9.589074368143644 | 0 | 21.047566218953946 | 22.673571755869474 | 366.9182382831504 | 201.77368272084954 | 69.7421991365538 | 21.863382374026084 | 9.589074368143644 | 79.34416078656774 | 21.047566218953946 | 4.567099647791355 | 0 | 302.40546663727355 | 0 | 303.0529484286799 | 0 | 45.15808262196568 | 0 | 0 | 0 | 22.673571755869474 | 16.133589540521232 | 36.5132674304976 | 45.32445147012304 | 374.25079182947394 | 204.28343017412533 | 65.98529650876499 | 134.23 | 10.82998093879356 | 21.047566218953946 | 9.589074368143644 | 28.754539782016373 | 44.54622408706505 | 107.68535123331135 | 255.50862996060243 | 22.673571755869474 | 60.68297676136064 | 203.84648360325957 | 0 | 2.8313654434786724 | 3.4401831644325975 | 34.33089335520617 | 45.39483361843433 | 21.429311316727553 | -0.375125551 | 77.86940967719524 | 48.483476542989564 | 13.762319099583644 | 0.4017094017094017 | 126 | 0 | 7 | 4 | 0 | 4 | 8 | 3 | 11 | 9 | 0 | 9 | 45 | 0 | 0 | 15 | 32.898920000000096 | 528.4720000000019 | 1 | 2
688 | O=C(N(C(CCCCC)CCCCC)C1=O)C2=CC(C3=CC(C45C(C=C(C6=C(C7=C8C=CC9C7C(C(N(C(CCCCC)CCCCC)C9=O)=O)=C6)C%10=CC=C%11C%12=C%10C8=CC=C%12C(N(C(CCCCC)CCCCC)C%11=O)=O)C=C%13)C%13C%14=C4C=C(C%15=C(C%16=CC=C(C%17=O)C%18C%16=C%19C=CC%18C(N%17C(CCCCC)CCCCC)=O)C(C%19=CC=C%20C(N(C(CCCCC)CCCCC)C%21=O)=O)=C%20C%21=C%15)C=C%14)=C(C%22C5C=CC(C(C=C%23C(N(C(CCCCC)CCCCC)C%24=O)=O)=C%25C%26=C%23C%24=CC=C%26C%27=CC=C(C%28=O)C%29C%27=C%25C=CC%29C(N%28C(CCCCC)CCCCC)=O)=C%22)C=C3)=C(C%30=C%31C=CC1C%302)C%32=CC=C%33C%34=C%32C%31=CC=C%34C(N(C(CCCCC)CCCCC)C%33=O)=O | 18.084142145302472 | 18.084142145302472 | 0.22599264028208266 | -1.48632995 | 0.025260351775577304 | 21.356223175965667 | 3116.226999999992 | 2878.3389999999945 | 3113.7899334720005 | 1208 | 0.26117238741672083 | -0.275111184 | 0.2751111840167905 | 0.26117238741672083 | 0.18025751072961374 | 0.44206008583690987 | 0.7896995708154506 | 16.213227696561304 | 9.59531802107265 | 2.664878554406645 | -2.449246878 | 2.722422240828427 | -2.551029285 | 6.391003914957297 | -0.152263815 | 1.5018236596047496 | 0.6957776273006486 | 12483.708568850872 | 161.4647310856051 | 140.50553155873806 | 140.50553155873806 | 113.83390393408489 | 91.92077488940382 | 91.92077488940382 | 72.27493103863004 | 72.27493103863004 | 58.496223970981916 | 58.496223970981916 | 47.21286690722043 | 47.21286690722043 | -18.84 | 1.4472235811702995e+95 | 159.29179574636916 | 66.74022951462739 | 25.953061138067905 | 1374.5575981282745 | 0 | 0 | 0 | 23.628718917406022 | 70.88615675221807 | 0 | 115.91187279195302 | 0 | 0 | 0 | 589.0112657031242 | 372.36578932852586 | 189.43789238358383 | 23.671624184645573 | 76.71259494514916 | 233.86989733227182 | 0 | 39.199277846803824 | 35.507436276968356 | 610.9695324418633 | 0 | 377.5276782350062 | 0 | 11.126902983393991 | 20.874599902419472 | 0 | 0 | 0 | 182.0488801496116 | 43.77128794197135 | 35.507436276968356 | 717.9720456291918 | 234.2571455152528 | 150.48192464604176 | 299.03999999999996 | 106.50440606927683 | 0 | 76.71259494514916 | 112.77505925686445 | 240.63676054884934 | 455.45768269355307 | 0 | 39.199277846803824 | 54.626262731271304 | 299.00127596968844 | 0 | 0 | 0 | 287.8524336022982 | 14.097871495651134 | 19.350928159841 | -14.57308111 | 39.216564358299514 | 96.32090133969837 | 34.984382152373925 | 0.48325358851674644 | 233 | 0 | 24 | 12 | 8 | 20 | 14 | 0 | 14 | 16 | 0 | 24 | 76 | 4 | 4 | 34 | 45.687399999999855 | 940.3760000000043 | 0 | 16
689 | O=C(N(C(CCCCC)CCCCC)C1=O)C2=CC(C3=CC(C4=C(C5=CC=C(C6=O)C7C5=C8C=CC7C(N6C(CCCCC)CCCCC)=O)C(C8=CC=C9C(N(C(CCCCC)CCCCC)C%10=O)=O)=C9C%10=C4)=CC(C(C=C%11C(N(C(CCCCC)CCCCC)C%12=O)=O)=C%13C%14=C%11C%12=CC=C%14C%15=CC=C(C%16=O)C%17C%15=C%13C=CC%17C(N%16C(CCCCC)CCCCC)=O)=C3)=C(C%18=C%19C=CC1C%182)C%20=CC=C%21C%22=C%20C%19=CC=C%22C(N(C(CCCCC)CCCCC)C%21=O)=O | 17.54038952325579 | 17.54038952325579 | 0.23710635179794393 | -0.854616051 | 0.02563228585739995 | 19.098765432098766 | 2174.9579999999983 | 2005.613999999997 | 2173.2720248159994 | 846 | 0.2611723874331921 | -0.275111184 | 0.2751111840167905 | 0.2611723874331921 | 0.21604938271604937 | 0.4876543209876543 | 0.845679012345679 | 16.202405100536815 | 9.653370320949882 | 2.562944241193826 | -2.444892983 | 2.5839324101880528 | -2.550796563 | 6.3713529546661425 | -0.152262432 | 0.6826885101901036 | 0.9019556821116014 | 8027.27310413347 | 113.0168060119467 | 98.30799624634687 | 98.30799624634687 | 79.05991280399617 | 63.95853035948404 | 63.95853035948404 | 49.6013911204575 | 49.6013911204575 | 39.38729503208602 | 39.38729503208602 | 31.26688444789899 | 31.26688444789899 | -12.96 | 8.23514657057363e+58 | 112.96887455432046 | 48.444964212748765 | 19.210135036781903 | 957.0113456633057 | 0 | 0 | 0 | 17.721539188054518 | 53.16461756416355 | 0 | 86.93390459396474 | 0 | 0 | 0 | 399.2600941638088 | 268.62622199383446 | 120.26345829715609 | 17.75371813848418 | 57.53444620886186 | 171.47405239003425 | 0 | 29.399458385102868 | 17.75371813848418 | 445.2890474101075 | 0 | 220.01902544008763 | 0 | 22.253805966787983 | 15.655949926814603 | 0 | 0 | 0 | 136.53666011220872 | 28.76722310443093 | 17.75371813848418 | 510.1300949317114 | 132.03820612121206 | 122.84170160460415 | 224.27999999999997 | 65.44731822311525 | 0 | 57.53444620886186 | 77.19731978095894 | 225.01701337714604 | 280.3441585028206 | 0 | 29.399458385102868 | 91.0534242571578 | 137.73041520430334 | 0 | 0 | 0 | 210.58187088692043 | 9.95390238590506 | 11.687512666670893 | -8.806950987 | 24.005514219231543 | 62.51691521143196 | 26.061235616508597 | 0.5 | 162 | 0 | 18 | 6 | 6 | 12 | 10 | 0 | 10 | 12 | 0 | 18 | 57 | 3 | 3 | 22 | 31.925900000000112 | 655.4210000000022 | 0 | 12
690 | O=C(N(C(CCCCC)CCCCC)C1=O)C2=CC=C(C3=C4C=CC1C32)C5=C(C6=CC(C7=CC(C8=C(C9=C%10C=CC%11C9C(C(N(C(CCCCC)CCCCC)C%11=O)=O)=C8)C%12=CC=C%13C%14=C%12C%10=CC=C%14C(N(C(CCCCC)CCCCC)C%13=O)=O)=CC(C(C=C%15C(N(C(CCCCC)CCCCC)C%16=O)=O)=C%17C%18=C%15C%16=CC=C%18C%19=CC=C(C%20=O)C%21C%19=C%17C=CC%21C(N%20C(CCCCC)CCCCC)=O)=C7)=CC(C%22=C(C%23=CC=C(C%24=O)C%25C%23=C%26C=CC%25C(N%24C(CCCCC)CCCCC)=O)C(C%26=CC=C%27C(N(C(CCCCC)CCCCC)C%28=O)=O)=C%27C%28=C%22)=C6)C=C%29C%30=C5C4=CC=C%30C(N(C(CCCCC)CCCCC)C%29=O)=O | 18.253159039587345 | 18.253159039587345 | 0.26512700755794527 | -0.948728525 | 0.025260351649937434 | 18.972727272727273 | 2950.003999999995 | 2722.195999999995 | 2947.7116831520007 | 1146 | 0.2611723874331921 | -0.275111184 | 0.2751111840167905 | 0.2611723874331921 | 0.1590909090909091 | 0.36363636363636365 | 0.6409090909090909 | 16.212877466679817 | 9.653998747521586 | 2.5998215153252384 | -2.444738392 | 2.625917042855009 | -2.550791207 | 6.396873572176637 | -0.152262761 | 0.6785852103155822 | 0.7945174814598233 | 11256.356392891666 | 153.25798878334808 | 133.2320288668418 | 133.2320288668418 | 107.37954356718356 | 86.68274101769127 | 86.68274101769127 | 67.33454689772779 | 67.33454689772779 | 53.472809486670464 | 53.472809486670464 | 42.439455191821 | 42.439455191821 | -17.8 | 4.6627953304136563e+86 | 153.13040971731658 | 65.75425161309471 | 26.24228025339848 | 1298.5950873839722 | 0 | 0 | 0 | 23.628718917406022 | 70.88615675221807 | 0 | 115.91187279195302 | 0 | 0 | 0 | 534.3753499334804 | 379.39937539702754 | 160.3512777295415 | 23.671624184645573 | 76.71259494514916 | 228.79970837896715 | 0 | 39.199277846803824 | 23.671624184645573 | 593.7187298801437 | 0 | 301.6148285369871 | 0 | 44.507611933575966 | 20.874599902419472 | 0 | 0 | 0 | 182.0488801496116 | 38.356297472574575 | 23.671624184645573 | 678.3189760783839 | 186.1615532757187 | 178.79244464291904 | 299.03999999999996 | 137.02823310793536 | 0 | 76.71259494514916 | 69.85497203925453 | 327.0128813342626 | 341.2353453345381 | 0 | 39.199277846803824 | 121.40456567621041 | 195.77650542211845 | 0 | 0 | 0 | 290.3305597701599 | 12.16812891788546 | 15.122881027577673 | -13.13495905 | 35.21027700323749 | 80.91797556051502 | 34.71847010693074 | 0.4897959183673469 | 220 | 0 | 24 | 8 | 8 | 16 | 14 | 0 | 14 | 16 | 0 | 24 | 77 | 4 | 4 | 30 | 43.75549999999989 | 890.833000000004 | 0 | 16
691 | O=C(N(C(CCC)CCC)C1=O)C2=CC=C(C3=C4C=CC1C32)C5=CC(C(C=C6)=CC=C6C(C7=CC=C(C8=CC9=C%10C(C%11=CC=C%12C%13=C%11C9=CC=C%13C(N(C(CCC)CCC)C%12=O)=O)=CC=C(C%14=O)C%10C8C(N%14C(CCC)CCC)=O)C=C7)(C%15=CC=C(C%16=CC%17=C%18C(C%19=CC=C%20C%21=C%19C%17=CC=C%21C(N(C(CCC)CCC)C%20=O)=O)=CC=C(C%22=O)C%18C%16C(N%22C(CCC)CCC)=O)C=C%15)C%23=CC=C(C%24=C%25C%26=C(C%27=CC=C%26C(N(C(CCC)CCC)C%25=O)=O)C(C%28=CC=C(C%29=O)C%30C%28=C%27C=CC%30C(N%29C(CCC)CCC)=O)=C%24)C=C%23)=C%31C%32=C5C4=CC=C%32C(N(C(CCC)CCC)C%31=O)=O | 17.40099188472135 | 17.40099188472135 | 0.24665222529143183 | -1.65587554 | 0.025270936467769328 | 19.960199004975124 | 2667.362999999994 | 2493.986999999996 | 2665.289131 | 1016 | 0.2617832608970514 | -0.275111547 | 0.27511154706997126 | 0.2617832608970514 | 0.1791044776119403 | 0.39303482587064675 | 0.6567164179104478 | 16.212606188250962 | 9.62094363778066 | 2.6084057753946883 | -2.459286805 | 2.6315685613637565 | -2.555019428 | 6.393094320274635 | -0.152202992 | 0.6851055712644207 | 0.6729579935292616 | 11074.244427717233 | 139.35634013562319 | 117.87811456076847 | 117.87811456076847 | 97.83390393408493 | 75.24214209444978 | 75.24214209444978 | 59.495054975679786 | 59.495054975679786 | 48.33475066665352 | 48.33475066665352 | 40.167748231401404 | 40.167748231401404 | -19.36 | 1.2684115648266272e+77 | 131.08391846865743 | 50.83273843613081 | 18.87498924905675 | 1171.3960702498055 | 0 | 0 | 0 | 23.628718917406022 | 70.88615675221807 | 0 | 115.91187279195302 | 0 | 0 | 0 | 419.88525795002784 | 360.2137491148581 | 149.22437474614748 | 40.21351763743634 | 76.71259494514916 | 240.4488330158703 | 0 | 39.199277846803824 | 23.671624184645573 | 393.6674284159081 | 0 | 384.01008353488186 | 0 | 22.253805966787983 | 20.874599902419472 | 0 | 0 | 0 | 182.0488801496116 | 43.77128794197135 | 23.671624184645573 | 500.6699416032359 | 240.73955081512858 | 168.18776331303422 | 299.04 | 100.5543210726858 | 0 | 76.71259494514916 | 95.05352006880993 | 330.770266696904 | 159.83857853512188 | 19.599638923401912 | 19.599638923401912 | 145.7086461035459 | 232.12644264102676 | 0 | 0 | 0 | 273.3624028069649 | 13.946867344960703 | 16.993054999448685 | -12.23487051 | 57.74459076958758 | 48.866994059823064 | 33.23762719472065 | 0.3672316384180791 | 201 | 0 | 24 | 8 | 8 | 16 | 16 | 0 | 16 | 16 | 0 | 24 | 48 | 4 | 4 | 32 | 33.95730000000008 | 796.5980000000031 | 0 | 16
692 | O=C(N(C(CCC)CCC)C1=O)C2=CC=C(C3=C4C=CC1C32)C5=CC(C(C=C6)=CC=C6[Si](C7=CC=C(C8=CC9=C%10C(C%11=CC=C%12C%13=C%11C9=CC=C%13C(N(C(CCC)CCC)C%12=O)=O)=CC=C(C%14=O)C%10C8C(N%14C(CCC)CCC)=O)C=C7)(C%15=CC=C(C%16=CC%17=C%18C(C%19=CC=C%20C%21=C%19C%17=CC=C%21C(N(C(CCC)CCC)C%20=O)=O)=CC=C(C%22=O)C%18C%16C(N%22C(CCC)CCC)=O)C=C%15)C%23=CC=C(C%24=C%25C%26=C(C%27=CC=C%26C(N(C(CCC)CCC)C%25=O)=O)C(C%28=CC=C(C%29=O)C%30C%28=C%27C=CC%30C(N%29C(CCC)CCC)=O)=C%24)C=C%23)=C%31C%32=C5C4=CC=C%32C(N(C(CCC)CCC)C%31=O)=O | 17.40785059528376 | 17.40785059528376 | 0.24336491431181306 | -4.516398437 | 0.019435270458123103 | 19.72139303482587 | 2683.4379999999937 | 2510.061999999996 | 2681.266058 | 1016 | 0.2617832608812405 | -0.275111547 | 0.27511154706997126 | 0.2617832608812405 | 0.1791044776119403 | 0.39303482587064675 | 0.6567164179104478 | 28.33244344984369 | 9.6336336796111 | 2.609739687124825 | -2.458901043 | 2.618073939920015 | -2.743386703 | 7.195734686420289 | -0.152202992 | 0.6851055712644207 | 0.6729579935292616 | 11083.15064520176 | 139.35634013562319 | 117.87811456076847 | 118.87811456076847 | 97.83390393408493 | 75.24214209444978 | 77.24214209444978 | 59.495054975679786 | 63.30445605243829 | 48.33475066665352 | 53.13218561512457 | 40.167748231401404 | 44.83441489806807 | -19.14311688 | 1.2684115648266272e+77 | 131.28781797908138 | 50.951449569019815 | 18.928705586618676 | 1172.412115380786 | 0 | 0 | 8.073872300533118 | 23.628718917406022 | 70.88615675221807 | 0 | 115.91187279195302 | 0 | 0 | 0 | 419.88525795002784 | 358.7068457308199 | 149.22437474614748 | 34.79852716803956 | 76.71259494514916 | 269.2696078991533 | 0 | 39.199277846803824 | 23.671624184645573 | 388.25243794651135 | 0 | 361.75627756809394 | 0 | 22.253805966787983 | 41.62150248516931 | 0 | 0 | 0 | 190.1227524501447 | 38.356297472574575 | 23.671624184645573 | 478.41613563644796 | 240.73955081512858 | 168.18776331303422 | 299.04 | 103.21320290382214 | 0 | 76.71259494514916 | 95.05352006880993 | 297.74401230118656 | 191.3579295468013 | 19.599638923401912 | 19.599638923401912 | 145.7086461035459 | 232.12644264102676 | 0 | 0 | 0 | 273.46965156981724 | 17.266556690084965 | 16.28761843255398 | -12.09469194 | 58.62584857672783 | 49.04488311822327 | 33.277643103682436 | 0.36363636363636365 | 201 | 0 | 24 | 8 | 8 | 16 | 16 | 0 | 16 | 16 | 0 | 25 | 48 | 4 | 4 | 32 | 30.9520000000001 | 801.9040000000031 | 0 | 16
693 | O=C(N(C(CCC)CCC)C1=O)C2=CC=C(C3=C4C=CC1=C32)C5=CC(C(S6)=CC7=C6C(C8=CC=C(C9=CC%10=C%11C(C%12=CC=C%13C%14=C%12C%10=CC=C%14C(N(C(CCC)CCC)C%13=O)=O)=CC=C(C%15=O)C%11=C9C(N%15C(CCC)CCC)=O)S8)=C(C=C(C%16=CC%17=C%18C(C%19=CC=C%20C%21=C%19C%17=CC=C%21C(N(C(CCC)CCC)C%20=O)=O)=CC=C(C%22=O)C%18=C%16C(N%22C(CCC)CCC)=O)S%23)C%23=C7C%24=CC=C(C%25=C%26C%27=C(C%28=CC=C%27C(N(C(CCC)CCC)C%26=O)=O)C(C%29=CC=C(C(N(C(CCC)CCC)C%30=O)=O)C%31=C%30C=CC%28=C%29%31)=C%25)S%24)=C%32C%33=C5C4=CC=C%33C(N(C(CCC)CCC)C%32=O)=O | 17.90440162601626 | 17.90440162601626 | 0.28257840772010323 | -0.565025753 | 0.019443921805329525 | 15.151515151515152 | 2693.4099999999944 | 2538.1779999999953 | 2691.036565 | 994 | 0.2618132309319377 | -0.271231999 | 0.27123199949166926 | 0.2618132309319377 | 0.12121212121212122 | 0.25757575757575757 | 0.41919191919191917 | 32.13721613070216 | 9.797933981727247 | 2.5307863293311996 | -2.355926848 | 2.644273138066531 | -2.469580249 | 7.268176742894436 | 0.0504761320431543 | 1.0348318253561002 | 0.7173279272143288 | 11916.993853818196 | 136.92310052526238 | 114.61880287721068 | 117.8847892009216 | 96.34587006237236 | 72.60163256440896 | 75.86761888811988 | 56.79149739141848 | 61.063448987038626 | 45.31116548294534 | 49.95490210244894 | 37.3314726954283 | 42.17001730906884 | -18.74 | 3.348220288757759e+76 | 127.63113917299545 | 48.664254716292 | 17.861811384634183 | 1161.413688499954 | 0 | 0 | 0 | 0 | 94.51487566962412 | 0 | 115.91187279195302 | 0 | 0 | 45.34714351173895 | 286.3093459834055 | 365.46260262012635 | 241.00181862352358 | 22.253805966787983 | 76.71259494514916 | 332.3934823061042 | 0 | 39.199277846803824 | 0 | 364.5808137618658 | 0 | 295.2717041948467 | 0 | 62.64359211238976 | 0 | 0 | 0 | 45.34714351173895 | 182.0488801496116 | 0 | 0 | 481.97390594098295 | 206.2564803276947 | 255.17505523713086 | 299.04 | 71.42480115140388 | 0 | 76.71259494514916 | 82.55170413479787 | 465.61819821325355 | 72.91146984126726 | 84.54642135854277 | 0 | 145.59280964307868 | 171.44346587966612 | 0 | 1.3397227401030694 | 5.799772392507463 | 280.0265714242993 | 21.584206930434274 | 8.869469455568208 | -6.704128091 | 63.345327742192 | 19.98421762092625 | 33.08817311827062 | 0.32941176470588235 | 198 | 0 | 24 | 0 | 8 | 8 | 21 | 4 | 25 | 20 | 0 | 28 | 46 | 0 | 0 | 33 | 42.96179999999987 | 803.250000000003 | 0 | 16
694 | O=C(N(C(CCC)CCC)C1=O)C2=CC=C(C3=C4C=CC1=C32)C5=CC(C(S6)=CC7=C6C(C8=CC=C(C9=CC%10=C%11C(C%12=CC=C%13C%14=C%12C%10=CC=C%14C(N(C(CCC)CCC)C%13=O)=O)=CC=C(C%15=O)C%11=C9C(N%15C(CCC)CCC)=O)[Se]8)=C(C=C(C%16=CC%17=C%18C(C%19=CC=C%20C%21=C%19C%17=CC=C%21C(N(C(CCC)CCC)C%20=O)=O)=CC=C(C%22=O)C%18=C%16C(N%22C(CCC)CCC)=O)S%23)C%23=C7C%24=CC=C(C%25=C%26C%27=C(C%28=CC=C%27C(N(C(CCC)CCC)C%26=O)=O)C(C%29=CC=C(C(N(C(CCC)CCC)C%30=O)=O)C%31=C%30C=CC%28=C%29%31)=C%25)[Se]%24)=C%32C%33=C5C4=CC=C%33C(N(C(CCC)CCC)C%32=O)=O | 17.916068292682926 | 17.916068292682926 | 0.30080757438676997 | -0.932576519 | 0.01481317505105378 | 15.151515151515152 | 2787.1959999999945 | 2631.963999999996 | 2786.925465 | 994 | 0.26117288174953013 | -0.275110868 | 0.2751108677724616 | 0.26117288174953013 | 0.13636363636363635 | 0.2777777777777778 | 0.4494949494949495 | 32.13721613070216 | 9.64694460385165 | 2.5590203340276534 | -2.447826096 | 2.6687343477944387 | -2.552955335 | 7.389331362557887 | -0.152004608 | 1.0348318253561002 | 0.7173279272143288 | 11920.993853818196 | 136.92310052526238 | 114.61880287721068 | 119.67794014525771 | 96.34587006237236 | 72.60163256440896 | 77.66076983245598 | 56.79149739141848 | 63.443588375700784 | 45.31116548294534 | 52.44979555941194 | 37.3314726954283 | 44.73530567363825 | -18.14103896 | 3.348220288757759e+76 | 128.19167180633931 | 48.98518526949597 | 18.00531265851982 | 1165.6477139709655 | 0 | 0 | 0 | 0 | 23.628718917406022 | 938.4181198331942 | 28.97796819798824 | 0 | 0 | 0 | 134.45141937969555 | 37.81602062862726 | 12.083681658295921 | 0 | 76.71259494514916 | 338.7270315730895 | 0 | 39.199277846803824 | 0 | 364.5808137618658 | 0 | 295.2717041948467 | 0 | 60.88450629345032 | 0 | 0 | 0 | 22.673571755869474 | 211.05600117246635 | 0 | 0 | 481.97390594098295 | 206.2564803276947 | 253.41596941819145 | 299.04 | 100.43192217425866 | 0 | 76.71259494514916 | 71.42480115140388 | 425.93732117658055 | 121.9601640423948 | 61.8728496026733 | 0 | 145.59280964307868 | 171.44346587966612 | 0 | 4.629010091884036 | 1.1234094691172687 | 277.7789738132234 | 22.173556070872674 | 9.467617383521034 | -6.516290662 | 64.14250729893709 | 20.196375046310987 | 33.17150815466367 | 0.32941176470588235 | 198 | 0 | 24 | 0 | 8 | 8 | 21 | 4 | 25 | 18 | 0 | 28 | 46 | 0 | 0 | 33 | 40.95279999999993 | 801.3760000000029 | 0 | 16
695 | CCCCCCC(C=C1)=CC=C1C(C2=C3SC(C4=CC=C(/C=C5C(N(CC)C(S\5)=S)=O)C6=C4N=C(C7=CC=CC=C7)C(C8=CC=CC=C8)=N6)=C2)(C9=CC=C(CCCCCC)C=C9)C%10=C3C=C(C(C%11=C%12SC(C%13=CC=C(/C=C%14C(N(CC)C(S\%14)=S)=O)C%15=C%13N=C(C%16=CC=CC=C%16)C(C%17=CC=CC=C%17)=N%15)=C%11)(C%18=CC=C(CCCCCC)C=C%18)C%19=CC=C(CCCCCC)C=C%19)C%12=C%10 | 14.407539485978038 | 14.407539485978038 | 0.1038043203509964 | -0.872277328 | 0.02205643916576031 | 14.876923076923077 | 1810.5819999999994 | 1701.7179999999978 | 1808.6858026959997 | 650 | 0.26567134697171896 | -0.293174031 | 0.29317403125189945 | 0.26567134697171896 | 0.3076923076923077 | 0.5923076923076923 | 0.8615384615384616 | 32.18341943466471 | 9.653186590350726 | 2.5361112147708544 | -2.355136505 | 2.667411416650584 | -2.296466975 | 8.268094836271459 | -0.122328488 | 1.4972215239210072 | 0.9096122135653325 | 6297.410941180621 | 88.98882667614193 | 75.06372946553742 | 79.9627089511038 | 63.83950351606236 | 47.13575314776811 | 51.218236052406766 | 35.13741842006739 | 40.593347281106176 | 26.931458703132645 | 32.09027139869266 | 20.135870020725072 | 25.430374586060992 | -11.2 | 3.0454642669477464e+44 | 88.09166666666665 | 39.07464802430663 | 16.639844022240762 | 792.9109428745659 | 0 | 8.641068171117942 | 0 | 0 | 11.814359458703011 | 0 | 19.388893829844598 | 19.935914083788834 | 0 | 22.673571755869474 | 395.3590077972143 | 179.51987675406153 | 77.10571352020631 | 65.48276881643254 | 9.589074368143644 | 125.30735925469887 | 0 | 29.735733545489786 | 0 | 180.78883659545755 | 13.08951281182515 | 354.6187449238488 | 0 | 86.791912687775 | 0 | 0 | 0 | 70.63308854074509 | 63.2806739871359 | 46.10234179864125 | 0 | 222.16389004871795 | 276.73042404009084 | 121.01075577190781 | 92.18 | 10.82998093879356 | 9.589074368143644 | 0 | 11.814359458703011 | 42.57425544595571 | 139.43759271901303 | 188.21624464505496 | 9.799819461700956 | 60.8058205058417 | 282.48236567415 | 44.37166096988223 | 1.096568288484512 | 18.200917615711035 | 61.41887795154375 | 0 | 29.02241077512835 | -0.207608641 | 100.30757443636541 | 26.901955913541578 | 14.092636993260685 | 0.25862068965517243 | 130 | 0 | 8 | 2 | 2 | 4 | 11 | 4 | 15 | 12 | 0 | 14 | 34 | 2 | 2 | 19 | 31.35760000000011 | 558.1020000000018 | 4 | 2
696 | O=C(N(CC)C(S/1)=S)C1=C/C(C2=C3N=C(C4=CC=CC=C4)C(C5=CC=CC=C5)=N2)=CC=C3C(S6)=CC7=C6C8=CC(C(CCCCCCCC)(CCCCCCCC)C9=C%10SC(C%11=CC=C(/C=C%12C(N(CC)C(S\%12)=S)=O)C%13=C%11N=C(C%14=CC=CC=C%14)C(C%15=CC=CC=C%15)=N%13)=C9)=C%10C=C8C7(CCCCCCCC)CCCCCCCC | 14.18310933755696 | 14.18310933755696 | 0.07048550099157769 | -0.25348956 | 0.02116304991255877 | 15.421052631578947 | 1618.4059999999988 | 1509.541999999998 | 1616.685803 | 586 | 0.26567134697171896 | -0.293174031 | 0.29317403125189945 | 0.26567134697171896 | 0.3333333333333333 | 0.6228070175438597 | 0.9122807017543859 | 32.18341552364216 | 9.6825822658866 | 2.5002020149889153 | -2.344817937 | 2.6517333719505896 | -2.2679292 | 8.268040094644538 | -0.122328488 | 1.5120452651656813 | 0.9674728178512503 | 5009.523185392635 | 78.71317027313249 | 67.48297940799578 | 72.38195889356219 | 55.934050730779 | 42.85028432758445 | 46.93276723222309 | 31.842365406951973 | 37.29829426799081 | 24.382324138541353 | 29.541136834101366 | 18.330233078280294 | 23.709288632979103 | -8.08 | 4.442392650481082e+34 | 81.07954376522306 | 37.459114304793026 | 16.54735761834319 | 703.6021029654823 | 0 | 8.641068171117942 | 0 | 0 | 11.814359458703011 | 0 | 19.388893829844598 | 19.935914083788834 | 0 | 22.673571755869474 | 375.34699417694065 | 109.32897832878147 | 87.93569445899988 | 54.65278787763898 | 9.589074368143644 | 125.30735925469887 | 0 | 29.735733545489786 | 0 | 232.15540957886566 | 13.08951281182515 | 213.04925989488711 | 0 | 86.791912687775 | 0 | 0 | 0 | 70.63308854074509 | 63.2806739871359 | 20.419055306937203 | 0 | 254.70613759025414 | 179.66855094470517 | 121.01075577190782 | 92.18 | 0 | 9.589074368143644 | 0 | 22.64434039749657 | 31.540854010723187 | 140.71669976684296 | 204.82950008228968 | 9.799819461700956 | 48.673086368918476 | 197.55322671568757 | 44.37166096988223 | 1.1546501385447479 | 18.359375649919407 | 61.516165235892785 | 0 | 22.56818746346776 | -0.140971002 | 61.924248617744574 | 37.79663419166362 | 14.321709704750273 | 0.38 | 114 | 0 | 8 | 2 | 2 | 4 | 7 | 4 | 11 | 12 | 0 | 14 | 38 | 2 | 2 | 15 | 29.67560000000011 | 496.51400000000143 | 4 | 2
697 | O=C(N(C(CCCCCC)CCCCCC)C1=O)C2=CC=C(C3=C4C=CC1C32)C5=C(C6=CC7=C(CC(CC)CCCC)C8=C(C=C(C9=CC%10C%11C%12=C9C%13=CC=C(C(N%14C(CCCCCC)CCCCCC)=O)C%15=C%13C(C%12=CC=C%11C(N(C(CCCCCC)CCCCCC)C%10=O)=O)=CC=C%15C%14=O)S8)C(CC(CC)CCCC)=C7S6)C=C%16C%17=C5C4=CC=C%17C(N(C(CCCCCC)CCCCCC)C%16=O)=O | 16.83614451645775 | 16.83614451645775 | 0.11097751853249127 | -0.708671321 | 0.02701030485153221 | 18.042857142857144 | 1924.835999999999 | 1761.5399999999977 | 1923.1834101439995 | 746 | 0.2611728787730463 | -0.275111184 | 0.2751111840057754 | 0.2611728787730463 | 0.3 | 0.6714285714285714 | 1.1 | 32.13473619975364 | 9.65021262606965 | 2.5392361207965064 | -2.447455306 | 2.5814864772701367 | -2.550520471 | 7.232933127386371 | -0.152266616 | 0.8985548456635883 | 0.9212031363448453 | 6255.178470130737 | 98.10547511854575 | 87.2377833448961 | 88.87077650675157 | 68.43401514630999 | 56.94054046929963 | 58.573533631155094 | 43.59846703446517 | 45.70286471711167 | 34.28445619485422 | 36.74068524242268 | 26.539247953526612 | 29.100775526954475 | -8.98 | 4.674743381189712e+48 | 102.47196909810337 | 46.81300518416904 | 19.532961192390356 | 843.8873644985149 | 0 | 0 | 0 | 11.814359458703011 | 35.443078376109035 | 0 | 57.95593639597648 | 0 | 0 | 22.673571755869474 | 400.6489532665495 | 204.92313787953188 | 104.8932245768085 | 11.835812092322787 | 38.356297472574575 | 156.99425641883855 | 0 | 19.599638923401912 | 23.671624184645573 | 440.1291029515021 | 0 | 160.99655516550956 | 0 | 10.440598685398296 | 10.437299951209736 | 0 | 0 | 22.673571755869474 | 91.0244400748058 | 32.01979198213931 | 23.671624184645573 | 482.80990723601667 | 90.04759310362857 | 97.50384551355533 | 149.51999999999998 | 23.671624184645573 | 0 | 38.356297472574575 | 71.42480115140388 | 56.008275548178894 | 406.9403827602554 | 31.29919124526178 | 19.599638923401912 | 46.94869306808818 | 155.93916944806043 | 0 | 2.46468605594319 | 3.707871155965284 | 138.72628599487484 | 11.173836269148383 | 11.886103471566498 | -3.263542882 | 18.741281713325375 | 64.6964885738431 | 27.200322980319598 | 0.5714285714285714 | 140 | 0 | 12 | 4 | 4 | 8 | 7 | 2 | 9 | 10 | 0 | 14 | 58 | 2 | 2 | 17 | 32.831300000000105 | 587.1670000000021 | 0 | 8
698 | O=C(N(C(CCCCCC)CCCCCC)C1=O)C2=CC3=C(C4=C5C=CC1C42)C6=C(C7=C3SC8=C7C(CC(CC)CCCC)=C9C(C%10=C(C(C=C%11C(N(C(CCCCCC)CCCCCC)C%12=O)=O)=C%13C%14=C%11C%12=CC=C%14C%15=CC=C(C%16=O)C%17C%15=C%13C%10=CC%17C(N%16C(CCCCCC)CCCCCC)=O)S9)=C8CC(CC)CCCC)C=C%18C%19=C6C5=CC=C%19C(N(C(CCCCCC)CCCCCC)C%18=O)=O | 17.163057080995166 | 17.163057080995166 | 0.10813150852260356 | -0.730465597 | 0.020773211403777254 | 18.142857142857142 | 1920.803999999999 | 1761.5399999999977 | 1919.1521100159998 | 742 | 0.26117288174953013 | -0.275110868 | 0.2751108677724616 | 0.26117288174953013 | 0.2857142857142857 | 0.6714285714285714 | 1.1285714285714286 | 32.134707377878534 | 9.646897810843667 | 2.5445714265050623 | -2.447826066 | 2.6274017839530948 | -2.552955325 | 7.284918641882546 | -0.152004522 | 1.2656903104872912 | 0.9787769400880468 | 6835.981119736422 | 97.58644907055809 | 86.9283822681376 | 88.56137542999306 | 68.46768865112121 | 57.11917326425372 | 58.75216642610918 | 44.2841968488505 | 46.32543830116983 | 35.2892431496092 | 37.85486199691887 | 27.86829408400384 | 30.718430728177882 | -8.98 | 2.0687588706636846e+49 | 99.7398705861609 | 43.51476213323949 | 17.161251638951708 | 840.4385778968544 | 0 | 0 | 0 | 11.814359458703011 | 35.443078376109035 | 0 | 57.95593639597648 | 0 | 0 | 22.673571755869474 | 382.4305459844201 | 193.11609204214105 | 131.4698910946681 | 11.835812092322787 | 38.356297472574575 | 199.2143571153301 | 0 | 19.599638923401912 | 23.671624184645573 | 440.1291029515021 | 0 | 125.76826655275566 | 0 | 0 | 10.437299951209736 | 0 | 0 | 22.673571755869474 | 91.0244400748058 | 32.01979198213931 | 23.671624184645573 | 477.93276004231535 | 59.696451684575955 | 129.2833475246486 | 149.52 | 23.671624184645573 | 0 | 38.356297472574575 | 83.26061324372668 | 44.17246345585611 | 427.7667174708133 | 31.29919124526178 | 19.599638923401912 | 34.80630589279269 | 143.80643531113722 | 0 | 4.526651983108642 | 3.7626976012990303 | 140.58338620868844 | 17.582219038050827 | 10.044241728692962 | -3.516797837 | 11.794449847756855 | 61.89694650328519 | 27.326204925781518 | 0.5714285714285714 | 140 | 0 | 12 | 4 | 4 | 8 | 9 | 2 | 11 | 10 | 0 | 14 | 56 | 2 | 2 | 19 | 33.240200000000094 | 589.314000000002 | 0 | 8
699 | O=C(N(C(CCCCCC)CCCCCC)C1=O)C2=CC=C(C3=C4C=CC1C32)C5=C(C6=CC7=C(S6)C8=C(CC(CC)CCCC)C9=C(C(SC(C%10=CC%11C%12C%13=C%10C%14=CC=C(C(N%15C(CCCCCC)CCCCCC)=O)C%16=C%14C(C%13=CC=C%12C(N(C(CCCCCC)CCCCCC)C%11=O)=O)=CC=C%16C%15=O)=C%17)=C%17S9)C(CC(CC)CCCC)=C8S7)C=C%18C%19=C5C4=CC=C%19C(N(C(CCCCCC)CCCCCC)C%18=O)=O | 16.68293250982635 | 16.68293250982635 | 0.10179447368905592 | -0.676301102 | 0.027010288423105353 | 17.904109589041095 | 2037.0139999999985 | 1873.7179999999976 | 2035.1275521439995 | 774 | 0.26117287878785356 | -0.275111184 | 0.2751111840057754 | 0.26117287878785356 | 0.2945205479452055 | 0.6712328767123288 | 1.1027397260273972 | 32.138552219518935 | 9.650455179887578 | 2.5407815915293557 | -2.447437323 | 2.600998262763379 | -2.550519651 | 7.353780722581978 | -0.152266615 | 0.9876102123502859 | 0.8296306632731344 | 7003.169385264803 | 101.82908975767737 | 90.05427992582382 | 93.32026624953474 | 71.40034164149874 | 58.757037050227346 | 62.02302337393827 | 45.11199074119361 | 49.32078610648658 | 35.501903712364694 | 40.52507296401442 | 27.57727875068683 | 33.12849120265901 | -9.06 | 2.4148814935463562e+51 | 105.41386849732045 | 47.22645209420722 | 19.43388069728805 | 884.5314201028085 | 0 | 0 | 0 | 11.814359458703011 | 35.443078376109035 | 0 | 57.95593639597648 | 0 | 0 | 45.34714351173895 | 400.6489532665495 | 194.15068945060227 | 125.0655128386763 | 21.23565192526099 | 38.356297472574575 | 198.46750784058443 | 0 | 19.599638923401912 | 23.671624184645573 | 440.1291029515021 | 0 | 160.9965551655096 | 0 | 10.440598685398296 | 10.437299951209736 | 0 | 0 | 45.34714351173895 | 91.0244400748058 | 32.01979198213931 | 23.671624184645573 | 482.80990723601667 | 90.04759310362857 | 116.30352517943172 | 149.51999999999998 | 23.671624184645573 | 0 | 38.356297472574575 | 71.42480115140388 | 56.008275548178894 | 406.9403827602554 | 50.098870911138185 | 19.599638923401912 | 69.62226482395766 | 155.93916944806043 | 0 | 7.625399734030894 | 7.629679207900953 | 137.9458101775456 | 11.58483926957247 | 12.266649163637437 | -2.941418013 | 18.715492376387573 | 65.53210572886066 | 27.308109022031864 | 0.5538461538461539 | 146 | 0 | 12 | 4 | 4 | 8 | 7 | 4 | 11 | 12 | 0 | 16 | 58 | 2 | 2 | 19 | 35.260700000000064 | 617.933000000002 | 0 | 8
700 | O=C(N(C(CCCCCC)CCCCCC)C1=O)C2=CC3=C(C4=C5C=CC1C42)C6=C(C7=C3C8=C(S7)C9=C(CC(CC)CCCC)C%10=C(C(SC%11=C%12C(C=C%13C(N(C(CCCCCC)CCCCCC)C%14=O)=O)=C%15C%16=C%13C%14=CC=C%16C%17=CC=C(C%18=O)C%19C%17=C%15C%11=CC%19C(N%18C(CCCCCC)CCCCCC)=O)=C%12S%10)C(CC(CC)CCCC)=C9S8)C=C%20C%21=C6C5=CC=C%21C(N(C(CCCCCC)CCCCCC)C%20=O)=O | 16.89572574936755 | 16.89572574936755 | 0.09538262654056662 | -0.667630262 | 0.020773211335817065 | 18 | 2032.9819999999986 | 1873.7179999999976 | 2031.0962520159997 | 770 | 0.2611728817646009 | -0.275110871 | 0.2751108710228379 | 0.2611728817646009 | 0.273972602739726 | 0.6506849315068494 | 1.1095890410958904 | 32.138537393172804 | 9.646502168788674 | 2.5455903634820727 | -2.447995222 | 2.6402067557008277 | -2.552831544 | 7.386485872568694 | -0.152004499 | 1.3012988661075584 | 0.878031069950821 | 7517.197437941468 | 101.3100637096897 | 89.74487884906532 | 93.01086517277625 | 71.43401514630996 | 58.93566984518144 | 62.201656168892356 | 45.804817575010155 | 49.88730047964877 | 36.51819720910218 | 41.79172417539783 | 28.82097018252902 | 34.90873783603215 | -9.06 | 6.256034804083291e+52 | 102.74425754053863 | 44.0911989950881 | 17.220182306098618 | 881.0826335011478 | 0 | 0 | 0 | 11.814359458703011 | 35.443078376109035 | 0 | 57.95593639597648 | 0 | 0 | 45.34714351173895 | 382.4305459844201 | 198.67954353383806 | 125.9064396029711 | 30.635491758199187 | 38.356297472574575 | 240.68760853707596 | 0 | 19.599638923401912 | 23.671624184645573 | 440.1291029515021 | 0 | 125.76826655275566 | 0 | 0 | 10.437299951209736 | 0 | 0 | 45.34714351173895 | 91.0244400748058 | 32.01979198213931 | 23.671624184645573 | 477.93276004231535 | 59.696451684575955 | 148.083027190525 | 149.52 | 23.671624184645573 | 0 | 38.356297472574575 | 71.42480115140388 | 45.2358271192493 | 438.53916589974295 | 50.098870911138185 | 19.599638923401912 | 57.47987764866217 | 143.80643531113722 | 0 | 9.665692680171636 | 7.710695599600932 | 139.08388561137943 | 18.15188646248207 | 10.453571793237794 | -3.045427024 | 11.874416360989027 | 63.02099167756227 | 27.41762017223509 | 0.5538461538461539 | 146 | 0 | 12 | 4 | 4 | 8 | 9 | 4 | 13 | 12 | 0 | 16 | 56 | 2 | 2 | 21 | 35.66960000000006 | 620.080000000002 | 0 | 8
701 | O=C(N(C(CCCCCC)CCCCCC)C1=O)C2=CC=C(C3=C4C=CC1C32)C5=C(C(S6)=CC(C6=C7CC(CC)CCCC)=C(CC(CC)CCCC)C8=C7C9=C(S8)C%10=C(CC(CC)CCCC)C%11=C(C(SC%12=C%13C(CC(CC)CCCC)=C%14C(C=C(C%15=CC%16C%17C%18=C%15C%19=CC=C(C(N%20C(CCCCCC)CCCCCC)=O)C%21=C%19C(C%18=CC=C%17C(N(C(CCCCCC)CCCCCC)C%16=O)=O)=CC=C%21C%20=O)S%14)=C%12CC(CC)CCCC)=C%13S%11)C(CC(CC)CCCC)=C%10S9)C=C%22C%23=C5C4=CC=C%23C(N(C(CCCCCC)CCCCCC)C%22=O)=O | 17.242934773967008 | 17.242934773967008 | 0.07195750975217585 | -0.679437898 | 0.027009986680296298 | 17.322916666666668 | 2698.175999999997 | 2466.335999999996 | 2695.603796 | 1030 | 0.2611728787730463 | -0.275111184 | 0.2751111840057754 | 0.2611728787730463 | 0.21875 | 0.515625 | 0.8697916666666666 | 32.140524232150696 | 9.650212824689136 | 2.5534513131439955 | -2.447455237 | 2.6440669379047352 | -2.550520471 | 7.387295764656278 | -0.152266616 | 1.225959889260222 | 0.8024887962090982 | 9371.32570130613 | 134.62304325081553 | 121.32231320724111 | 126.22129269280751 | 93.88882836693496 | 79.0435809285869 | 83.94256041415325 | 60.53642750783084 | 66.72330809511597 | 47.77766778810324 | 55.56039667616666 | 36.51518331098943 | 45.28363756904315 | -10.18 | 5.930205891508981e+73 | 143.10044646534868 | 65.91962574007387 | 27.674731805362505 | 1174.2169524312642 | 0 | 0 | 0 | 11.814359458703011 | 35.443078376109035 | 0 | 57.95593639597648 | 0 | 0 | 68.02071526760842 | 558.7719968308905 | 276.53185452266945 | 145.23780110054412 | 30.635491758199187 | 38.356297472574575 | 261.48565612018945 | 0 | 19.599638923401912 | 47.34324836929114 | 623.9354330075478 | 0 | 183.25036113229757 | 0 | 10.440598685398296 | 10.437299951209736 | 0 | 0 | 68.02071526760842 | 91.0244400748058 | 57.70307847384335 | 47.34324836929114 | 663.1867567671466 | 90.04759310362857 | 156.6481017031673 | 149.51999999999998 | 23.671624184645573 | 0 | 38.356297472574575 | 71.42480115140388 | 68.90745130389487 | 533.2876204018529 | 114.41199366411976 | 25.826632175945424 | 33.63984855518156 | 274.8849648010815 | 0 | 14.669418468585157 | 12.761450511466075 | 141.9083318597071 | 18.01703942788327 | 18.99938955176662 | -1.0420032 | 19.54464538613773 | 88.42992154427256 | 47.37847311657822 | 0.5977011494252874 | 192 | 0 | 12 | 4 | 4 | 8 | 9 | 6 | 15 | 14 | 0 | 18 | 82 | 2 | 2 | 23 | 51.03209999999974 | 831.7510000000036 | 0 | 8
702 | O=C(N(C(CCCCCC)CCCCCC)C1=O)C2=CC3=C(C4=C5C=CC1C42)C6=C(C7=C3SC8=C(CC(CC)CCCC)C9=C(C(CC(CC)CCCC)=C87)SC%10=C9SC%11=C(CC(CC)CCCC)C(C(SC%12=C%13C(CC(CC)CCCC)=C%14C(C%15=C(C(C=C%16C(N(C(CCCCCC)CCCCCC)C%17=O)=O)=C%18C%19=C%16C%17=CC=C%19C%20=CC=C(C%21=O)C%22C%20=C%18C%15=CC%22C(N%21C(CCCCCC)CCCCCC)=O)S%14)=C%12CC(CC)CCCC)=C%13S%23)=C%23C(CC(CC)CCCC)=C%11%10)C=C%24C%25=C6C5=CC=C%25C(N(C(CCCCCC)CCCCCC)C%24=O)=O | 17.464400386900145 | 17.464400386900145 | 0.05591914464857384 | -0.677243034 | 0.020772732261432093 | 17.395833333333332 | 2694.143999999996 | 2466.335999999996 | 2691.572496 | 1026 | 0.26117288174953013 | -0.275110868 | 0.2751108677724616 | 0.26117288174953013 | 0.20833333333333334 | 0.5 | 0.859375 | 32.14051600410708 | 9.64694460385165 | 2.5590203340276534 | -2.447826096 | 2.6687343477944387 | -2.552955335 | 7.389331362557887 | -0.152004608 | 1.2876491631204607 | 0.8282101348044767 | 9919.431976049444 | 134.1040172028278 | 121.01291213048258 | 125.91189161604898 | 93.92250187174619 | 79.22221372354097 | 84.12119320910735 | 61.22215732221614 | 67.34588167917411 | 48.782454742858256 | 56.674573430662825 | 37.84422944146661 | 46.90129277026651 | -10.18 | 5.075483071531006e+74 | 140.33287914270758 | 62.515928186819025 | 25.18497514004002 | 1170.7681658296037 | 0 | 0 | 0 | 11.814359458703011 | 35.443078376109035 | 0 | 57.95593639597648 | 0 | 0 | 68.02071526760842 | 540.5535895487611 | 264.7248086852787 | 171.81446761840368 | 30.635491758199187 | 38.356297472574575 | 303.70575681668106 | 0 | 19.599638923401912 | 47.34324836929114 | 623.9354330075478 | 0 | 148.02207251954366 | 0 | 0 | 10.437299951209736 | 0 | 0 | 68.02071526760842 | 91.0244400748058 | 57.70307847384335 | 47.34324836929114 | 658.3096095734452 | 59.696451684575955 | 188.42760371426056 | 149.52 | 23.671624184645573 | 0 | 38.356297472574575 | 71.42480115140388 | 63.3343467738256 | 552.3564146264647 | 121.74263868013553 | 20.926722445094946 | 32.47339121757043 | 256.6762105573244 | 0 | 16.828877993990154 | 12.812388268716148 | 143.10150735407794 | 25.12450446134427 | 17.111723627096065 | -1.209099495 | 12.337180504034938 | 85.66333920297826 | 47.56291141650192 | 0.5977011494252874 | 192 | 0 | 12 | 4 | 4 | 8 | 11 | 6 | 17 | 14 | 0 | 18 | 80 | 2 | 2 | 25 | 51.44099999999973 | 833.8980000000037 | 0 | 8
703 | CCCCCCC(C=C1)=CC=C1C2(C3=CC=C(CCCCCC)C=C3)C4=CC5=C(C(C6=C5SC(C7=CC(F)=C(C8=CC=C(/C=C9S/C(N(CCCCCCCC)C/9=O)=C(C#N)/C#N)S8)C%10=NSN=C%107)=C6)(C%11=CC=C(CCCCCC)C=C%11)C%12=CC=C(CCCCCC)C=C%12)C=C4C%13=C2C=C(C%14=CC(F)=C(C%15=NSN=C%14%15)C(S%16)=CC=C%16/C=C%17C(N(/C(S\%17)=C(C#N)/C#N)CCCCCCCC)=O)S%13 | 18.373032657889397 | 18.373032657889397 | 0.09967572578308248 | -0.959779212 | 0.03320764770847537 | 13.058823529411764 | 1950.7659999999994 | 1835.8539999999982 | 1948.6859973279993 | 694 | 0.2686283693757187 | -0.297251346 | 0.29725134581261553 | 0.2686283693757187 | 0.33088235294117646 | 0.6323529411764706 | 0.9485294117647058 | 32.145019931939196 | 9.653188480442601 | 2.5352995466583432 | -2.355059038 | 2.667114789673982 | -2.316782388 | 7.199433107799794 | 0.5475308290352645 | 1.4968370764924874 | 0.8594382864686387 | 6841.925779108555 | 94.403040238515 | 78.51798590330877 | 85.04995855073061 | 66.66793064080855 | 49.164228782868854 | 55.52380175511568 | 36.54734969465043 | 44.00065066016178 | 27.516537003782933 | 35.336690299730826 | 20.38781607593747 | 28.33363933674506 | -10.86 | 3.24387585087523e+47 | 96.80981864250033 | 44.731075176675446 | 19.473419549496573 | 828.6064246495291 | 0 | 67.3037741652472 | 11.146209060138535 | 0 | 11.118533790104015 | 0 | 18.723273663726353 | 8.78083009534964 | 38.541726144619744 | 68.02071526760842 | 279.8623719979017 | 214.91224801130195 | 63.23359334482953 | 54.47794996780312 | 8.78083009534964 | 136.842142102277 | 21.047566218953946 | 26.62835922124851 | 0 | 270.9282088823948 | 0 | 284.9736416248475 | 0 | 86.92047736355887 | 29.508869506843638 | 0 | 0 | 91.47708995800565 | 26.62835922124851 | 49.602780242322744 | 56.95889315221483 | 297.8411409278385 | 167.31461814814554 | 108.00864425666111 | 190.71999999999997 | 22.46442262088535 | 30.636640587097588 | 8.78083009534964 | 22.26474285024255 | 95.30904614062301 | 301.05605557997006 | 70.61066421436149 | 56.092545402043164 | 48.542353525015535 | 162.86976456737597 | 17.494159925665798 | 61.53062386164114 | 10.46911248862325 | 35.225620341100296 | 40.44358586257882 | 17.463331639517808 | -0.907787461 | 66.53778337122196 | 37.887081189426354 | 14.183982040095753 | 0.3684210526315789 | 136 | 0 | 12 | 2 | 0 | 2 | 7 | 8 | 15 | 20 | 0 | 22 | 44 | 0 | 0 | 17 | 29.3263200000001 | 566.3600000000016 | 6 | 0
704 | CCCCCCC(C=C1)=CC=C1C2(C3=CC=C(CCCCCC)C=C3)C4=CC5=C(C(C6=C5SC(C(C7=NSN=C78)=CC=C8/C=C9SC(N(C/9=O)CCC)=S)=C6)(C%10=CC=C(CCCCCC)C=C%10)C%11=CC=C(CCCCCC)C=C%11)C=C4C%12=C2C=C(C%13=CC=C(/C=C%14C(N(CCC)C(S\%14)=S)=O)C%15=NSN=C%13%15)S%12 | 13.878168354909292 | 13.878168354909292 | 0.05159502764947588 | -0.757950868 | 0.023057840445361744 | 15.754716981132075 | 1546.3019999999995 | 1453.5659999999987 | 1544.5047441839995 | 542 | 0.26568091772698516 | -0.292904329 | 0.292904328805024 | 0.26568091772698516 | 0.3584905660377358 | 0.6792452830188679 | 0.9905660377358491 | 32.18366713586411 | 9.653195834961403 | 2.5334430438618645 | -2.355045713 | 2.6635619160883337 | -2.296447819 | 8.268040010836227 | -0.122488723 | 1.499527307492312 | 0.9802709846195685 | 4719.447701214216 | 73.05631602364008 | 61.74743422504572 | 68.27940687246755 | 51.94052403049606 | 38.828888290016586 | 44.371964681335676 | 29.17488176975171 | 35.68770600650183 | 22.189939739126164 | 28.405647810397507 | 16.69462308730188 | 22.999514896232466 | -7.12 | 8.276047770737116e+32 | 74.34681661401935 | 32.987821719742364 | 13.927116715594533 | 661.2575367757064 | 0 | 30.70787104158299 | 0 | 0 | 11.814359458703011 | 0 | 19.388893829844598 | 0 | 17.494159925665798 | 22.673571755869474 | 287.8791408273637 | 178.51404560053228 | 54.85190755341832 | 44.09662865697088 | 9.589074368143644 | 148.7637339450961 | 0 | 27.293979387366754 | 0 | 193.63047984130958 | 13.08951281182515 | 233.2914035546167 | 0 | 41.76239474159318 | 0 | 0 | 0 | 94.08946323114233 | 60.83891982901285 | 46.10234179864124 | 0 | 235.00553329457 | 155.40308267085877 | 75.98123782572598 | 92.18 | 10.82998093879356 | 9.589074368143644 | 0 | 11.814359458703011 | 31.540854010723187 | 118.28311945391573 | 211.6726193354522 | 9.799819461700956 | 34.825611969537235 | 187.1352328412224 | 41.92990681175919 | 21.44537057091562 | 20.443594757763847 | 37.177043318342754 | 0 | 23.476179611914638 | -0.103190055 | 58.138613129480724 | 29.086062583271985 | 14.502992750276068 | 0.35555555555555557 | 106 | 0 | 8 | 2 | 2 | 4 | 7 | 4 | 11 | 14 | 0 | 16 | 32 | 2 | 2 | 15 | 25.592800000000064 | 461.34600000000125 | 4 | 2
705 | O=C(N(C(CCCCCC)CCCCCC)C1=O)C2=CC3=C4C(C(C=C5C(N(C(CCCCCC)CCCCCC)C6=O)=O)=C7C8=C5C6=CC=C8C9=CC=C(C(N(C(CCCCCC)CCCCCC)C%10=O)=O)C%11=C%10C=C4C7=C9%11)=C%12C=C%13C%14=C%15C%12=C3C(C2=C1C=C%16)=C%16C%15=CC=C%14C(N(C(CCCCCC)CCCCCC)C%13=O)=O | 16.769772619590892 | 16.769772619590892 | 0.2970452876632963 | -0.349717886 | 0.020752063221765083 | 12.982456140350877 | 1530.101999999999 | 1409.1419999999985 | 1528.9106167999998 | 596 | 0.2611723932593027 | -0.271231321 | 0.27123132054029014 | 0.2611723932593027 | 0.16666666666666666 | 0.30701754385964913 | 0.47368421052631576 | 16.167694789503347 | 9.760130994112044 | 2.3530816949916886 | -2.276098071 | 2.5735581403125307 | -2.367512218 | 6.5623055989607675 | 0.3836003259136615 | 0.6514217252992707 | 1.1478977092976659 | 5836.809033388466 | 79.3276650044232 | 69.5767162602066 | 69.5767162602066 | 55.740282040808786 | 45.57961916289752 | 45.57961916289752 | 35.11069190185319 | 35.11069190185319 | 27.719923800651024 | 27.719923800651024 | 22.00100487057235 | 22.00100487057235 | -8.9 | 4.5742937330806496e+36 | 78.96200370077393 | 33.73891867631424 | 13.03898436192963 | 667.5181649954802 | 0 | 0 | 0 | 0 | 44.474135160416054 | 0 | 56.62469606373998 | 0 | 0 | 0 | 285.12165780500374 | 196.84954539146722 | 88.80205389016936 | 0 | 0 | 161.58672643394377 | 0 | 18.26839859116542 | 0 | 336.39012583115704 | 0 | 155.62683745453003 | 0 | 0 | 44.474135160416054 | 0 | 0 | 0 | 18.26839859116542 | 0 | 0 | 336.39012583115704 | 111.15270229411395 | 161.58672643394377 | 156.27999999999997 | 0 | 0 | 38.356297472574575 | 68.64149847700789 | 137.54616041484476 | 280.87343093613936 | 0 | 18.26839859116542 | 24.26546827384644 | 103.92083414521788 | 0 | 6.476414178764547 | 0 | 131.42931058859236 | 19.50988701622051 | -2.53680768 | 0 | 22.772632453282437 | 37.39209872498852 | 17.62313138476628 | 0.5098039215686274 | 114 | 0 | 12 | 0 | 0 | 0 | 12 | 4 | 16 | 12 | 0 | 12 | 44 | 0 | 0 | 16 | 26.50220000000007 | 486.8600000000017 | 4 | 0
706 | O=C(N(C(CCCCCC)CCCCCC)C1=O)C2=CC3=C4C(C(C=C5C(N(C(CCCCCC)CCCCCC)C6=O)=O)=C7C8=C5C6=CC=C8C9=C(C%10=CC(C%11=C(C%12=C%13C(C%14=C%15C(C%16=C%17C=CC%18=C%16C(C(N(C(CCCCCC)CCCCCC)C%18=O)=O)=C%15)=C%19C(C=C%20C%21=C%19C%17=CC=C%21C(N(C(CCCCCC)CCCCCC)C%20=O)=O)=C%14%22)=CC%23=C%12C(C(N(C(CCCCCC)CCCCCC)C%23=O)=O)=C%11)C%24=CC=C%25C%26=C%24C%13=C%22C=C%26C(N(C(CCCCCC)CCCCCC)C%25=O)=O)=CC(C%27=C(C%28=C%29C(C%30=C%31C(C%32=C%33C=CC%34=C%32C(C(N(C(CCCCCC)CCCCCC)C%34=O)=O)=C%31)=C%35C(C=C%36C%37=C%35C%33=CC=C%37C(N(C(CCCCCC)CCCCCC)C%36=O)=O)=C%30%38)=CC%39=C%28C(C(N(C(CCCCCC)CCCCCC)C%39=O)=O)=C%27)C%40=CC=C%41C%42=C%40C%29=C%38C=C%42C(N(C(CCCCCC)CCCCCC)C%41=O)=O)=C%10)C=C(C(N(C(CCCCCC)CCCCCC)C%43=O)=O)C%44=C%43C=C4C7=C9%44)=C%45C=C%46C%47=C%48C%45=C3C(C2=C1C=C%49)=C%49C%48=CC=C%47C(N(C(CCCCCC)CCCCCC)C%46=O)=O | 20.765338234578053 | 20.765338234578053 | 0.06134742297873674 | -0.896754709 | 0.019399318173056186 | 13.068965517241379 | 4662.372000000003 | 4299.491999999996 | 4658.731850400002 | 1812 | 0.26117240141031317 | -0.271231321 | 0.27123132054029014 | 0.26117240141031317 | 0.0603448275862069 | 0.12643678160919541 | 0.21551724137931033 | 16.205919948057193 | 9.744727212719532 | 2.545496790258612 | -2.28860858 | 2.732146388576325 | -2.367940825 | 6.654246961663542 | 0.38360070680582 | 0.6436591500742956 | 0.7026970729899461 | 22520.49946982318 | 241.44709662840776 | 211.73014878062023 | 211.73014878062023 | 170.17033586520967 | 138.97090829626154 | 138.97090829626154 | 107.68912651312854 | 107.68912651312854 | 85.32932220952215 | 85.32932220952215 | 68.08106578538232 | 68.08106578538232 | -27.48 | 4.674581435231824e+152 | 240.9512058799589 | 103.17850596704331 | 40.222616940277824 | 2032.8629713656412 | 0 | 0 | 0 | 0 | 133.42240548124815 | 0 | 169.87408819122007 | 0 | 0 | 0 | 837.1658722096273 | 625.9697736865745 | 282.5648343139024 | 0 | 0 | 484.76017930183116 | 0 | 54.805195773496244 | 0 | 1009.1703774934734 | 0 | 466.88051236359 | 0 | 33.380708950181976 | 133.42240548124815 | 0 | 0 | 0 | 54.805195773496244 | 0 | 0 | 1009.1703774934734 | 333.45810688234167 | 518.1408882520132 | 468.8399999999999 | 205.92449543102376 | 0 | 115.06889241772379 | 162.65009009733697 | 702.2151657926817 | 423.77422711311607 | 0 | 54.805195773496244 | 127.39370843769387 | 257.1651988194992 | 0 | 19.325727517789108 | 0 | 461.9888020111233 | 34.61189275539825 | -11.31581979 | 0 | 64.34888155399837 | 86.39722297224091 | 52.643292981086816 | 0.5 | 348 | 0 | 36 | 0 | 0 | 0 | 37 | 12 | 49 | 36 | 0 | 36 | 135 | 0 | 0 | 49 | 81.13440000000024 | 1484.0040000000074 | 12 | 0
707 | O=C(N(C(CCCCCC)CCCCCC)C1=O)C2=CC3=C4C(C(C=C5C(N(C(CCCCCC)CCCCCC)C6=O)=O)=C7C8=C5C6=CC(C9=C%10C(C%11=C(C%12=C%10C=C(C(N(C(CCCCCC)CCCCCC)C%13=O)=O)C%14=C%13C=C(C%15=C%16C(C%17=C%18C=CC%19=C%17C(C(N(C(CCCCCC)CCCCCC)C%19=O)=O)=C%16)=C%20C(C=C%21C%22=C%20C%18=CC=C%22C(N(C(CCCCCC)CCCCCC)C%21=O)=O)=C%15%23)C%24=C%12%14)C(C%24=C%23C=C%25C(N(C(CCCCCC)CCCCCC)C%26=O)=O)=C%25C%26=C%11)=C%27C(C%28=C(C%29=C%27C=C(C(N(C(CCCCCC)CCCCCC)C%30=O)=O)C%31=C%30C=C(C%32=C%33C(C%34=C%35C=CC%36=C%34C(C(N(C(CCCCCC)CCCCCC)C%36=O)=O)=C%33)=C%37C(C=C%38C%39=C%37C%35=CC=C%39C(N(C(CCCCCC)CCCCCC)C%38=O)=O)=C%32%40)C%41=C%29%31)C(C%41=C%40C=C%42C(N(C(CCCCCC)CCCCCC)C%43=O)=O)=C%42C%43=C%28)=C9%44)=C8C%45=C%44C=C(C(N(C(CCCCCC)CCCCCC)C%46=O)=O)C%47=C%46C=C4C7=C%45%47)=C%48C=C%49C%50=C%51C%48=C3C(C2=C1C=C%52)=C%52C%51=CC=C%50C(N(C(CCCCCC)CCCCCC)C%49=O)=O | 21.310591784924263 | 21.310591784924263 | 0.0541328436831241 | -0.932112597 | 0.019399318173056186 | 13.241379310344827 | 4656.324000000003 | 4299.491999999996 | 4652.684900208002 | 1806 | 0.26117240143264264 | -0.271231321 | 0.27123132054029014 | 0.26117240143264264 | 0.05459770114942529 | 0.10344827586206896 | 0.16954022988505746 | 16.205981859445252 | 9.712556434726078 | 2.5589292046810055 | -2.312382151 | 2.7564204629464824 | -2.368404736 | 6.709585262284789 | 0.3836014531872303 | 0.623683244147959 | 0.744481828048443 | 22019.413209361577 | 240.66855755642618 | 211.26604716548243 | 211.26604716548243 | 170.2208461224265 | 139.23885748869264 | 139.23885748869264 | 108.69810110934421 | 108.69810110934421 | 86.88733491141446 | 86.88733491141446 | 70.13011060810105 | 70.13011060810105 | -27.48 | 4.404000380399229e+154 | 237.07558615823928 | 98.8985983185586 | 37.4084127932639 | 2027.7187505782672 | 0 | 0 | 0 | 0 | 133.42240548124815 | 0 | 169.87408819122007 | 0 | 0 | 0 | 818.9667710042424 | 622.8659814611909 | 298.72350695729676 | 0 | 0 | 549.394869875409 | 0 | 54.805195773496244 | 0 | 1009.1703774934734 | 0 | 430.48230995282034 | 0 | 0 | 133.42240548124815 | 0 | 0 | 0 | 54.805195773496244 | 0 | 0 | 1009.1703774934734 | 297.05990447157205 | 549.394869875409 | 468.8399999999999 | 205.92449543102376 | 0 | 115.06889241772379 | 193.9040717207325 | 740.740095530238 | 385.24929737556016 | 0 | 54.805195773496244 | 36.39820241076966 | 311.7625024356536 | 0 | 19.569675235442133 | 0 | 476.3081136668904 | 36.32378394250889 | -13.50544648 | 0 | 51.87066903049901 | 82.66315128539772 | 52.770053315196094 | 0.5 | 348 | 0 | 36 | 0 | 0 | 0 | 40 | 12 | 52 | 36 | 0 | 36 | 132 | 0 | 0 | 52 | 81.36600000000024 | 1486.290000000007 | 12 | 0
708 | O=C(N(C(CCCCCC)CCCCCC)C1=O)C2=CC3=C4C(C(C=C5C(N(C(CCCCCC)CCCCCC)C6=O)=O)=C7C8=C5C6=CC9=C(C(C=C%10C(N(C(CCCCCC)CCCCCC)C%11=O)=O)=C%12C%13=C%10C%11=CC=C%13C%14=CC=C(C(N(C(CCCCCC)CCCCCC)C%15=O)=O)C%16=C%15C=C%17C%12=C%14%16)C%17=C%18C(C%19=C7C4=CC%20=C%19C(C(N(C(CCCCCC)CCCCCC)C%20=O)=O)=C%18)=C98)=C%21C=C%22C%23=C%24C%21=C3C(C2=C1C=C%25)=C%25C%24=CC=C%23C(N(C(CCCCCC)CCCCCC)C%22=O)=O | 18.343558973091433 | 18.343558973091433 | 0.29189710985434125 | -0.586425658 | 0.019662917262716826 | 13.127906976744185 | 2305.1479999999983 | 2125.7239999999965 | 2303.350275 | 896 | 0.26117240142163445 | -0.271231321 | 0.27123132054029014 | 0.26117240142163445 | 0.11046511627906977 | 0.20930232558139536 | 0.3372093023255814 | 16.17647106870504 | 9.733918160716293 | 2.4107068401759766 | -2.295952451 | 2.629023520934164 | -2.368297159 | 6.61680878869724 | 0.38360120389809566 | 0.6329221289287109 | 0.9737376940957664 | 9801.253055659115 | 119.30933475183065 | 104.71037385193073 | 104.71037385193073 | 84.11042306121298 | 68.8277620776796 | 68.8277620776796 | 53.41304632070793 | 53.41304632070793 | 42.44740687079695 | 42.44740687079695 | 34.00295385433773 | 34.00295385433773 | -13.48 | 6.551554191715627e+65 | 118.06863700147672 | 49.7465089292784 | 18.987181516817934 | 1004.5630676112121 | 0 | 0 | 0 | 0 | 66.71120274062407 | 0 | 84.93704409560999 | 0 | 0 | 0 | 415.549752570582 | 300.66054230166554 | 143.9755292641836 | 0 | 0 | 258.53876229431 | 0 | 27.40259788674813 | 0 | 504.5851887467351 | 0 | 221.30752204487175 | 0 | 0 | 66.71120274062407 | 0 | 0 | 0 | 27.40259788674813 | 0 | 0 | 504.5851887467351 | 154.5963193042477 | 258.53876229431 | 234.41999999999996 | 80.7251801353038 | 0 | 57.53444620886186 | 22.23706758020803 | 314.0437249115629 | 329.7443347583075 | 0 | 27.40259788674813 | 24.26546827384644 | 155.88125121782682 | 0 | 9.752281702744442 | 0 | 211.3355210534908 | 26.567121180733878 | -4.814414203 | 0 | 29.48091266941443 | 51.25840446634613 | 26.42017312980235 | 0.5064935064935064 | 172 | 0 | 18 | 0 | 0 | 0 | 19 | 6 | 25 | 18 | 0 | 18 | 66 | 0 | 0 | 25 | 40.0776 | 734.514000000003 | 6 | 0
709 | CCCCCCC(C=C1)=CC=C1C(C2=C3SC(C4=C(OCC(CC)CCCC)C=C(/C=C5C(C(C=C(F)C(F)=C6)=C6C\5=C(C#N)\C#N)=O)S4)=C2)(C7=CC=C(CCCCCC)C=C7)C8=C3C=C(C(C9=C%10SC(C(S%11)=C(C=C%11/C=C%12/C(C(C=C%13F)=C(C%12=O)C=C%13F)=C(C#N)/C#N)OCC(CCCC)CC)=C9)(C%14=CC=C(CCCCCC)C=C%14)C%15=CC=C(CCCCCC)C=C%15)C%10=C8 | 15.39877552564121 | 15.39877552564121 | 0.017727717532066256 | -1.214900369 | 0.015894733842418848 | 14.676923076923076 | 1808.4499999999994 | 1693.537999999998 | 1806.765905 | 666 | 0.19400454243513893 | -0.491715633 | 0.49171563328758777 | 0.19400454243513893 | 0.34615384615384615 | 0.6461538461538462 | 0.9307692307692308 | 32.13878421812942 | 9.653506658363595 | 2.538338067616049 | -2.354936114 | 2.6736654087920155 | -2.296412062 | 7.251264405369792 | 0.10311651584152978 | 1.497118242120342 | 1.0255897417916227 | 5810.895871570496 | 91.33197242664956 | 76.10041010903281 | 79.36639643274373 | 63.386674655821935 | 47.411425754098964 | 50.67741207780986 | 35.66519793145661 | 39.937149527076755 | 27.165420256094873 | 31.988769355238812 | 19.894819914511015 | 24.689215201197005 | -11.08 | 1.9119429308967556e+44 | 93.59425169092498 | 42.42797247837741 | 18.563437228178042 | 781.0014149218213 | 9.473725907600098 | 46.92211797787544 | 34.835373256913456 | 0 | 0 | 0 | 9.589074368143644 | 17.56166019069928 | 21.047566218953946 | 45.34714351173895 | 268.02655990557895 | 237.87496308701876 | 62.682204265878845 | 33.798039255221994 | 36.62446046644302 | 80.21188267827513 | 21.047566218953946 | 0 | 11.835812092322787 | 246.00288397824693 | 13.213763929025836 | 302.056363519017 | 0 | 76.16569506333869 | 9.473725907600098 | 0 | 11.49902366656781 | 45.34714351173895 | 24.780253821755714 | 36.5132674304976 | 80.42914692662941 | 317.8482091704474 | 180.01796190027892 | 63.688035419408074 | 147.75999999999996 | 56.81156325584555 | 30.636640587097588 | 17.56166019069928 | 56.38203617938783 | 34.46708198299624 | 288.94587179495244 | 44.927377722657454 | 34.825611969537235 | 36.40961938809232 | 176.71723896675718 | 9.473725907600098 | 75.81955572 | 6.3042733510641735 | 36.46229108100013 | 42.141222690995306 | 12.771099243230259 | -4.453735333 | 62.7670062941263 | 32.770566945199434 | 18.58438667786015 | 0.3684210526315789 | 130 | 0 | 8 | 4 | 0 | 4 | 7 | 4 | 11 | 12 | 0 | 16 | 42 | 0 | 0 | 15 | 32.392120000000105 | 526.0390000000018 | 0 | 2
710 | CCCCCCC(C=C1)=CC=C1C2(C3=CC=C(CCCCCC)C=C3)C4=CC5=C(C(C6=C5SC7=C6SC(/C=C8C(N(CC)C(N(CC)C\8=O)=S)=O)=C7)(C9=CC=C(CCCCCC)C=C9)C%10=CC=C(CCCCCC)C=C%10)C=C4C%11=C2C(SC(/C=C%12C(N(C(N(C\%12=O)CC)=S)CC)=O)=C%13)=C%13S%11 | 14.371980580080653 | 14.371980580080653 | 0.13016667611781685 | -0.811740457 | 0.019310925255434826 | 15.52 | 1440.1239999999987 | 1345.371999999999 | 1438.5599334879996 | 518 | 0.26518791538152076 | -0.284806566 | 0.28480656565946216 | 0.26518791538152076 | 0.35 | 0.62 | 0.87 | 32.13877583889254 | 9.65358299177193 | 2.546682393073611 | -2.356042353 | 2.6794927454987447 | -2.553668283 | 7.800874553581469 | -0.134670157 | 1.4911908946115902 | 1.0970200161762051 | 4174.220086197203 | 69.98524821177459 | 59.54360595728731 | 64.44258544285366 | 48.726615055131894 | 37.23214172650108 | 41.314624631139715 | 27.649189217384194 | 32.651437556344575 | 21.45913248271465 | 27.13832898126114 | 16.17332462578311 | 22.484999325625438 | -7.04 | 2.5806869376146656e+29 | 71.3586123633626 | 30.883170982614637 | 12.678253645444785 | 618.7566564313606 | 0 | 11.146209060138535 | 10.224873769449516 | 0 | 23.628718917406022 | 0 | 38.777787659689196 | 0 | 0 | 45.34714351173895 | 201.8066813692604 | 206.67619505614218 | 66.21435721478768 | 20.22982077173176 | 19.178148736287287 | 134.58820296423207 | 0 | 19.599638923401912 | 0 | 194.63631099483882 | 26.1790256236503 | 208.98926271713728 | 0 | 20.881197370796592 | 0 | 0 | 0 | 69.78289039783235 | 79.63225723390777 | 55.69141616678489 | 0 | 234.6387558521078 | 132.4735504293708 | 51.83291725034075 | 81.24000000000001 | 10.82998093879356 | 19.178148736287287 | 0 | 44.99980174699407 | 26.1790256236503 | 79.92054703668708 | 164.6924747462727 | 42.273210679271386 | 62.520560768299724 | 149.02229016799473 | 24.43574688609339 | 4.522578045219845 | 18.504795566659016 | 67.824533743919 | 0.5077751170459426 | 16.146325546271417 | -1.429742523 | 48.16059179949708 | 26.75707470302843 | 18.172734667543356 | 0.3953488372093023 | 100 | 0 | 8 | 2 | 2 | 4 | 5 | 4 | 9 | 10 | 0 | 14 | 30 | 2 | 2 | 13 | 22.214200000000027 | 429.6520000000012 | 0 | 4
711 | CCCCCCC(C=C1)=CC=C1C(C2=C3SC(C4=C(OCC(CC)CCCC)C=C(/C=C5C(C(C=C(F)C(F)=C6)=C6C\5=C(C#N)\C#N)=O)S4)=C2)(C7=CC=C(CCCCCC)C=C7)C8=C3C=C(C(C9=C%10SC(C(S%11)=C(C=C%11/C=C%12/C(C(C=C%13F)=C(C%12=O)C=C%13F)=C(C#N)/C#N)OCC(CCCC)CC)=C9)(C%14=CC=C(CCCCCC)C=C%14)C%15=CC=C(CCCCCC)C=C%15)C%10=C8 | 15.39877552564121 | 15.39877552564121 | 0.017727717532066256 | -1.214900369 | 0.015894733842418848 | 14.676923076923076 | 1808.4499999999994 | 1693.537999999998 | 1806.765905 | 666 | 0.19400454243513893 | -0.491715633 | 0.49171563328758777 | 0.19400454243513893 | 0.34615384615384615 | 0.6461538461538462 | 0.9307692307692308 | 32.13878421812942 | 9.653506658363595 | 2.538338067616049 | -2.354936114 | 2.6736654087920155 | -2.296412062 | 7.251264405369792 | 0.10311651584152978 | 1.497118242120342 | 1.0255897417916227 | 5810.895871570496 | 91.33197242664956 | 76.10041010903281 | 79.36639643274373 | 63.386674655821935 | 47.411425754098964 | 50.67741207780986 | 35.66519793145661 | 39.937149527076755 | 27.165420256094873 | 31.988769355238812 | 19.894819914511015 | 24.689215201197005 | -11.08 | 1.9119429308967556e+44 | 93.59425169092498 | 42.42797247837741 | 18.563437228178042 | 781.0014149218213 | 9.473725907600098 | 46.92211797787544 | 34.835373256913456 | 0 | 0 | 0 | 9.589074368143644 | 17.56166019069928 | 21.047566218953946 | 45.34714351173895 | 268.02655990557895 | 237.87496308701876 | 62.682204265878845 | 33.798039255221994 | 36.62446046644302 | 80.21188267827513 | 21.047566218953946 | 0 | 11.835812092322787 | 246.00288397824693 | 13.213763929025836 | 302.056363519017 | 0 | 76.16569506333869 | 9.473725907600098 | 0 | 11.49902366656781 | 45.34714351173895 | 24.780253821755714 | 36.5132674304976 | 80.42914692662941 | 317.8482091704474 | 180.01796190027892 | 63.688035419408074 | 147.75999999999996 | 56.81156325584555 | 30.636640587097588 | 17.56166019069928 | 56.38203617938783 | 34.46708198299624 | 288.94587179495244 | 44.927377722657454 | 34.825611969537235 | 36.40961938809232 | 176.71723896675718 | 9.473725907600098 | 75.81955572 | 6.3042733510641735 | 36.46229108100013 | 42.141222690995306 | 12.771099243230259 | -4.453735333 | 62.7670062941263 | 32.770566945199434 | 18.58438667786015 | 0.3684210526315789 | 130 | 0 | 8 | 4 | 0 | 4 | 7 | 4 | 11 | 12 | 0 | 16 | 42 | 0 | 0 | 15 | 32.392120000000105 | 526.0390000000018 | 0 | 2
712 | CCCCCCC(C=C1)=CC=C1C(C2=C3SC(C4=C(OCC(CC)CCCC)C(C=C5C(C(C=C(F)C(F)=C6)=C6/C5=C(C#N)/C#N)=O)=CS4)=C2)(C7=CC=C(CCCCCC)C=C7)C8=C3C=C(C(C9=C%10SC(C%11=C(C(/C=C%12\C(C(C=C%13F)=C(C%12=O)C=C%13F)=C(C#N)\C#N)=CS%11)OCC(CCCC)CC)=C9)(C%14=CC=C(CCCCCC)C=C%14)C%15=CC=C(CCCCCC)C=C%15)C%10=C8 | 15.447396092588592 | 15.447396092588592 | 0.023682117464016272 | -1.217788188 | 0.015894733842418848 | 14.338461538461539 | 1808.4499999999996 | 1693.537999999998 | 1806.765905 | 666 | 0.19397800460384718 | -0.491104494 | 0.49110449408115153 | 0.19397800460384718 | 0.36153846153846153 | 0.6615384615384615 | 0.9461538461538461 | 32.1387344845227 | 9.653493065597159 | 2.538860374893302 | -2.354957494 | 2.6743540904491176 | -2.296419286 | 7.24239630187827 | 0.10311369380872971 | 1.497604216628431 | 1.0274459717315918 | 5810.895871570496 | 91.33197242664957 | 76.10041010903281 | 79.36639643274373 | 63.420348160633154 | 47.39723171523651 | 50.789530499601746 | 35.6794956710611 | 39.54319897621738 | 27.279782748228346 | 31.935470968720743 | 19.981483140389408 | 24.643540566626697 | -11.08 | 1.6708433668442084e+44 | 93.59425169092498 | 42.42797247837741 | 18.310807657186448 | 781.0014149218213 | 9.473725907600098 | 46.92211797787544 | 34.835373256913456 | 0 | 0 | 0 | 9.589074368143644 | 17.56166019069928 | 21.047566218953946 | 45.34714351173895 | 268.02655990557895 | 225.74222895009552 | 74.81493840280207 | 33.798039255221994 | 36.62446046644302 | 80.21188267827512 | 21.047566218953946 | 0 | 11.835812092322787 | 246.00288397824693 | 13.213763929025836 | 302.056363519017 | 0 | 76.16569506333869 | 9.473725907600098 | 0 | 11.49902366656781 | 45.34714351173895 | 24.780253821755714 | 36.5132674304976 | 80.42914692662941 | 319.22081776643876 | 178.64535330428754 | 63.688035419408074 | 147.75999999999996 | 56.81156325584555 | 30.636640587097588 | 17.56166019069928 | 56.38203617938783 | 35.839690578987636 | 288.94587179495244 | 44.927377722657454 | 34.825611969537235 | 35.03701079210092 | 176.71723896675718 | 9.473725907600098 | 76.22723509559323 | 6.407292478468223 | 35.47774004896647 | 46.224504672502334 | 13.74143118702933 | -4.747761155 | 58.918980587169884 | 32.5117743724233 | 18.405469379339493 | 0.3684210526315789 | 130 | 0 | 8 | 4 | 0 | 4 | 7 | 4 | 11 | 12 | 0 | 16 | 42 | 0 | 0 | 15 | 32.392120000000105 | 526.0390000000017 | 0 | 2
713 | O=C1C2=C(C(/C1=C/C(S3)=CC4=C3C(SC(C=C56)=C7C=C6SC8=C5C(C9=CC=C(CCCCCC)C=C9)(C%10=CC=C(CCCCCC)C=C%10)C%11=C8SC(/C=C%12/C(C%13=C(C%12=O)C=CC=C%13)=C(C#N)/C#N)=C%11)=C7C4(C%14=CC=C(CCCCCC)C=C%14)C%15=CC=C(CCCCCC)C=C%15)=C(C#N)\C#N)C=CC=C2 | 14.736691876464679 | 14.736691876464679 | 0.08118307565070504 | -0.81711498 | 0.030157350323899032 | 14.884615384615385 | 1427.9839999999997 | 1345.3279999999986 | 1426.5320618639998 | 514 | 0.1938952811165479 | -0.288564945 | 0.2885649447080034 | 0.1938952811165479 | 0.3557692307692308 | 0.6538461538461539 | 0.9423076923076923 | 32.13876347112285 | 9.664757634449082 | 2.5277376787503476 | -2.338070177 | 2.6712255664418016 | -2.283361545 | 7.282071611271958 | 0.10315848251531841 | 1.5010055491111018 | 0.9901203690837369 | 5026.708664178211 | 71.64210246126697 | 59.70098782420267 | 62.96697414791356 | 51.05020714022883 | 37.582580304139164 | 40.84856662785007 | 28.583024314374736 | 32.85497590999487 | 22.225562172638792 | 27.02321252002083 | 17.096568336742425 | 22.2793501898814 | -9.88 | 1.5899223082197455e+31 | 69.81613119471399 | 30.066137256481163 | 12.032801559230212 | 627.5222496720983 | 0 | 35.42309431130763 | 11.566489892729878 | 0 | 0 | 0 | 9.589074368143644 | 0 | 21.047566218953946 | 45.34714351173895 | 250.33761791695326 | 176.4448507836099 | 52.57345532401185 | 30.338569713598762 | 9.589074368143644 | 100.38417094014292 | 21.047566218953946 | 0 | 0 | 166.9413621960763 | 0 | 290.9202142917567 | 0 | 43.785474025974295 | 0 | 0 | 0 | 45.34714351173895 | 11.566489892729878 | 36.5132674304976 | 45.32445147012304 | 238.786687388277 | 192.15069603720212 | 62.97912631047928 | 129.29999999999998 | 10.82998093879356 | 30.636640587097588 | 0 | 22.712698952868415 | 44.54622408706505 | 82.00206474160727 | 162.61095704135252 | 34.80630589279269 | 71.2238143803069 | 173.29917541916382 | 0 | 2.351277622412738 | 7.073520076422923 | 35.89395051329559 | 44.30907121012079 | 16.62230078149265 | -0.390770492 | 70.84968608936158 | 26.742948989440016 | 9.048015209699225 | 0.2765957446808511 | 104 | 0 | 6 | 4 | 0 | 4 | 7 | 4 | 11 | 10 | 0 | 10 | 26 | 0 | 0 | 15 | 25.617720000000055 | 432.74500000000126 | 0 | 2
714 | O=C1C2=C(SC3=C2SC=C3)C(/C1=C/C(S4)=CC5=C4C(SC(C=C67)=C8C=C7SC9=C6C(C%10=CC=C(CCCCCC)C=C%10)(C%11=CC=C(CCCCCC)C=C%11)C%12=C9SC(/C=C%13/C(C(SC%14=C%15SC=C%14)=C%15C%13=O)=C(C#N)/C#N)=C%12)=C8C5(C%16=CC=C(CCCCCC)C=C%16)C%17=CC=C(CCCCCC)C=C%17)=C(C#N)\C#N | 15.14242011390004 | 15.14242011390004 | 0.0547112630074833 | -0.819353799 | 0.030157333255759703 | 15 | 1552.2199999999991 | 1473.5959999999986 | 1550.3890457359998 | 534 | 0.1962259621420697 | -0.28847447 | 0.28847447043100377 | 0.1962259621420697 | 0.3611111111111111 | 0.6759259259259259 | 0.9814814814814815 | 32.14338111595318 | 9.664761254804972 | 2.530637120286065 | -2.33807007 | 2.675274720315741 | -2.283362309 | 7.300713468505821 | 0.10332842696081981 | 1.5015886151297482 | 0.9114041905745514 | 5566.325538189452 | 73.95150353802549 | 61.02457990929962 | 67.55655255672141 | 53.016533635417616 | 38.36804609379882 | 45.02633120187497 | 29.332180137495985 | 37.540761571433194 | 22.842240648266618 | 32.10710473714442 | 17.60263362348554 | 27.622921591121955 | -9 | 3.051189308565619e+33 | 71.89383742911153 | 30.1088 | 11.820852892561984 | 663.4470318172152 | 0 | 35.42309431130763 | 11.566489892729878 | 0 | 0 | 0 | 9.589074368143644 | 0 | 21.047566218953946 | 90.6942870234779 | 201.8066813692604 | 188.21080747807096 | 50.84639217355606 | 60.61960691733354 | 9.589074368143644 | 164.53099411775824 | 21.047566218953946 | 0 | 0 | 166.9413621960763 | 0 | 263.90952882592745 | 0 | 43.785474025974295 | 0 | 0 | 0 | 90.6942870234779 | 11.566489892729878 | 36.5132674304976 | 45.32445147012304 | 237.41407879228558 | 166.51261916736433 | 81.77880597635568 | 129.29999999999998 | 10.82998093879356 | 21.047566218953946 | 9.589074368143644 | 22.712698952868415 | 43.173615491073654 | 100.80174440748368 | 207.95810055309153 | 22.673571755869474 | 57.718471647392285 | 173.29917541916382 | 0 | 6.123461318507393 | 13.160969644223496 | 38.16612144177824 | 48.91995308308601 | 15.887451123925288 | -0.299883208 | 60.64382096181056 | 26.833391678547 | 9.064713955785866 | 0.2765957446808511 | 108 | 0 | 6 | 4 | 0 | 4 | 5 | 8 | 13 | 14 | 0 | 14 | 26 | 0 | 0 | 17 | 28.170120000000082 | 459.2650000000012 | 0 | 2
715 | O=C1C2=C(C(/C1=C/C(S3)=CC4=C3C(SC(C=C56)=C7C=C6SC8=C5C(C9=CC=C(CCCCCC)C=C9)(C%10=CC=C(CCCCCC)C=C%10)C%11=C8SC(/C=C%12/C(C%13=C(C%12=O)C=C(F)C(F)=C%13)=C(C#N)/C#N)=C%11)=C7C4(C%14=CC=C(CCCCCC)C=C%14)C%15=CC=C(CCCCCC)C=C%15)=C(C#N)\C#N)C=C(F)C(F)=C2 | 15.246729197632083 | 15.246729197632083 | 0.005895058427432653 | -1.208492964 | 0.022975092962307736 | 14.814814814814815 | 1499.9439999999997 | 1421.3199999999988 | 1498.4943746159997 | 538 | 0.19400452522188388 | -0.288563021 | 0.288563021108312 | 0.19400452522188388 | 0.3611111111111111 | 0.6481481481481481 | 0.9259259259259259 | 32.13876509421442 | 9.664757601072845 | 2.529281973765512 | -2.338070054 | 2.6720437796256937 | -2.283361714 | 7.282092460700405 | 0.10311658779802424 | 1.501696261310342 | 0.9947101758898205 | 5269.724206340341 | 75.12307641327928 | 60.903444639481094 | 64.16943096319199 | 52.659268045509435 | 37.99320978853686 | 41.259196112247764 | 29.115658080649027 | 33.387609676269165 | 22.492329526641804 | 27.289979874023853 | 17.181392583544465 | 22.364174436683452 | -10.16 | 2.9288290372442986e+33 | 73.35533229567683 | 30.83673783466149 | 12.573549939514754 | 644.1843912838032 | 0 | 35.42309431130763 | 34.835373256913456 | 0 | 0 | 0 | 9.589074368143644 | 17.56166019069928 | 21.047566218953946 | 45.34714351173895 | 201.8066813692604 | 200.7103190574563 | 52.57345532401185 | 30.338569713598762 | 27.150734558842927 | 100.38417094014292 | 21.047566218953946 | 0 | 0 | 166.9413621960763 | 0 | 289.9236293820939 | 0 | 43.785474025974295 | 0 | 0 | 0 | 45.34714351173895 | 11.566489892729878 | 36.5132674304976 | 68.59333483430662 | 238.786687388277 | 167.88522776335572 | 62.97912631047928 | 129.29999999999998 | 45.66535419570702 | 30.636640587097588 | 17.56166019069928 | 55.69243314720358 | 9.754294387402599 | 236.87038970261565 | 44.927377722657454 | 34.825611969537235 | 24.276885251169094 | 149.02229016799473 | 0 | 62.88168903882123 | 6.474907917303868 | 34.82114607705297 | 43.867516030407 | 10.369374776362214 | -6.037164987 | 56.86728130319181 | 25.037977019327187 | 8.88393949072729 | 0.2765957446808511 | 108 | 0 | 6 | 4 | 0 | 4 | 7 | 4 | 11 | 10 | 0 | 14 | 26 | 0 | 0 | 15 | 26.174120000000062 | 432.5770000000012 | 0 | 2
716 | CCCCCCC(C=C1)=CC=C1C2(C3=CC=C(CCCCCC)C=C3)C4=CC5=C(C(C6=C5SC7=C6SC(/C=C8C(C(C=CC(C)=C9)=C9C\8=C(C#N)\C#N)=O)=C7)(C%10=CC=C(CCCCCC)C=C%10)C%11=CC=C(CCCCCC)C=C%11)C=C4C%12=C2C(SC%13=C%14SC(/C=C%15C(C(C=C(C)C=C%16)=C%16C\%15=C(C#N)/C#N)=O)=C%13)=C%14S%12 | 14.806285430552332 | 14.806285430552332 | 0.07158018010888734 | -0.839191953 | 0.03015733579547113 | 14.844036697247706 | 1512.1269999999986 | 1425.4389999999985 | 1510.5354329919994 | 540 | 0.1939052723528891 | -0.288564942 | 0.28856494182334075 | 0.1939052723528891 | 0.3486238532110092 | 0.7155963302752294 | 1.1376146788990826 | 32.14063098486465 | 9.653581349247805 | 2.547111486611336 | -2.355717235 | 2.6881552874159937 | -2.297285748 | 7.395589991226694 | 0.10315556754795852 | 1.4904273801059003 | 0.9714930204827185 | 5815.99692999881 | 75.24439675683892 | 62.954535576287284 | 67.03701848092591 | 53.32106408805792 | 39.312195799648926 | 43.39467870428757 | 30.35024332484244 | 35.64281564662225 | 23.338155087006843 | 29.618968681983283 | 17.92226954749083 | 25.0061680479905 | -9.92 | 4.14018942700331e+34 | 73.23655163867191 | 30.856468468154738 | 12.598464492709677 | 660.5741617030378 | 0 | 35.42309431130763 | 11.566489892729878 | 0 | 0 | 0 | 9.589074368143644 | 0 | 21.047566218953946 | 56.683929389673686 | 243.26541969496242 | 185.5862438225231 | 73.45465269480844 | 29.629660604669958 | 9.589074368143644 | 119.74818805502449 | 21.047566218953946 | 0 | 0 | 180.78883659545755 | 0 | 289.91438313822744 | 0 | 45.15808262196568 | 0 | 0 | 0 | 56.683929389673686 | 11.566489892729878 | 36.5132674304976 | 59.17192586950429 | 249.91359037167098 | 180.01796190027892 | 72.37896614341749 | 129.29999999999998 | 10.82998093879356 | 30.636640587097588 | 0 | 22.712698952868415 | 44.54622408706505 | 91.04745002008107 | 174.0923145792109 | 22.673571755869474 | 96.4080746576229 | 173.29917541916384 | 0 | 7.013739097099402 | 8.947290432274432 | 33.669256651051285 | 41.88314698621352 | 21.543397544656155 | -0.366278966 | 68.45081834731074 | 26.829229430891143 | 13.02940047669472 | 0.2857142857142857 | 109 | 0 | 6 | 4 | 0 | 4 | 7 | 5 | 12 | 11 | 0 | 11 | 26 | 0 | 0 | 16 | 27.449260000000073 | 457.60200000000117 | 0 | 2
717 | CCCCCCC(C=C1)=CC=C1C2(C3=CC=C(CCCCCC)C=C3)C4=CC5=C(C(C6=C5SC(C7=CC=C(/C=C8C(C(C=C(F)C(F)=C9)=C9C\8=C(C#N)\C#N)=O)S7)=C6)(C%10=CC=C(CCCCCC)C=C%10)C%11=CC=C(CCCCCC)C=C%11)C=C4C%12=C2C=C(C%13=CC=C(/C=C%14/C(C(C=C%15F)=C(C%14=O)C=C%15F)=C(C#N)/C#N)S%13)S%12 | 15.022682095980365 | 15.022682095980365 | 0.0003205218847972535 | -1.202887172 | 0.020781428761703368 | 14.571428571428571 | 1552.0199999999993 | 1469.363999999999 | 1550.5256747439996 | 558 | 0.19400452382913722 | -0.288563021 | 0.2885630211138936 | 0.19400452382913722 | 0.33035714285714285 | 0.625 | 0.9107142857142857 | 32.13877866843088 | 9.653528415015865 | 2.5340284260048485 | -2.354829363 | 2.6651960273832405 | -2.296361857 | 7.248097116497024 | 0.10311661368861987 | 1.4989465267840816 | 0.9685024770416113 | 5345.745673593471 | 77.95150353802548 | 63.21284571623958 | 66.47883203995049 | 54.625594540698216 | 39.31457699358277 | 42.58056331729369 | 29.9299282662637 | 34.26503609221101 | 22.98735821048364 | 27.780123406448887 | 17.34321249331879 | 21.900275428888552 | -10.68 | 5.4121620195738454e+35 | 76.67626693924664 | 32.943033244031426 | 13.84690644006403 | 668.9352506324603 | 0 | 35.42309431130763 | 34.835373256913456 | 0 | 0 | 0 | 9.589074368143644 | 17.56166019069928 | 21.047566218953946 | 45.34714351173895 | 201.8066813692604 | 225.33024188576715 | 72.43649865328145 | 10.82998093879356 | 27.15073455884292 | 80.21188267827512 | 21.047566218953946 | 0 | 0 | 166.94136219607628 | 0 | 314.18909765594026 | 0 | 64.66667139677088 | 0 | 0 | 0 | 45.34714351173895 | 11.566489892729878 | 36.5132674304976 | 68.59333483430662 | 238.78668738827696 | 192.15069603720212 | 63.688035419408074 | 129.29999999999998 | 45.66535419570702 | 39.41747068244723 | 8.78083009534964 | 55.69243314720358 | 9.754294387402599 | 211.8960123198404 | 70.61066421436149 | 34.825611969537235 | 48.542353525015535 | 149.02229016799473 | 0 | 59.88065500271712 | 6.370136776717425 | 35.98868092432315 | 40.9742708458694 | 13.510955180695223 | -6.002851993 | 66.19213563481469 | 25.302650694364857 | 8.950033600650224 | 0.2653061224489796 | 112 | 0 | 6 | 4 | 0 | 4 | 7 | 4 | 11 | 10 | 0 | 14 | 28 | 0 | 0 | 15 | 27.201720000000066 | 448.43700000000115 | 0 | 2
718 | CCCCCCC(C=C1)=CC=C1C2(C3=CC=C(CCCCCC)C=C3)C4=CC5=C(C(C6=C5SC(C7=CC=C(/C=C8C(C(C=C(F)C(F)=C9)=C9C\8=C(C#N)\C#N)=O)S7)=C6OCCCCCC)(C%10=CC=C(CCCCCC)C=C%10)C%11=CC=C(CCCCCC)C=C%11)C=C4C%12=C2C(OCCCCCC)=C(C%13=CC=C(/C=C%14/C(C(C=C%15F)=C(C%14=O)C=C%15F)=C(C#N)/C#N)S%13)S%12 | 15.28143062400208 | 15.28143062400208 | 0.009176946343820935 | -1.212927275 | 0.015955320419859934 | 14.238095238095237 | 1752.341999999999 | 1645.4939999999986 | 1750.7033047519997 | 642 | 0.19400452382927075 | -0.491651399 | 0.491651398815782 | 0.19400452382927075 | 0.3333333333333333 | 0.6190476190476191 | 0.9047619047619048 | 32.13878315751482 | 9.650810545478713 | 2.5631870199971494 | -2.362024945 | 2.704637618013813 | -2.303441498 | 7.2523731474192665 | 0.10311661366483921 | 1.4902257140130186 | 1.0413973916665813 | 5695.98618509773 | 88.17727188827024 | 72.94570957065352 | 76.21169589436444 | 61.55664485547692 | 45.5596885772301 | 48.825674900941024 | 33.97014167180304 | 38.24209326742318 | 25.644610656494702 | 30.477730058472265 | 19.17338878041745 | 23.956201327948808 | -11.08 | 1.764312600327112e+43 | 89.7335761916777 | 40.69919707546543 | 17.4237006528296 | 755.5416464642337 | 9.473725907600098 | 46.92211797787544 | 34.835373256913456 | 0 | 0 | 0 | 9.589074368143644 | 17.56166019069928 | 21.047566218953946 | 45.34714351173895 | 254.1790855061977 | 214.91224801130195 | 73.80910724927284 | 33.798039255221994 | 36.62446046644302 | 80.21188267827512 | 21.047566218953946 | 0 | 0 | 232.15540957886566 | 13.213763929025836 | 302.05636351901705 | 0 | 76.1656950633387 | 9.473725907600098 | 0 | 11.49902366656781 | 45.34714351173895 | 24.780253821755714 | 36.5132674304976 | 68.59333483430662 | 304.00073477106616 | 180.01796190027892 | 63.688035419408074 | 147.76 | 56.81156325584555 | 30.636640587097588 | 17.56166019069928 | 44.54622408706505 | 22.968058316428433 | 300.4448954615204 | 44.927377722657454 | 34.825611969537235 | 48.542353525015535 | 150.73703043045276 | 9.473725907600098 | 76.37229590062044 | 6.261485939193928 | 36.04864610131815 | 41.7607580691335 | 12.208307373330964 | -4.601681712 | 61.83029834944718 | 32.41347968309435 | 14.206410296017317 | 0.34545454545454546 | 126 | 0 | 8 | 4 | 0 | 4 | 7 | 4 | 11 | 12 | 0 | 16 | 40 | 0 | 0 | 15 | 31.119920000000103 | 507.71100000000143 | 0 | 2
719 | CCCCCCC(C=C1)=CC=C1C2(C3=CC=C(CCCCCC)C=C3)C4=CC5=C(C(C6=C5SC(C(C7=NN(CCCCCCCC)N=C78)=CC=C8/C=C9SC(N(C/9=O)CC)=S)=C6)(C%10=CC=C(CCCCCC)C=C%10)C%11=CC=C(CCCCCC)C=C%11)C=C4C%12=C2C=C(C%13=CC=C(/C=C%14C(N(CC)C(S\%14)=S)=O)C%15=NN(CCCCCCCC)N=C%13%15)S%12 | 14.084416368562678 | 14.084416368562678 | 0.06282653397918225 | -0.787042471 | 0.020839719537331384 | 15.333333333333334 | 1708.575999999999 | 1585.5999999999985 | 1706.8015011439995 | 626 | 0.2656713561857679 | -0.293174031 | 0.2931740312218755 | 0.2656713561857679 | 0.325 | 0.6166666666666667 | 0.9166666666666666 | 32.183417068084026 | 9.653195516862228 | 2.5347538614299086 | -2.355041978 | 2.6644983480116777 | -2.296450826 | 8.268046653307556 | -0.122328491 | 1.4983436744836804 | 0.9932008674210626 | 5054.144458756134 | 83.28208437388483 | 72.3106462093565 | 77.20962569492288 | 58.80422733565231 | 45.945260641083124 | 50.027743545721776 | 33.9589943830117 | 39.414923244050506 | 25.684583090182258 | 30.843395785742285 | 19.012545698180002 | 24.30705026351599 | -7.96 | 2.6579980475984984e+39 | 86.95913625824508 | 40.57391946861087 | 17.94180237621111 | 741.2337179694929 | 0 | 30.70787104158299 | 0 | 0 | 11.814359458703011 | 0 | 19.388893829844598 | 0 | 29.987739678202175 | 22.673571755869474 | 352.0873570566236 | 192.36151999991355 | 54.85190755341832 | 33.7297667783988 | 9.589074368143644 | 125.30735925469887 | 0 | 39.78755913990314 | 0 | 284.775683281776 | 13.08951281182515 | 233.2914035546167 | 0 | 41.76239474159318 | 0 | 0 | 0 | 70.63308854074509 | 73.33249958154923 | 59.19185461046639 | 0 | 313.0612239232112 | 155.40308267085877 | 75.98123782572598 | 102.04 | 10.82998093879356 | 9.589074368143644 | 0 | 11.814359458703011 | 44.63036682254833 | 131.12476269976776 | 239.5828176284631 | 9.799819461700956 | 58.266098813916514 | 187.1352328412224 | 44.83047411929754 | 1.1662761910943322 | 18.16455070509007 | 41.436348180473104 | 21.894906575460958 | 23.55543596015157 | -0.125653068 | 58.850125595802915 | 41.3845797965875 | 20.173430063297925 | 0.4423076923076923 | 120 | 0 | 10 | 2 | 2 | 4 | 7 | 4 | 11 | 14 | 0 | 16 | 44 | 2 | 2 | 15 | 29.013600000000093 | 519.0900000000016 | 6 | 2
720 | CCCCCCC(C=C1)=CC=C1C2(C3=CC=C(CCCCCC)C=C3)C4=CC5=C(C(C6=C5SC(C(C7=NN(CCCCCCCC)N=C78)=CC=C8/C=C9SC(N(C/9=O)CC)=O)=C6)(C%10=CC=C(CCCCCC)C=C%10)C%11=CC=C(CCCCCC)C=C%11)C=C4C%12=C2C=C(C%13=CC=C(/C=C%14C(N(CC)C(S\%14)=O)=O)C%15=NN(CCCCCCCC)N=C%13%15)S%12 | 13.946510561521068 | 13.946510561521068 | 0.2547677114944429 | -0.81978717 | 0.02681111906439324 | 15.333333333333334 | 1676.4399999999991 | 1553.4639999999986 | 1674.8471883839995 | 626 | 0.29303882182738544 | -0.268758423 | 0.29303882182738544 | 0.268758423302379 | 0.30833333333333335 | 0.6 | 0.9 | 32.16808120787985 | 9.653195516690946 | 2.5352624269794717 | -2.355041918 | 2.664460771783979 | -2.296450881 | 8.183373223826093 | -0.122969456 | 1.4983436744836804 | 0.9932008674210626 | 5055.654233760461 | 83.28208437388483 | 72.3106462093565 | 75.57663253306742 | 58.80422733565231 | 45.945260641083124 | 49.21124696479405 | 33.9589943830117 | 38.0497748723804 | 25.684583090182258 | 29.902622710160063 | 19.012545698180002 | 23.344353547006495 | -8.8 | 2.6579980475984984e+39 | 86.15080076350681 | 40.02307793517827 | 17.641156340176938 | 728.8392016751707 | 0 | 22.066802870465047 | 0 | 0 | 22.292782885047586 | 0 | 28.97796819798824 | 0 | 29.987739678202175 | 22.673571755869474 | 304.127840271748 | 215.8852898986958 | 54.85190755341832 | 33.7297667783988 | 19.178148736287287 | 102.70896762383208 | 0 | 39.78755913990314 | 0 | 284.775683281776 | 13.08951281182515 | 233.2914035546167 | 0 | 41.76239474159318 | 0 | 0 | 0 | 46.19734165465171 | 75.16985483677587 | 59.19185461046639 | 0 | 313.0612239232112 | 155.40308267085877 | 75.98123782572598 | 136.18 | 10.82998093879356 | 19.178148736287287 | 0 | 22.292782885047586 | 47.02270008666291 | 143.61513116331747 | 225.8588671913818 | 0 | 58.266098813916514 | 187.1352328412224 | 20.39472723320415 | 0 | 5.716348271753936 | 66.38906951348912 | 21.17252345991829 | 22.5319457098244 | -0.552181668 | 58.062838864550926 | 40.52563092149072 | 19.320491593203197 | 0.4423076923076923 | 120 | 0 | 12 | 2 | 2 | 4 | 7 | 4 | 11 | 14 | 0 | 16 | 44 | 2 | 2 | 15 | 28.68380000000009 | 504.6860000000017 | 6 | 4
721 | O=C(N1C2=CC(C(CCCCCC)(CCCCCC)C3C4C=CC=C3)=C4C=C2)C(C5=C6C=CC=C5C1=O)=CC=C6C#CC(S7)=CC=C7C(C8=NSN=C98)=CC%10=C9C=C(C%11=CC=C(C#CC%12=CC=C%13C(N(C(C%14=CC=CC%12=C%14%13)=O)C(C=C%15)=CC%16=C%15C%17C=CC=CC%17C%16(CCCCCC)CCCCCC)=O)S%11)C%18=NSN=C%10%18 | 15.000761383067983 | 15.000761383067983 | 0.07628891202795174 | -0.313445469 | 0.03325608330566928 | 18.072727272727274 | 1516.0499999999995 | 1429.3619999999987 | 1514.5593392319997 | 548 | 0.2654864867269064 | -0.268169821 | 0.26816982071110923 | 0.2654864867269064 | 0.36363636363636365 | 0.7454545454545455 | 1.1454545454545455 | 32.14261486529943 | 9.653709386083344 | 2.52222052010733 | -2.382494389 | 2.6079163416297444 | -2.404429304 | 7.162058771901001 | 0.08773661499426663 | 1.3688168975448658 | 0.603690619061548 | 5597.092627455573 | 74.77993066277166 | 62.721312672888814 | 65.98729899659972 | 54.036673920811545 | 40.008235671802815 | 43.10182232033873 | 31.103870064330117 | 34.3283193530151 | 24.89687625934579 | 28.021706051123186 | 19.62755662404036 | 22.528486907265933 | -10.06 | 6.847747225748691e+32 | 71.54132480352635 | 29.97401587099316 | 12.087509002404001 | 659.3448407124031 | 0 | 22.066802870465047 | 0 | 0 | 23.628718917406022 | 0 | 19.178148736287287 | 9.799819461700956 | 17.494159925665798 | 22.673571755869474 | 239.11619530644197 | 167.60722607513023 | 98.47259620995409 | 44.58544162716695 | 19.178148736287287 | 135.51758607029365 | 0 | 17.494159925665798 | 11.835812092322787 | 178.7771742883991 | 9.799819461700956 | 247.45704566519905 | 0 | 44.56293464621916 | 9.799819461700956 | 0 | 0 | 46.1299464462667 | 41.12287884307182 | 10.82998093879356 | 35.51754936774536 | 252.51415139026548 | 182.0682363608265 | 75.2653455280504 | 126.32 | 0 | 0 | 19.178148736287287 | 46.29451194852236 | 56.236839037407485 | 136.7406674533255 | 132.5598595939983 | 22.673571755869474 | 84.92913895846256 | 148.51578347654905 | 17.494159925665798 | 19.68794630808609 | 5.514244505946116 | 66.51724144074232 | 4.681127252939483 | 14.859654694651196 | 13.820330985147143 | 44.48336358298426 | 41.857841568927896 | 9.078249660575487 | 0.3125 | 110 | 0 | 10 | 4 | 2 | 6 | 8 | 4 | 12 | 12 | 0 | 14 | 24 | 0 | 0 | 18 | 25.049400000000055 | 454.95400000000103 | 4 | 4
722 | O=C(N1C2=CC(C(CCCCCC)(CCCCCC)C3C4C=CC=C3)=C4C=C2)C(C5=C6C=CC=C5C1=O)=CC=C6C#CC(S7)=C(F)C(F)=C7C(C8=NSN=C98)=CC%10=C9C=C(C%11=C(F)C(F)=C(C#CC%12=CC=C%13C(N(C(C%14=CC=CC%12=C%14%13)=O)C(C=C%15)=CC%16=C%15C%17C=CC=CC%17C%16(CCCCCC)CCCCCC)=O)S%11)C%18=NSN=C%10%18 | 16.799924085893966 | 16.799924085893966 | 0.10679393282731997 | -1.179129255 | 0.025335841790287267 | 17.894736842105264 | 1588.0099999999995 | 1505.353999999999 | 1586.5216519839996 | 572 | 0.2654864867269065 | -0.268169821 | 0.26816982071110923 | 0.2654864867269065 | 0.37719298245614036 | 0.7456140350877193 | 1.131578947368421 | 32.142616616300195 | 9.653709385034512 | 2.5238530895017197 | -2.382494366 | 2.609798619825144 | -2.404430302 | 7.163045877145768 | 0.08773661487598633 | 1.4781033701782438 | 0.6279785219012191 | 5842.55441617788 | 78.26090461478401 | 63.923769488167224 | 67.18975581187814 | 55.71308183571459 | 40.442797412775356 | 43.53638406131127 | 31.552625844165117 | 34.65076267219576 | 25.214948922874044 | 28.4491464207605 | 19.778016163773405 | 22.785871577399618 | -10.34 | 6.240911000175652e+34 | 75.03900770031363 | 30.779728054218243 | 12.276848733204215 | 676.006982324108 | 0 | 31.821097257867642 | 23.26888336418358 | 0 | 23.628718917406022 | 0 | 19.178148736287287 | 27.361479652400238 | 17.494159925665798 | 22.673571755869474 | 227.2753266687307 | 155.18262643899507 | 88.7183018225515 | 44.58544162716695 | 36.73980892698657 | 135.51758607029365 | 0 | 17.494159925665798 | 11.835812092322787 | 178.7771742883991 | 9.799819461700956 | 246.4604607555362 | 0 | 44.56293464621916 | 9.799819461700956 | 0 | 0 | 46.1299464462667 | 41.12287884307182 | 10.82998093879356 | 58.78643273192894 | 252.51415139026548 | 157.80276808698008 | 75.2653455280504 | 126.32 | 46.8976022815896 | 19.178148736287287 | 17.56166019069928 | 87.20389975210335 | 77.07282678633786 | 148.8630924130829 | 57.73691192019298 | 72.79640482153933 | 12.13273413692322 | 141.74447512836838 | 0 | 85.22639921925558 | 3.2760911317763277 | 61.958793045979625 | 2.7713375032523926 | 9.320122172181442 | 6.4191095073942686 | 32.86632157317959 | 40.396468390138345 | 8.932024123509123 | 0.3125 | 114 | 0 | 10 | 4 | 2 | 6 | 8 | 4 | 12 | 12 | 0 | 18 | 24 | 0 | 0 | 18 | 25.60580000000007 | 454.7860000000011 | 4 | 4
723 | O=C(N1C2=CC(C(CCCCCC)(CCCCCC)C3C4C=CC=C3)=C4C=C2)C(C5=C6C=CC=C5C1=O)=CC=C6C#CC(S7)=C(CCCCCC)C=C7C(C8=NSN=C98)=CC%10=C9C=C(C%11=CC(CCCCCC)=C(C#CC%12=CC=C%13C(N(C(C%14=CC=CC%12=C%14%13)=O)C(C=C%15)=CC%16=C%15C%17C=CC=CC%17C%16(CCCCCC)CCCCCC)=O)S%11)C%18=NSN=C%10%18 | 15.253135665199128 | 15.253135665199128 | 0.0828636133384637 | -0.302640318 | 0.02217107834285425 | 17.491803278688526 | 1684.373999999999 | 1573.4939999999983 | 1682.7471399999995 | 620 | 0.2654864867269064 | -0.268169821 | 0.26816982071110923 | 0.2654864867269064 | 0.3442622950819672 | 0.7049180327868853 | 1.0901639344262295 | 32.14261751297305 | 9.653709379640931 | 2.523759980424099 | -2.382494557 | 2.6102634505671682 | -2.404430286 | 7.164323259808705 | 0.08773661496879559 | 1.5132445723454175 | 0.6527043772129557 | 5899.366979641957 | 83.59148545064335 | 71.63767994637506 | 74.90366627008598 | 59.93405073077903 | 45.9628893486958 | 49.056475997231715 | 35.32742244171147 | 38.488715500069276 | 27.882872783979007 | 31.19187306202686 | 21.70867072638669 | 25.0177821647755 | -10.06 | 5.6562412116292024e+38 | 82.86789248454106 | 36.397256215741336 | 15.10125686706633 | 735.7241460851626 | 0 | 22.066802870465047 | 0 | 0 | 23.628718917406022 | 0 | 19.178148736287287 | 9.799819461700956 | 17.494159925665798 | 22.673571755869474 | 291.4885994433792 | 192.284681413305 | 98.47259620995409 | 44.58544162716695 | 19.178148736287287 | 135.51758607029365 | 0 | 17.494159925665798 | 11.835812092322787 | 256.83286491704047 | 9.799819461700956 | 246.45121451166983 | 0 | 44.56293464621916 | 9.799819461700956 | 0 | 0 | 46.1299464462667 | 41.12287884307182 | 23.67162418464558 | 35.51754936774536 | 328.85510175644856 | 169.93550222390328 | 75.2653455280504 | 126.32 | 0 | 0 | 19.178148736287287 | 46.29451194852236 | 56.236839037407485 | 200.9488836825856 | 143.6867625773923 | 22.673571755869474 | 72.79640482153933 | 162.3632578759303 | 17.494159925665798 | 20.382101802715 | 5.794963602875931 | 67.96456963512082 | 4.819306443590053 | 17.581340006158168 | 14.638993940045859 | 41.53535319088677 | 52.51289147973626 | 13.603813232204487 | 0.3888888888888889 | 122 | 0 | 10 | 4 | 2 | 6 | 8 | 4 | 12 | 12 | 0 | 14 | 34 | 0 | 0 | 18 | 29.2950000000001 | 510.6460000000015 | 4 | 4
724 | O=C(N1C2=CC(C(CCCCCC)(CCCCCC)C3C4C=CC=C3)=C4C=C2)C(C5=C6C=CC=C5C1=O)=CC=C6C#CC(S7)=C(CC(CC)CCCC)C=C7C(C8=NSN=C98)=CC%10=C9C=C(C%11=CC(CC(CC)CCCC)=C(C#CC%12=CC=C%13C(N(C(C%14=CC=CC%12=C%14%13)=O)C(C=C%15)=CC%16=C%15C%17C=CC=CC%17C%16(CCCCCC)CCCCCC)=O)S%11)C%18=NSN=C%10%18 | 15.331769538984355 | 15.331769538984355 | 0.08644545824743655 | -0.301985725 | 0.021587079336186754 | 17.841269841269842 | 1740.4819999999988 | 1621.5379999999982 | 1738.8097402559997 | 644 | 0.2654864867269064 | -0.268169821 | 0.26816982071110923 | 0.2654864867269064 | 0.36507936507936506 | 0.7380952380952381 | 1.119047619047619 | 32.14261834413979 | 9.653709378191524 | 2.5246358026430844 | -2.382494598 | 2.6113646892076527 | -2.404430453 | 7.1643524615315055 | 0.0877366149628025 | 1.4434717399735104 | 0.6696214321901386 | 6014.395742894407 | 86.7461859890226 | 74.79238048475433 | 78.05836680846525 | 61.7977540359353 | 47.82659265385208 | 50.92017930238799 | 36.94735482748846 | 40.10864788584625 | 29.38726634337882 | 32.696266621426666 | 22.664717989370747 | 25.936371949194314 | -10.06 | 5.900403585871275e+40 | 86.6691091841136 | 38.085221976108386 | 15.941547608435576 | 761.183914542749 | 0 | 22.066802870465047 | 0 | 0 | 23.628718917406022 | 0 | 19.178148736287287 | 9.799819461700956 | 17.494159925665798 | 22.673571755869474 | 318.1777170886124 | 191.27885025977577 | 98.47259620995409 | 44.58544162716695 | 19.178148736287287 | 135.51758607029365 | 0 | 17.494159925665798 | 23.671624184645573 | 270.6803393164217 | 9.799819461700956 | 246.45121451166983 | 0 | 44.56293464621916 | 9.799819461700956 | 0 | 0 | 46.1299464462667 | 41.12287884307182 | 23.67162418464558 | 47.35336146006814 | 342.7025761558298 | 169.93550222390328 | 75.2653455280504 | 126.32 | 0 | 0 | 19.178148736287287 | 46.29451194852236 | 68.07265112973027 | 200.9488836825856 | 143.6867625773923 | 22.673571755869474 | 72.79640482153933 | 176.2107322753115 | 17.494159925665798 | 20.572429409491228 | 5.837344135335828 | 68.31601530375143 | 4.829028544715218 | 17.63195866040413 | 15.72577580546859 | 41.74498449938281 | 52.57901775610742 | 18.263445885343337 | 0.4107142857142857 | 126 | 0 | 10 | 4 | 2 | 6 | 8 | 4 | 12 | 12 | 0 | 14 | 36 | 0 | 0 | 18 | 30.567200000000113 | 528.9740000000016 | 4 | 4
725 | O=C(C(C=CC=C1)=C1C/2=C(C#N)\C#N)C2=C/C3=CC(S4)=C(S3)C5=C4C6=CC(C(C7=C8SC9=C7SC(/C=C%10C(C(C=CC=C%11)=C%11C\%10=C(C#N)\C#N)=O)=C9)(C%12=CC=C(OCCCCCC)C=C%12)C%13=CC=C(OCCCCCC)C=C%13)=C8C=C6C(C%14=CC=C(OCCCCCC)C=C%14)5C%15=CC=C(OCCCCCC)C=C%15 | 14.663516554696233 | 14.663516554696233 | 0.11121307670348024 | -0.986354704 | 0.02401537032096149 | 14.62962962962963 | 1491.9799999999993 | 1409.3239999999983 | 1490.51172 | 538 | 0.19389528647837637 | -0.493601466 | 0.4936014656184139 | 0.19389528647837637 | 0.3611111111111111 | 0.6574074074074074 | 0.9444444444444444 | 32.13855268064494 | 9.656067739317125 | 2.5463102063369942 | -2.354558867 | 2.6833974008313297 | -2.296304468 | 7.308276360445941 | 0.10315853631971017 | 1.488179972174593 | 0.9984910928062743 | 5116.866124815629 | 74.47052958601321 | 61.33398098605811 | 64.59996730976901 | 53.05020714022883 | 38.13956386107303 | 41.40555018478394 | 28.286687044218695 | 32.55863863983883 | 21.6175420917629 | 26.415192439144935 | 16.471654512394757 | 21.935286048407757 | -10.68 | 1.4947915891292876e+33 | 72.85991374405121 | 32.020915758388995 | 13.008341999223466 | 647.976430590126 | 18.947451815200196 | 58.421141644443246 | 11.566489892729878 | 0 | 0 | 0 | 9.589074368143644 | 0 | 21.047566218953946 | 45.34714351173895 | 201.80668136926042 | 166.2662464438811 | 73.45465269480844 | 46.65734862978343 | 28.536526183343838 | 99.01156234415154 | 21.047566218953946 | 0 | 0 | 141.25807570437226 | 26.427527858051672 | 268.66640832496864 | 0 | 68.1561299551013 | 18.947451815200196 | 0 | 22.99804733313562 | 45.34714351173895 | 37.99401775078155 | 10.82998093879356 | 45.32445147012304 | 216.53288142148895 | 192.15069603720212 | 62.97912631047928 | 166.21999999999994 | 10.82998093879356 | 30.636640587097588 | 0 | 22.712698952868415 | 70.97375194511672 | 219.67397665760345 | 0 | 57.47987764866217 | 48.55024262443742 | 173.29917541916382 | 18.947451815200196 | 30.447158886097142 | 6.727808940451114 | 33.184038289847315 | 41.78695563780805 | 11.985893025810547 | 2.7029930547936423 | 67.28297513769999 | 21.08000831345876 | 11.302168714033456 | 0.2765957446808511 | 108 | 0 | 10 | 4 | 0 | 4 | 7 | 4 | 11 | 14 | 0 | 14 | 30 | 0 | 0 | 15 | 24.96292000000005 | 439.90900000000124 | 0 | 2
726 | O=C(C(C=CC=C1)=C1C/2=C(C#N)\C#N)C2=C/C3=CC(S4)=C(S3)C5=C4C6=CC(C(C7=C8SC9=C7SC(/C=C%10/C(C%11=C(C%10=O)C=CC=C%11)=C(C#N)/C#N)=C9)(C%12=CC=CC(OCCCCCC)=C%12)C%13=CC(OCCCCCC)=CC=C%13)=C8C=C6C(C%14=CC(OCCCCCC)=CC=C%14)5C%15=CC=CC(OCCCCCC)=C%15 | 14.715872633268216 | 14.715872633268216 | 0.11369706495453102 | -1.047185691 | 0.02401537032096149 | 14.62962962962963 | 1491.979999999999 | 1409.3239999999983 | 1490.51172 | 538 | 0.19389528647837637 | -0.493590228 | 0.49359022802544306 | 0.19389528647837637 | 0.3611111111111111 | 0.6759259259259259 | 0.9814814814814815 | 32.138552680664866 | 9.655241940399645 | 2.54946237331723 | -2.356674211 | 2.685928201078624 | -2.2981989 | 7.308281058882168 | 0.10315853631946212 | 1.4913669285237148 | 1.028023192523625 | 5185.866124815627 | 74.47052958601321 | 61.33398098605811 | 64.599967309769 | 53.05020714022883 | 38.13956386107302 | 41.40555018478394 | 28.30050433899448 | 32.57245593461461 | 21.53642062644398 | 26.334070973826012 | 16.543570421260455 | 22.007201957273473 | -10.68 | 4.953029854998555e+32 | 72.85991374405121 | 32.020915758388995 | 13.008341999223466 | 647.9764305901261 | 18.947451815200196 | 58.421141644443246 | 11.566489892729878 | 0 | 0 | 0 | 9.589074368143644 | 0 | 21.047566218953946 | 45.34714351173895 | 201.8066813692604 | 166.2662464438811 | 73.45465269480844 | 46.65734862978343 | 28.536526183343838 | 99.01156234415154 | 21.047566218953946 | 0 | 0 | 141.25807570437226 | 26.427527858051672 | 268.66640832496864 | 0 | 68.1561299551013 | 18.947451815200196 | 0 | 22.99804733313562 | 45.34714351173895 | 37.99401775078155 | 10.82998093879356 | 45.32445147012304 | 216.53288142148895 | 192.15069603720212 | 62.97912631047928 | 166.21999999999994 | 10.82998093879356 | 30.636640587097588 | 0 | 22.712698952868415 | 70.97375194511672 | 219.67397665760345 | 0 | 57.47987764866217 | 48.55024262443742 | 173.2991754191638 | 18.947451815200196 | 31.50758577186629 | 6.7108251377805175 | 33.2457856249352 | 41.90742006810297 | 11.600650278032045 | 2.6014325213937095 | 67.11946303591387 | 20.66248333412826 | 11.144354227847181 | 0.2765957446808511 | 108 | 0 | 10 | 4 | 0 | 4 | 7 | 4 | 11 | 14 | 0 | 14 | 30 | 0 | 0 | 15 | 24.96292000000005 | 439.9090000000013 | 0 | 2
727 | O=C(C(C=CC=C1)=C1C/2=C(C#N)\C#N)C2=C/C3=CC(S4)=C(S3)C5=C4C6=CC(C(C7=C8SC9=C7SC(/C=C%10C(C(C=CC=C%11)=C%11C\%10=C(C#N)\C#N)=O)=C9)(C%12=CC(F)=C(OCCCCCC)C=C%12)C%13=CC(F)=C(OCCCCCC)C=C%13)=C8C=C6C(C%14=CC=C(OCCCCCC)C(F)=C%14)5C%15=CC(F)=C(OCCCCCC)C=C%15 | 17.91795805872267 | 17.91795805872267 | 0.03659461463557978 | -1.611457585 | 0.018295888488240552 | 14.571428571428571 | 1563.9399999999996 | 1485.3159999999984 | 1562.4740330959999 | 562 | 0.19389528647837637 | -0.490520518 | 0.4905205177684789 | 0.19389528647837637 | 0.375 | 0.6785714285714286 | 0.9642857142857143 | 32.13855430427771 | 9.655062188303207 | 2.5530898019086106 | -2.355670664 | 2.6863844527246754 | -2.301677565 | 7.308299145775113 | 0.10315853631932771 | 1.4887795513531967 | 1.0300349902986778 | 5417.49007443941 | 77.9515035380255 | 62.536437801336525 | 65.80242412504742 | 54.69294155032066 | 38.56215947375815 | 41.82814579746906 | 28.769981874941596 | 33.04193347056173 | 21.883142821021764 | 26.680793168403795 | 16.64004461480188 | 22.103676150814895 | -10.96 | 7.884095907432926e+35 | 76.40872583231616 | 32.771923586036664 | 13.3494876579619 | 664.6385722018309 | 18.947451815200196 | 35.42309431130763 | 57.83342059004907 | 0 | 0 | 0 | 9.589074368143644 | 17.56166019069928 | 21.047566218953946 | 45.34714351173895 | 177.54121309541398 | 166.2662464438811 | 73.45465269480844 | 46.65734862978343 | 46.098186374043124 | 99.01156234415154 | 21.047566218953946 | 0 | 0 | 141.25807570437226 | 26.427527858051672 | 267.6698234153058 | 0 | 68.1561299551013 | 18.947451815200196 | 0 | 22.99804733313562 | 45.34714351173895 | 37.99401775078155 | 10.82998093879356 | 68.59333483430662 | 216.53288142148895 | 167.88522776335572 | 62.97912631047928 | 166.21999999999994 | 34.09886430297714 | 30.636640587097588 | 17.56166019069928 | 94.43069226433278 | 122.72574159580279 | 96.20399369545295 | 69.61261178558539 | 84.9484450352071 | 60.675087661938754 | 39.827682935685715 | 18.947451815200196 | 99.59154728629652 | 5.620914601958651 | 31.956536789215907 | 41.69335909190882 | 4.350897219812017 | -3.174089769 | 49.81495026608187 | 17.773405020024537 | 9.539146160021545 | 0.2765957446808511 | 112 | 0 | 10 | 4 | 0 | 4 | 7 | 4 | 11 | 14 | 0 | 18 | 30 | 0 | 0 | 15 | 25.519320000000064 | 439.74100000000124 | 0 | 2
728 | O=C(N(C(CCCCCCC)CCCCCCC)C1=O)C2=CC=C(C3=C4C=CC1C32)C5=CC=C6C7=C5C4=CC=C7C(N(C(CCCCCCC)CCCCCCC)C6=O)=O | 14.692053755628697 | 14.692053755628697 | 0.0593276150800115 | -0.438753772 | 0.059755975357061696 | 18.133333333333333 | 813.1799999999993 | 740.6039999999999 | 812.5492088 | 322 | 0.26115007200438123 | -0.275111184 | 0.2751111840058089 | 0.26115007200438123 | 0.5 | 0.9666666666666667 | 1.4666666666666666 | 16.183148455391148 | 9.670631677862572 | 2.49403266005982 | -2.438220164 | 2.4865541721510063 | -2.548237843 | 6.310622644337588 | -0.150682595 | 3.255799819021636 | 1.2273878549668185 | 2110.136621739246 | 42.17442238176202 | 37.426186331608 | 37.426186331608 | 29.370141020404375 | 24.57549318397173 | 24.57549318397173 | 18.57654056237574 | 18.57654056237574 | 14.406989050800007 | 14.406989050800007 | 11.14386918592905 | 11.14386918592905 | -4.06 | 26383810929620.53 | 44.01060818697232 | 20.669863886251136 | 8.684120810077863 | 359.8204933432079 | 0 | 0 | 0 | 5.907179729351506 | 17.721539188054518 | 0 | 28.97796819798824 | 0 | 0 | 0 | 192.5481958215415 | 70.3202462310205 | 40.087819432385366 | 5.917906046161393 | 19.178148736287287 | 57.325655988932965 | 0 | 9.799819461700956 | 5.917906046161393 | 199.7962554534441 | 0 | 69.46306895997633 | 0 | 0 | 5.218649975604868 | 0 | 0 | 0 | 45.51222003740289 | 9.589074368143644 | 5.917906046161393 | 219.55545413007982 | 41.99061301758347 | 33.696937071526946 | 74.76 | 5.917906046161393 | 19.178148736287287 | 0 | 41.63030662186333 | 16.70000751346326 | 114.94030929197017 | 77.04985947511214 | 9.799819461700956 | 24.284774350590983 | 51.979723149353475 | 0 | 0 | 0 | 61.94654386441941 | 4.645131318741202 | 3.9665433320388397 | -1.307293534 | 7.827350664484171 | 34.678685545893416 | 8.909705475578289 | 0.5925925925925926 | 60 | 0 | 6 | 2 | 2 | 4 | 3 | 0 | 3 | 4 | 0 | 6 | 26 | 1 | 1 | 7 | 13.302999999999976 | 247.91799999999893 | 0 | 4
729 | O=C(N(C(CC)CC)C1=O)C2=C(CCC(C)(C)C)C=C(C3=C4C=C(CCC(C)(C)C)C1C32)C5=CC(CCC(C)(C)C)=C6C7=C5C4=CC(CCC(C)(C)C)=C7C(N(C(CC)CC)C6=O)=O | 15.404844884125291 | 15.404844884125291 | 0.00991192319256573 | -0.477162597 | 0.15128788385121028 | 19.25 | 869.2879999999996 | 788.6479999999998 | 868.611809 | 346 | 0.26143110271679326 | -0.275114596 | 0.27511459615762396 | 0.26143110271679326 | 0.515625 | 0.96875 | 1.453125 | 16.183288394466594 | 9.61617550299755 | 2.529905236799775 | -2.46900599 | 2.5441385199146995 | -2.56001406 | 6.324261119149404 | -0.150864597 | 3.1924021961493816 | 1.7059784183456925 | 2507.8944488314623 | 47.170114959535745 | 42.63150388061093 | 42.63150388061093 | 29.75068107796624 | 25.06460391124087 | 25.06460391124087 | 24.842353858591625 | 24.842353858591625 | 15.107796805920582 | 15.107796805920582 | 11.30766894257361 | 11.30766894257361 | -4.06 | 27582279880849.83 | 47.88936914276441 | 16.982525907292974 | 8.583060776313392 | 385.28026180079456 | 0 | 0 | 0 | 5.907179729351506 | 17.721539188054518 | 0 | 28.97796819798824 | 0 | 0 | 0 | 128.50493993878698 | 160.04678860547898 | 28.96091644899138 | 17.044809029555385 | 19.178148736287287 | 57.325655988932965 | 0 | 9.799819461700956 | 27.577867923748514 | 205.83124237461948 | 0 | 67.45140665291787 | 0 | 0 | 5.218649975604868 | 0 | 0 | 0 | 45.51222003740289 | 22.430717613995665 | 27.577867923748514 | 223.87570078879722 | 28.852047727131023 | 33.696937071526946 | 74.76 | 11.835812092322787 | 0 | 19.178148736287287 | 57.37236245328906 | 49.651832720950054 | 104.26159612801588 | 0 | 9.799819461700956 | 0 | 135.06456954564095 | 0 | 0 | 0 | 64.78368822948242 | 4.941381440821152 | 8.518461421291805 | -1.386889226 | 4.219807715536674 | 13.834948049366115 | 35.4219357029623 | 0.6206896551724138 | 64 | 0 | 6 | 2 | 2 | 4 | 3 | 0 | 3 | 4 | 0 | 6 | 14 | 1 | 1 | 7 | 13.851399999999975 | 266.3939999999992 | 0 | 4
730 | O=C1C2=CC=CC=C2N(CCCC)C3C1C=C(N4CCCC)C(C(C5C4C=CC=C5)=O)=C3 | 13.611281809019905 | 13.611281809019905 | 0.042753065987643835 | -0.252689909 | 0.6325443644307646 | 27.9375 | 428.57600000000014 | 396.3200000000002 | 428.24637826399993 | 166 | 0.17376585422512245 | -0.363676884 | 0.3636768838333544 | 0.17376585422512245 | 0.78125 | 1.5 | 2.28125 | 16.14175707933564 | 9.730864315644451 | 2.4656238763848406 | -2.482508683 | 2.4370003225563517 | -2.535525949 | 6.092650636142681 | -0.119989763 | 2.832930566460197 | 1.6146825721047757 | 1047.2670293272768 | 22.24191172926027 | 19.036468227701693 | 19.036468227701693 | 15.651397005390983 | 12.150579567433798 | 12.150579567433798 | 9.27434706025649 | 9.27434706025649 | 7.308776162346916 | 7.308776162346916 | 5.636056256006362 | 5.636056256006362 | -2.88 | 28480754.132684935 | 20.99139723214078 | 8.571917261721612 | 3.2788750863368343 | 190.52110443386263 | 9.799819461700956 | 0 | 11.566489892729878 | 0 | 0 | 0 | 9.589074368143644 | 0 | 0 | 0 | 63.12593220949201 | 37.126417596443005 | 35.610494421330806 | 23.91949375061871 | 9.589074368143644 | 17.25387616741344 | 0 | 4.899909730850478 | 11.835812092322787 | 51.61444254938121 | 17.98942254267563 | 77.55518424967183 | 0 | 0 | 4.899909730850478 | 0 | 0 | 0 | 41.639594093701426 | 4.794537184071822 | 11.835812092322787 | 49.8887495668541 | 71.99173275797483 | 0 | 40.620000000000005 | 0 | 9.589074368143644 | 0 | 35.48598364334858 | 0 | 61.293780913034844 | 0 | 0 | 36.427161525886476 | 47.941721250045454 | 0 | 0 | 0 | 31.94743575207861 | 0 | 3.5794853791557446 | -0.037395098 | 7.909501585809305 | 16.768675889450048 | 6.165629825311116 | 0.42857142857142855 | 32 | 0 | 4 | 2 | 2 | 4 | 1 | 0 | 1 | 4 | 0 | 4 | 6 | 1 | 1 | 5 | 5.0937000000000054 | 128.6495000000001 | 0 | 2
731 | O=C1C2=CC=CC=C2N(CCCCCC)C3C1C=C(N4CCCCCC)C(C(C5C4C=CC=C5)=O)=C3 | 13.798953730252432 | 13.798953730252432 | 0.04185397848765726 | -0.254232227 | 0.34852003980480106 | 26.166666666666668 | 484.68400000000025 | 444.3640000000003 | 484.3089785199999 | 190 | 0.17376585422514482 | -0.363676704 | 0.3636767042721541 | 0.17376585422514482 | 0.6944444444444444 | 1.3888888888888888 | 2.138888888888889 | 16.141764805426973 | 9.730678444340393 | 2.4662151813909894 | -2.482892308 | 2.4382071664233704 | -2.535688445 | 6.092694579176201 | -0.119993514 | 2.9140704178536487 | 1.5205502653721403 | 1110.9072990649527 | 25.070338854006458 | 21.86489535244789 | 21.86489535244789 | 17.65139700539098 | 14.150579567433798 | 14.150579567433798 | 10.688560622629582 | 10.688560622629582 | 8.308776162346915 | 8.308776162346915 | 6.396988678332779 | 6.396988678332779 | -2.88 | 200460127.953728 | 24.798503084126036 | 11.023984159529682 | 4.510004406407794 | 215.98087289144908 | 9.799819461700956 | 0 | 11.566489892729878 | 0 | 0 | 0 | 9.589074368143644 | 0 | 0 | 0 | 88.80921870119606 | 37.126417596443005 | 35.610494421330806 | 23.91949375061871 | 9.589074368143644 | 17.25387616741344 | 0 | 4.899909730850478 | 11.835812092322787 | 77.29772904108525 | 17.98942254267563 | 77.55518424967183 | 0 | 0 | 4.899909730850478 | 0 | 0 | 0 | 41.639594093701426 | 4.794537184071822 | 11.835812092322787 | 75.57203605855815 | 71.99173275797483 | 0 | 40.620000000000005 | 0 | 9.589074368143644 | 0 | 35.48598364334858 | 0 | 48.45213766718282 | 38.524929737556064 | 0 | 24.27512131221871 | 60.093761463713214 | 0 | 0 | 0 | 32.40882183513136 | 0 | 3.640036568228725 | -0.017332064 | 7.9908056492294826 | 22.02946287253449 | 6.281538471888743 | 0.5 | 36 | 0 | 4 | 2 | 2 | 4 | 1 | 0 | 1 | 4 | 0 | 4 | 10 | 1 | 1 | 5 | 6.654100000000008 | 147.11749999999986 | 0 | 2
732 | O=C1C2=CC=CC=C2N(CCCCCCCC)C3C1C=C(N4CCCCCCCC)C(C(C5C4C=CC=C5)=O)=C3 | 13.932393009920483 | 13.932393009920483 | 0.04008747543490565 | -0.256242736 | 0.22297391287354934 | 24.75 | 540.7920000000004 | 492.4080000000004 | 540.3715788 | 214 | 0.17376585422514482 | -0.363676704 | 0.36367670426669363 | 0.17376585422514482 | 0.625 | 1.25 | 1.975 | 16.141772324442265 | 9.730655765546791 | 2.4664665012874223 | -2.482921245 | 2.438777801744125 | -2.535694967 | 6.092731830230084 | -0.119994433 | 2.987441367303296 | 1.4187418578774447 | 1174.99314798988 | 27.898765978752643 | 24.693322477194073 | 24.693322477194073 | 19.65139700539098 | 16.150579567433798 | 16.150579567433798 | 12.102774185002675 | 12.102774185002675 | 9.308776162346913 | 9.308776162346913 | 7.104095459519326 | 7.104095459519326 | -2.88 | 1408218916.7428806 | 28.641597601780493 | 13.654643269072333 | 5.917816346323969 | 241.44064134903553 | 9.799819461700956 | 0 | 11.566489892729878 | 0 | 0 | 0 | 9.589074368143644 | 0 | 0 | 0 | 114.4925051929001 | 37.126417596443005 | 35.610494421330806 | 23.91949375061871 | 9.589074368143644 | 17.25387616741344 | 0 | 4.899909730850478 | 11.835812092322787 | 102.9810155327893 | 17.98942254267563 | 77.55518424967183 | 0 | 0 | 4.899909730850478 | 0 | 0 | 0 | 41.639594093701426 | 4.794537184071822 | 11.835812092322787 | 101.2553225502622 | 71.99173275797483 | 0 | 40.620000000000005 | 0 | 9.589074368143644 | 0 | 35.48598364334858 | 0 | 48.45213766718282 | 64.20821622926012 | 0 | 24.27512131221871 | 60.093761463713214 | 0 | 0 | 0 | 32.72459516194053 | 0 | 3.675744520030236 | -0.006501678 | 8.043430605879433 | 27.555097967906562 | 6.340966755281221 | 0.5555555555555556 | 40 | 0 | 4 | 2 | 2 | 4 | 1 | 0 | 1 | 4 | 0 | 4 | 14 | 1 | 1 | 5 | 8.214500000000008 | 165.58549999999963 | 0 | 2
733 | O=C(N(CC(CC)CCCC)C1=O)C2=CC=CC3=C2C1=CC=C3C4=CC=C(/C(C#N)=C/C5=CC=C(/C=C(C#N)/C(S6)=CC=C6C7=CC=C8C9=C7C=CC=C9C(N(CC(CC)CCCC)C8=O)=O)C=C5)S4 | 13.855515553334158 | 13.855515553334158 | 0.24272622633836582 | -0.242726226 | 0.06234378445301979 | 14.657142857142857 | 959.2499999999997 | 904.8179999999995 | 958.3586482080002 | 350 | 0.26089535460650853 | -0.274070349 | 0.27407034901182076 | 0.26089535460650853 | 0.5 | 0.8714285714285714 | 1.2285714285714286 | 32.134750861652655 | 9.894629432728603 | 2.3603734040042643 | -2.302089421 | 2.4260438650051066 | -2.426494869 | 7.167760355156482 | 0.05649150932805154 | 4.09094207619714 | 0.9252923182304079 | 3092.4734416635815 | 49.052737559272835 | 40.011117858820235 | 41.64411102067569 | 34.099150306315785 | 24.49184237314795 | 26.1248355350034 | 18.386552748056236 | 20.55410666102989 | 14.024810602522937 | 16.328447278984545 | 9.998328531814032 | 12.021467277309688 | -7.24 | 6427632171895523.0 | 47.81034318507836 | 20.775516912345406 | 9.059860292771255 | 417.35237725445035 | 0 | 12.138442625584547 | 0 | 0 | 23.628718917406022 | 0 | 28.97796819798824 | 0 | 10.523783109476973 | 22.673571755869474 | 126.88354922093468 | 118.38668649525304 | 65.62435598234792 | 11.146209060138535 | 19.178148736287287 | 91.14543680494097 | 10.523783109476973 | 9.799819461700956 | 11.835812092322787 | 79.06152178217057 | 13.08951281182515 | 152.3296105698936 | 0 | 33.01963999638114 | 0 | 0 | 0 | 22.673571755869474 | 46.51805119093213 | 0 | 34.49803782738431 | 141.37467385604245 | 109.19460723230902 | 65.72434350246206 | 122.34 | 0 | 29.701931845764257 | 0 | 35.46453100972881 | 57.261976267681256 | 103.90141615393085 | 32.47339121757043 | 0 | 121.3466474459768 | 39.83339142434704 | 0 | 0 | 2.9737841054639964 | 61.731605644959686 | 23.75327474079168 | 6.625623886235381 | -0.443462873 | 39.224188928033065 | 11.752054584136104 | 9.382930982948299 | 0.26666666666666666 | 70 | 0 | 8 | 0 | 2 | 2 | 5 | 2 | 7 | 8 | 0 | 10 | 18 | 0 | 0 | 9 | 15.203159999999967 | 285.2779999999999 | 0 | 4
734 | O=C(N(CC(CC)CCCC)C1=O)C2=CC=CC3=C2C1=CC=C3C4=CC=C(/C(C#N)=C/C5=C(OC)C=C(/C=C(C#N)/C(S6)=CC=C6C7=CC=C8C9=C7C=CC=C9C(N(CC(CC)CCCC)C8=O)=O)C(OC)=C5)S4 | 13.934354790828959 | 13.934354790828959 | 0.24617950480343054 | -0.261823054 | 0.05427910080035758 | 14.432432432432432 | 1019.3019999999996 | 960.8379999999995 | 1018.3797775760003 | 374 | 0.26089535460650853 | -0.496108789 | 0.4961087888898593 | 0.26089535460650853 | 0.5405405405405406 | 0.918918918918919 | 1.2702702702702702 | 32.134751460754025 | 9.894622608662942 | 2.3617258112968798 | -2.302090892 | 2.437734825125604 | -2.426494871 | 7.167797053591724 | 0.05649150932804597 | 4.130697092175231 | 0.9845463017677839 | 3253.989006365421 | 52.20743809765208 | 42.67291390136871 | 44.30590706322416 | 35.996527116283275 | 25.549920577872868 | 27.182913739728317 | 19.05599464919346 | 21.22354856216711 | 14.648069408383039 | 16.95170608484464 | 10.45807830342663 | 12.481217048922282 | -7.64 | 3.874888813642575e+16 | 51.2686287982717 | 22.229041199114935 | 9.564320203393994 | 440.30935194225736 | 9.473725907600098 | 23.637466292152357 | 0 | 0 | 23.628718917406022 | 0 | 28.97796819798824 | 0 | 10.523783109476973 | 22.673571755869474 | 102.61808094708822 | 119.39251764878227 | 76.75125896574191 | 25.3658041426936 | 28.651874643887385 | 91.14543680494097 | 10.523783109476973 | 9.799819461700956 | 11.835812092322787 | 79.06152178217057 | 27.30910789438022 | 140.19687643297038 | 0 | 44.518663662948946 | 9.473725907600098 | 0 | 11.49902366656781 | 22.673571755869474 | 60.73764627348719 | 0 | 34.49803782738431 | 141.37467385604245 | 97.06187309538579 | 65.72434350246206 | 140.79999999999998 | 0 | 29.701931845764257 | 0 | 35.46453100972881 | 89.64219730504566 | 83.02021878313427 | 32.47339121757043 | 50.637103570069264 | 72.79640482153933 | 39.83339142434704 | 9.473725907600098 | 11.782102169417113 | 2.876473962270917 | 61.77671639851672 | 24.074954013250107 | 5.784952572820561 | 0.3727412253732254 | 34.781692792381634 | 11.459755996574435 | 9.324531648388763 | 0.2903225806451613 | 74 | 0 | 10 | 0 | 2 | 2 | 5 | 2 | 7 | 10 | 0 | 12 | 20 | 0 | 0 | 9 | 15.220359999999964 | 298.38200000000023 | 0 | 4
735 | O=C(N(CC(CCCC)CCCCCC)C1=O)C2=CC=C3C4=C2C1=CC=C4C5=NC6=C(C=C(N=C7C(C8=CC=C9C%10=C8C7=CC=C%10C(N(CC(CCCC)CCCCCC)C9=O)=O)=C%11C%12=CC=CC=C%12)C%11=C6)C(C%13=CC=CC=C%13)=C53 | 14.751047337352361 | 14.751047337352361 | 0.20933021976655342 | -0.20933022 | 0.03807334485567163 | 14.6 | 1055.3759999999993 | 984.8159999999992 | 1054.5397067200001 | 402 | 0.260895738320413 | -0.27407016 | 0.27407015963366227 | 0.260895738320413 | 0.35 | 0.675 | 1.0375 | 16.182030409431082 | 9.868470731329985 | 2.408716558431215 | -2.306234631 | 2.5716316504709553 | -2.427601605 | 6.339118523109006 | 0.056269105369264105 | 4.0925090946947575 | 0.9550909147292904 | 3707.8830037551497 | 54.759479861529876 | 46.851475527384856 | 46.851475527384856 | 39.23544700115953 | 30.13452551600758 | 30.13452551600758 | 23.339111266569034 | 23.339111266569034 | 18.233511143689704 | 18.233511143689704 | 14.23305507606644 | 14.23305507606644 | -7.84 | 2.300927964874637e+18 | 51.58898101027916 | 21.326034264285745 | 8.376160005648558 | 469.18654436215644 | 0 | 0 | 0 | 0 | 23.628718917406022 | 0 | 28.97796819798824 | 9.967957041894417 | 0 | 0 | 189.6739472323371 | 96.17110696158447 | 101.04137301558389 | 22.421257424929447 | 19.178148736287287 | 66.97946563942732 | 0 | 19.76777650359537 | 11.835812092322787 | 130.4280947655787 | 13.08951281182515 | 143.58114733602022 | 0 | 67.02237090666688 | 0 | 0 | 0 | 0 | 56.486008232826535 | 0 | 11.835812092322787 | 171.86004946865398 | 121.32734136923226 | 110.37311762868815 | 100.53999999999999 | 0 | 19.178148736287287 | 0 | 35.46453100972881 | 35.34331877861313 | 174.58133385794832 | 38.524929737556064 | 9.799819461700956 | 36.39820241076966 | 112.62408775722508 | 9.967957041894417 | 0 | 0 | 73.38051345593624 | 5.125166704324496 | 15.325739906525685 | -0.30269554 | 41.398441580579515 | 17.664245572530096 | 9.741921653198581 | 0.3333333333333333 | 80 | 0 | 8 | 2 | 2 | 4 | 7 | 2 | 9 | 6 | 0 | 8 | 22 | 0 | 0 | 13 | 18.46379999999999 | 326.0700000000008 | 2 | 4
736 | O=C(N(CC(CCCCCCCCCC)CCCCCCCCCCCC)C1=O)C2=CC=C3C4=C2C1=CC=C4C5=NC6=C(C=C(N=C7C(C8=CC=C9C%10=C8C7=CC=C%10C(N(CC(CCCCCCCCCC)CCCCCCCCCCCC)C9=O)=O)=C%11C%12=CC=CC=C%12)C%11=C6)C(C%13=CC=CC=C%13)=C53 | 15.222246758195674 | 15.222246758195674 | 0.184100689382388 | -0.184100689 | 0.0214034761568953 | 14 | 1392.023999999999 | 1273.0799999999986 | 1390.9153082559997 | 546 | 0.26089573832042223 | -0.27407016 | 0.27407015962813525 | 0.26089573832042223 | 0.2692307692307692 | 0.5096153846153846 | 0.7884615384615384 | 16.18213325527341 | 9.867898541953837 | 2.4120966022017005 | -2.306955774 | 2.5745001354617414 | -2.427659814 | 6.3396390372791345 | 0.05625146954061628 | 1.5241704145672572 | 0.8112703509564286 | 4144.541448353348 | 71.730042610007 | 63.82203827586197 | 63.82203827586197 | 51.23544700115953 | 42.134525516007606 | 42.134525516007606 | 31.824392640807595 | 31.824392640807595 | 24.233511143689704 | 24.233511143689704 | 18.502569216723437 | 18.502569216723437 | -7.84 | 3.598292097419234e+30 | 74.43376109467455 | 36.44066836502834 | 16.263318739393345 | 621.9451551076756 | 0 | 0 | 0 | 0 | 23.628718917406022 | 0 | 28.97796819798824 | 9.967957041894417 | 0 | 0 | 343.77366618256127 | 96.17110696158447 | 101.04137301558389 | 22.421257424929447 | 19.178148736287287 | 66.97946563942732 | 0 | 19.76777650359537 | 11.835812092322787 | 284.5278137158029 | 13.08951281182515 | 143.58114733602022 | 0 | 67.02237090666688 | 0 | 0 | 0 | 0 | 56.486008232826535 | 0 | 11.835812092322787 | 325.95976841887807 | 121.32734136923226 | 110.37311762868815 | 100.53999999999999 | 0 | 0 | 19.178148736287287 | 35.46453100972881 | 35.34331877861313 | 161.7396906120963 | 205.4662919336324 | 9.799819461700956 | 24.26546827384644 | 124.75682189414832 | 9.967957041894417 | 0 | 0 | 75.59103964434479 | 5.222044588140899 | 15.606302839578884 | -0.209976954 | 42.0583761675614 | 50.03600782385993 | 10.029539224181974 | 0.5 | 104 | 0 | 8 | 2 | 2 | 4 | 7 | 2 | 9 | 6 | 0 | 8 | 46 | 0 | 0 | 13 | 27.82620000000008 | 436.87800000000175 | 2 | 4
737 | O=C(N(CC(CC)CCCC)C1=O)C2=CC=C(C(N3CC(CC)CCCC)=O)C4=C2C1=C(/C=C/C(C=C5C(N(CC(CC)CCCC)C6=O)=O)=C(C(N7CC(CC)CCCC)=O)C8=C5C6=CC=C8C7=O)C=C4C3=O | 15.245579901679063 | 15.245579901679063 | 0.04462684091941038 | -0.542565467 | 0.044564287282776484 | 17.027027027027028 | 1005.3099999999994 | 928.7019999999997 | 1004.5663153920001 | 392 | 0.26150674513296596 | -0.274070028 | 0.2740700277476995 | 0.26150674513296596 | 0.33783783783783783 | 0.581081081081081 | 0.8378378378378378 | 16.191179379041674 | 9.811700740224794 | 2.4408485114569296 | -2.349259072 | 2.4389982347380927 | -2.456799935 | 6.358419857741712 | 0.05584264719972208 | 3.4096067044678824 | 1.357516861469991 | 2771.270989655734 | 53.11949794891205 | 45.12517955971716 | 45.12517955971716 | 35.72344528840316 | 28.129343688929485 | 28.129343688929485 | 21.481060340607577 | 21.481060340607577 | 16.776429510206647 | 16.776429510206647 | 12.002577153718743 | 12.002577153718743 | -6.3 | 1.5121761233191592e+16 | 53.97580558736508 | 23.07545253664976 | 9.663707264555589 | 436.7979790285512 | 0 | 0 | 0 | 0 | 47.257437834812045 | 0 | 57.95593639597649 | 0 | 0 | 0 | 144.59179728630488 | 96.88001607051328 | 81.10463143169144 | 11.126902983393991 | 38.356297472574575 | 80.954374906339 | 0 | 19.599638923401912 | 23.671624184645573 | 158.12304356434117 | 26.1790256236503 | 92.03271732773963 | 0 | 0 | 0 | 0 | 0 | 0 | 93.03610238186428 | 0 | 23.671624184645573 | 252.11385595388583 | 36.39820241076966 | 33.696937071526946 | 149.51999999999998 | 47.257437834812045 | 28.76722310443093 | 9.589074368143644 | 115.903158599731 | 11.126902983393991 | 102.7331459668162 | 19.599638923401912 | 48.55024262443742 | 0 | 55.38989759752498 | 0 | 0 | 0 | 123.83970684526015 | 1.0537202787458648 | 2.2808864540777156 | -3.759344398 | 9.746095835654213 | 17.367529113022993 | 17.471405871213484 | 0.5161290322580645 | 74 | 0 | 12 | 0 | 4 | 4 | 4 | 0 | 4 | 8 | 0 | 12 | 26 | 0 | 0 | 8 | 13.412999999999979 | 291.5159999999999 | 0 | 8
738 | CCCCCCC(C=C1)=CC=C1C2(C3=CC=C(CCCCCC)C=C3)C4=CC5=C(C(C6=C5SC7=C6SC(/C=C8C(C(C=CC=C9OC)=C9C\8=C(C#N)\C#N)=O)=C7)(C%10=CC=C(CCCCCC)C=C%10)C%11=CC=C(CCCCCC)C=C%11)C=C4C%12=C2C(SC(/C=C%13C(C(C=CC=C%14OC)=C%14C\%13=C(C#N)/C#N)=O)=C%15)=C%15S%12 | 14.877830733352686 | 14.877830733352686 | 0.14541051882640388 | -0.870448525 | 0.02674112340734907 | 14.722222222222221 | 1488.035999999999 | 1401.3479999999986 | 1486.5531912319996 | 538 | 0.19403729486605464 | -0.496086989 | 0.4960869885618698 | 0.19403729486605464 | 0.3888888888888889 | 0.7037037037037037 | 0.9907407407407407 | 32.138552536564816 | 9.653582688753295 | 2.5465102947997265 | -2.35574193 | 2.6832284923211587 | -2.297288348 | 7.308288557877019 | 0.10314519706573512 | 1.4899851066317211 | 1.0150125766397102 | 5183.959239768584 | 74.79680299964622 | 62.362783866751144 | 65.62877019046205 | 52.94758395019633 | 38.64065850886407 | 41.90664483257498 | 29.257523696411468 | 33.52947529203162 | 22.825039931430563 | 27.62269027881262 | 17.55905479062639 | 23.022686326639388 | -10.28 | 1.0397080766593937e+34 | 73.2409856004135 | 31.503003414603818 | 12.537537512512303 | 650.4792243599048 | 9.473725907600098 | 46.92211797787544 | 11.566489892729878 | 0 | 0 | 0 | 9.589074368143644 | 0 | 21.047566218953946 | 45.34714351173895 | 226.07214964310683 | 166.67823350820944 | 84.58155567820243 | 34.449415854286826 | 19.06280027574374 | 99.01156234415154 | 21.047566218953946 | 0 | 0 | 166.94136219607628 | 14.219595082555067 | 278.7874801548334 | 0 | 56.65710628853349 | 9.473725907600098 | 0 | 11.49902366656781 | 45.34714351173895 | 25.786084975284943 | 36.5132674304976 | 45.32445147012304 | 238.78668738827696 | 180.01796190027892 | 62.97912631047928 | 147.76 | 10.82998093879356 | 30.636640587097588 | 0 | 22.712698952868415 | 56.04524775363286 | 79.92054703668708 | 164.6924747462727 | 95.96494100506368 | 12.152040213667762 | 173.29917541916384 | 9.473725907600098 | 16.066461183872327 | 6.923912021732582 | 33.80362423059045 | 42.29363448599579 | 17.899403969240357 | 0.3350324992770177 | 66.94831262929404 | 26.419187707607538 | 9.052309605125853 | 0.2916666666666667 | 108 | 0 | 8 | 4 | 0 | 4 | 7 | 4 | 11 | 12 | 0 | 12 | 28 | 0 | 0 | 15 | 25.63492000000006 | 445.84900000000124 | 0 | 2
739 | CCCCCCC(C=C1)=CC=C1C2(C3=CC=C(CCCCCC)C=C3)C4=CC5=C(C(C6=C5SC7=C6SC(/C=C8C(C(C=CC(OC)=C9)=C9C\8=C(C#N)\C#N)=O)=C7)(C%10=CC=C(CCCCCC)C=C%10)C%11=CC=C(CCCCCC)C=C%11)C=C4C%12=C2C(SC(/C=C%13C(C(C=CC(OC)=C%14)=C%14C\%13=C(C#N)/C#N)=O)=C%15)=C%15S%12 | 14.822768182891505 | 14.822768182891505 | 0.1277770002844747 | -0.865960262 | 0.02674112340734907 | 14.722222222222221 | 1488.035999999999 | 1401.3479999999986 | 1486.5531912319996 | 538 | 0.19389991499106896 | -0.496744675 | 0.49674467543428114 | 0.19389991499106896 | 0.37037037037037035 | 0.6851851851851852 | 0.9722222222222222 | 32.138552536410835 | 9.653582694182651 | 2.5459006087814493 | -2.355741864 | 2.6825889821208584 | -2.297288342 | 7.308282868042764 | 0.10315399802844374 | 1.4904386928829723 | 1.0108219882713805 | 5183.959239768584 | 74.79680299964622 | 62.362783866751144 | 65.62877019046205 | 52.9139104453851 | 38.62869238057665 | 41.894678704287564 | 29.314885234638258 | 33.58683683025841 | 22.824903409758246 | 27.622553757140302 | 17.412930694918025 | 22.876562230931025 | -10.28 | 9.107522285931931e+33 | 73.2409856004135 | 31.503003414603818 | 12.731374118045212 | 650.4792243599048 | 9.473725907600098 | 46.92211797787544 | 11.566489892729878 | 0 | 0 | 0 | 9.589074368143644 | 0 | 21.047566218953946 | 45.34714351173895 | 201.8066813692604 | 202.07060476544993 | 73.45465269480844 | 34.449415854286826 | 19.06280027574374 | 99.01156234415154 | 21.047566218953946 | 0 | 0 | 166.94136219607628 | 14.219595082555067 | 278.7874801548334 | 0 | 56.65710628853349 | 9.473725907600098 | 0 | 11.49902366656781 | 45.34714351173895 | 25.786084975284943 | 36.5132674304976 | 45.32445147012304 | 238.78668738827696 | 180.01796190027892 | 62.97912631047928 | 147.76 | 10.82998093879356 | 30.636640587097588 | 0 | 22.712698952868415 | 56.04524775363286 | 79.92054703668708 | 164.6924747462727 | 95.96494100506368 | 12.152040213667762 | 173.29917541916384 | 9.473725907600098 | 15.688784687400483 | 6.939245452177743 | 33.71544513974315 | 42.18039821753023 | 18.231861727828665 | 0.5696869752678264 | 66.86081129550932 | 26.4543685663537 | 9.053751230222922 | 0.2916666666666667 | 108 | 0 | 8 | 4 | 0 | 4 | 7 | 4 | 11 | 12 | 0 | 12 | 28 | 0 | 0 | 15 | 25.63492000000006 | 445.8490000000012 | 0 | 2
740 | CCCCCCC(C=C1)=CC=C1C2(C3=CC=C(CCCCCC)C=C3)C4=CC5=C(C(C6=C5SC7=C6SC(/C=C8C(C(C=C(OC)C=C9)=C9C\8=C(C#N)\C#N)=O)=C7)(C%10=CC=C(CCCCCC)C=C%10)C%11=CC=C(CCCCCC)C=C%11)C=C4C%12=C2C(SC(/C=C%13C(C(C=C(OC)C=C%14)=C%14C\%13=C(C#N)/C#N)=O)=C%15)=C%15S%12 | 14.876551724085761 | 14.876551724085761 | 0.11674572666391536 | -0.865960262 | 0.02674112340734907 | 14.722222222222221 | 1488.035999999999 | 1401.3479999999986 | 1486.5531912319996 | 538 | 0.19403306107474536 | -0.496742648 | 0.49674264805120893 | 0.19403306107474536 | 0.37037037037037035 | 0.6851851851851852 | 0.9722222222222222 | 32.138552536410856 | 9.653582694716482 | 2.545900741125493 | -2.355741857 | 2.6825583641097612 | -2.297288346 | 7.308283040227397 | 0.10313522028288304 | 1.4871804083427296 | 1.0107142751109568 | 5183.959239768584 | 74.79680299964622 | 62.362783866751144 | 65.62877019046205 | 52.9139104453851 | 38.62869238057665 | 41.894678704287564 | 29.31488523463826 | 33.586836830258406 | 22.824903409758246 | 27.622553757140302 | 17.414979427957558 | 22.87861096397056 | -10.28 | 1.7786158902463324e+33 | 73.2409856004135 | 31.503003414603818 | 12.731374118045212 | 650.4792243599048 | 9.473725907600098 | 46.92211797787544 | 11.566489892729878 | 0 | 0 | 0 | 9.589074368143644 | 0 | 21.047566218953946 | 45.34714351173895 | 201.8066813692604 | 202.07060476544993 | 73.45465269480844 | 34.449415854286826 | 19.06280027574374 | 99.01156234415154 | 21.047566218953946 | 0 | 0 | 166.94136219607628 | 14.219595082555067 | 278.7874801548334 | 0 | 56.65710628853349 | 9.473725907600098 | 0 | 11.49902366656781 | 45.34714351173895 | 25.786084975284943 | 36.5132674304976 | 45.32445147012304 | 238.78668738827696 | 180.01796190027892 | 62.97912631047928 | 147.76 | 10.82998093879356 | 30.636640587097588 | 0 | 22.712698952868415 | 56.04524775363286 | 79.92054703668708 | 164.6924747462727 | 95.96494100506368 | 12.152040213667762 | 173.29917541916384 | 9.473725907600098 | 15.623836022749439 | 6.939245452177743 | 33.823012222131666 | 42.10369659243575 | 18.288652166226253 | 0.512062258714538 | 66.90265968301249 | 26.4543685663537 | 9.053751230222922 | 0.2916666666666667 | 108 | 0 | 8 | 4 | 0 | 4 | 7 | 4 | 11 | 12 | 0 | 12 | 28 | 0 | 0 | 15 | 25.63492000000006 | 445.84900000000124 | 0 | 2
741 | CCCCCCC(C=C1)=CC=C1C2(C3=CC=C(CCCCCC)C=C3)C4=CC5=C(C(C6=C5SC7=C6SC(/C=C8C(C(C(OC)=CC=C9)=C9C\8=C(C#N)\C#N)=O)=C7)(C%10=CC=C(CCCCCC)C=C%10)C%11=CC=C(CCCCCC)C=C%11)C=C4C%12=C2C(SC(/C=C%13C(C(C(OC)=CC=C%14)=C%14C\%13=C(C#N)/C#N)=O)=C%15)=C%15S%12 | 14.964956583692823 | 14.964956583692823 | 0.1280465732481728 | -0.870448525 | 0.02674112340734907 | 14.722222222222221 | 1488.035999999999 | 1401.3479999999986 | 1486.5531912319996 | 538 | 0.19762925883336424 | -0.495963869 | 0.4959638693904027 | 0.19762925883336424 | 0.3888888888888889 | 0.7037037037037037 | 0.9907407407407407 | 32.13855253656551 | 9.653582692717967 | 2.5465130641627436 | -2.355741861 | 2.6830429664573137 | -2.29728838 | 7.308289761958388 | 0.10286676958221107 | 1.4905907232017461 | 1.0148994196842291 | 5183.959239768584 | 74.79680299964622 | 62.362783866751144 | 65.62877019046205 | 52.947583950196325 | 38.640658508864064 | 41.90664483257498 | 29.257523696411468 | 33.52947529203162 | 22.828588441146177 | 27.626238788528234 | 17.569302466464208 | 23.03293400247721 | -10.28 | 7.357317594644298e+33 | 73.2409856004135 | 31.503003414603818 | 12.537537512512303 | 650.4792243599047 | 9.473725907600098 | 46.92211797787544 | 11.566489892729878 | 0 | 0 | 0 | 9.589074368143644 | 0 | 21.047566218953946 | 45.34714351173895 | 226.07214964310683 | 177.80513649160346 | 62.32774971141445 | 45.576318837680816 | 19.06280027574374 | 99.01156234415154 | 21.047566218953946 | 0 | 0 | 166.94136219607628 | 14.219595082555067 | 278.7874801548334 | 0 | 56.65710628853349 | 9.473725907600098 | 0 | 11.49902366656781 | 45.34714351173895 | 25.786084975284943 | 36.5132674304976 | 45.32445147012304 | 238.78668738827696 | 180.01796190027892 | 62.97912631047928 | 147.76 | 10.82998093879356 | 30.636640587097588 | 0 | 22.712698952868415 | 56.04524775363286 | 79.92054703668708 | 178.91206982882778 | 81.74534592250862 | 12.152040213667762 | 173.29917541916384 | 9.473725907600098 | 15.954443988105131 | 6.923912021732582 | 33.977875931270724 | 42.18350756485696 | 17.992372601137564 | 0.20527248415985988 | 67.04957018787302 | 26.419187707607538 | 9.052309605125853 | 0.2916666666666667 | 108 | 0 | 8 | 4 | 0 | 4 | 7 | 4 | 11 | 12 | 0 | 12 | 28 | 0 | 0 | 15 | 25.63492000000006 | 445.8490000000012 | 0 | 2
742 | O=C(C(C=CC(F)=C1)=C1C/2=C(C#N)/C#N)C2=C/C3=CC4=C(S3)C5=CC6=C(C(C=C(C(CCCCCCCC)(CCCCCCCC)C7=C8SC(/C=C9C(C(C=CC(F)=C%10)=C%10C\9=C(C#N)\C#N)=O)=C7)C8=C%11)=C%11C6(CCCCCCCC)CCCCCCCC)C=C5C4(CCCCCCCC)CCCCCCCC | 15.247713303010855 | 15.247713303010855 | 0.19811360406898015 | -0.526983083 | 0.021278489510301323 | 15.588785046728972 | 1472.1509999999998 | 1355.2229999999984 | 1470.850777 | 562 | 0.19389878205456149 | -0.288564915 | 0.2885649152280038 | 0.19389878205456149 | 0.3177570093457944 | 0.5700934579439252 | 0.8504672897196262 | 32.13475580095396 | 9.677533643816343 | 2.519537139006266 | -2.35081018 | 2.661186856499088 | -2.272604649 | 7.167821904745171 | 0.10315258484418957 | 1.5113630380379486 | 1.1751366672327401 | 4147.971597904983 | 75.50642797087545 | 65.45916506836343 | 67.09215823021889 | 52.297785334596085 | 42.20596746302181 | 43.83896062487727 | 32.124107844104856 | 34.29166175707853 | 24.972623482436443 | 27.20333362573726 | 19.36917793332078 | 21.833868311345856 | -7.6 | 2.536336574104081e+32 | 80.41590192808373 | 38.16273703076249 | 16.93077814083973 | 648.1557039618516 | 0 | 47.05753599339942 | 11.566489892729878 | 0 | 0 | 0 | 9.589074368143644 | 8.78083009534964 | 21.047566218953946 | 22.673571755869474 | 272.69200162348017 | 190.23479267312715 | 69.1728812866666 | 0 | 18.369904463493285 | 57.53831092240564 | 21.047566218953946 | 0 | 0 | 327.46190276922636 | 0 | 172.11207392828078 | 0 | 56.28498560535967 | 0 | 0 | 0 | 22.673571755869474 | 11.566489892729878 | 16.244971408190338 | 56.95889315221483 | 386.194815033552 | 95.08882294181642 | 55.30634962799687 | 129.29999999999998 | 11.63444168209179 | 30.636640587097588 | 8.78083009534964 | 61.250088481335816 | 22.253805966787983 | 125.3290836000708 | 255.88673066536657 | 22.673571755869474 | 12.152040213667762 | 102.21751086008248 | 0 | 30.495426606021706 | 3.479583147675651 | 33.849125129297846 | 41.977715790789176 | 14.612814557335131 | -1.658218742 | 32.17326655780739 | 52.39466776872526 | 13.758952517321259 | 0.5257731958762887 | 107 | 0 | 6 | 5 | 0 | 5 | 4 | 2 | 6 | 8 | 0 | 10 | 44 | 0 | 0 | 11 | 29.5522200000001 | 442.5090000000013 | 0 | 2
743 | O=C(C(C=CC(Cl)=C1)=C1C/2=C(C#N)/C#N)C2=C/C3=CC4=C(S3)C5=CC6=C(C(C=C(C(CCCCCCCC)(CCCCCCCC)C7=C8SC(/C=C9C(C(C=CC(Cl)=C%10)=C%10C\9=C(C#N)\C#N)=O)=C7)C8=C%11)=C%11C6(CCCCCCCC)CCCCCCCC)C=C5C4(CCCCCCCC)CCCCCCCC | 14.855946789393256 | 14.855946789393256 | 0.08333736950107884 | -0.290190322 | 0.021278486660453635 | 15.588785046728972 | 1505.061 | 1388.1329999999982 | 1502.7916763120002 | 562 | 0.19389704016013326 | -0.28856493 | 0.2885649299231181 | 0.19389704016013326 | 0.3177570093457944 | 0.5700934579439252 | 0.8504672897196262 | 35.496793983878895 | 9.677533653645886 | 2.519438729489509 | -2.35081023 | 2.6615140945849975 | -2.272604648 | 7.167860480420559 | 0.10315859702354738 | 1.5113630380379486 | 1.1751366672327401 | 4147.971597904983 | 75.50642797087545 | 65.45916506836343 | 68.60401612225581 | 52.297785334596085 | 42.20596746302181 | 44.59488957089572 | 32.124107844104856 | 35.16453331802251 | 24.972623482436443 | 27.673527831312743 | 19.36917793332078 | 22.178074359251593 | -6.88 | 2.536336574104081e+32 | 81.11683969236611 | 38.65569015704266 | 17.203609338205403 | 660.4311656097626 | 0 | 35.42309431130763 | 11.566489892729878 | 0 | 0 | 0 | 9.589074368143644 | 0 | 21.047566218953946 | 22.673571755869474 | 295.89388140394504 | 190.23479267312715 | 79.21814791414926 | 0 | 9.589074368143644 | 80.74019070287068 | 21.047566218953946 | 0 | 0 | 327.46190276922636 | 0 | 170.52289887367164 | 0 | 56.28498560535967 | 0 | 0 | 0 | 45.87545153633451 | 11.566489892729878 | 16.244971408190338 | 45.32445147012304 | 386.194815033552 | 95.08882294181642 | 55.30634962799687 | 129.29999999999998 | 0 | 30.636640587097588 | 0 | 38.957670361058746 | 54.591490714547696 | 86.80415386251474 | 258.01345799215295 | 59.07177416663914 | 12.152040213667762 | 102.21751086008248 | 23.20187978046503 | 0 | 16.928538230027552 | 34.264113861416206 | 43.145766389999615 | 16.77877619658476 | -0.373500399 | 35.04278139491447 | 53.66188642856364 | 13.85719345336705 | 0.5257731958762887 | 107 | 0 | 6 | 5 | 0 | 5 | 4 | 2 | 6 | 8 | 0 | 10 | 44 | 0 | 0 | 11 | 30.580820000000113 | 452.6130000000013 | 0 | 2
744 | O=C(C(C=CC(Br)=C1)=C1C/2=C(C#N)/C#N)C2=C/C3=CC4=C(S3)C5=CC6=C(C(C=C(C(CCCCCCCC)(CCCCCCCC)C7=C8SC(/C=C9C(C(C=CC(Br)=C%10)=C%10C\9=C(C#N)\C#N)=O)=C7)C8=C%11)=C%11C6(CCCCCCCC)CCCCCCCC)C=C5C4(CCCCCCCC)CCCCCCCC | 14.88608760729449 | 14.88608760729449 | 0.04316568740231341 | -0.27474051 | 0.02127848342331092 | 15.588785046728972 | 1593.9629999999997 | 1477.0349999999983 | 1590.6906451520001 | 562 | 0.19389660954585916 | -0.288564934 | 0.28856493354782 | 0.19389660954585916 | 0.3177570093457944 | 0.5700934579439252 | 0.8504672897196262 | 79.91976429553634 | 9.677533656964421 | 2.519413940265301 | -2.350810244 | 2.661545035606376 | -2.272604648 | 9.104567419488191 | 0.10315742234378482 | 1.5113630380379486 | 1.1751366672327401 | 4147.971597904983 | 75.50642797087545 | 65.45916506836343 | 70.26415130844833 | 52.297785334596085 | 42.20596746302181 | 45.42495716399196 | 32.124107844104856 | 36.12301281466192 | 24.972623482436443 | 28.189836903171347 | 19.36917793332078 | 22.556038832260832 | -6.5 | 2.536336574104081e+32 | 81.48687578059418 | 38.916558327034515 | 17.348364658465123 | 667.559728367282 | 0 | 35.42309431130763 | 11.566489892729878 | 0 | 0 | 0 | 9.589074368143644 | 0 | 21.047566218953946 | 22.673571755869474 | 304.5518894193787 | 190.23479267312715 | 78.11832031833143 | 0 | 9.589074368143644 | 89.39819871830434 | 21.047566218953946 | 0 | 0 | 327.46190276922636 | 0 | 169.4230712778538 | 0 | 56.28498560535967 | 0 | 0 | 0 | 54.533459551768175 | 11.566489892729878 | 16.244971408190338 | 45.32445147012304 | 386.194815033552 | 104.03426197348124 | 55.30634962799687 | 129.29999999999998 | 0 | 30.636640587097588 | 0 | 38.957670361058746 | 44.54622408706505 | 95.74959289417957 | 258.01345799215295 | 0 | 71.2238143803069 | 134.0773986559812 | 0 | 1.5865663783031376 | 10.962273196743123 | 34.409359917657625 | 42.33690587954658 | 17.536862770322134 | -0.292737138 | 36.04711158790194 | 54.10541295950708 | 13.891577780983077 | 0.5257731958762887 | 107 | 0 | 6 | 5 | 0 | 5 | 4 | 2 | 6 | 8 | 0 | 10 | 44 | 0 | 0 | 11 | 30.799020000000116 | 457.9930000000013 | 0 | 2
745 | O=C(C(C=C1C(C=CC=C1)=C2)=C2C/3=C(C#N)/C#N)C3=C/C(S4)=CC5=C4C6=C(C5(C7=CC=C(CCCCCC)C=C7)C8=CC=C(CCCCCC)C=C8)C9=C(CCCCCCCC)C%10=C(C(C(C%11=CC=C(CCCCCC)C=C%11)(C%12=CC=C(CCCCCC)C=C%12)C%13=C%14SC(/C=C%15C(C(C=C%16C(C=CC=C%16)=C%17)=C%17C\%15=C(C#N)\C#N)=O)=C%13)=C%14S%10)C(CCCCCCCC)=C9S6 | 15.60968244922883 | 15.60968244922883 | 0.07301077703984804 | -0.874903638 | 0.021363518371199555 | 14.421875 | 1752.535999999999 | 1633.591999999998 | 1750.8137630159995 | 646 | 0.19391777928937415 | -0.288564547 | 0.2885645473181265 | 0.19391777928937415 | 0.3046875 | 0.5703125 | 0.859375 | 32.13877030117672 | 9.655711388477128 | 2.5426252874261306 | -2.347950531 | 2.6910934327486613 | -2.288597351 | 7.285403931616084 | 0.10317031358824737 | 1.4817614145738125 | 0.9938681201831718 | 6122.823488944176 | 88.41991257538953 | 75.75518329919359 | 79.02116962290452 | 62.91391044538506 | 48.35860118607804 | 51.624587509788974 | 36.53810382218673 | 40.746899187479706 | 28.173423004320284 | 33.16501414080639 | 21.58468597495302 | 27.133954647264353 | -10.92 | 2.1929630515370869e+43 | 89.0783016423721 | 40.3953720124873 | 16.743418568134825 | 774.7246525659145 | 0 | 35.42309431130763 | 11.566489892729878 | 0 | 0 | 0 | 9.589074368143644 | 0 | 21.047566218953946 | 45.34714351173895 | 328.3933085455945 | 236.16022282456072 | 63.345903752941446 | 30.338569713598762 | 9.589074368143644 | 121.92906779800211 | 21.047566218953946 | 0 | 0 | 270.6803393164217 | 0 | 314.17985141207384 | 0 | 43.785474025974295 | 0 | 0 | 0 | 45.34714351173895 | 11.566489892729878 | 49.35491067634962 | 45.32445147012304 | 340.81092424616406 | 204.28343017412533 | 84.52402316833847 | 129.29999999999998 | 10.82998093879356 | 21.047566218953946 | 9.589074368143644 | 22.712698952868415 | 44.54622408706505 | 134.03233721207798 | 233.1439871330992 | 22.673571755869474 | 107.62201679107659 | 175.01391568162185 | 0 | 2.729552292003106 | 7.549216425632544 | 37.94642558298731 | 50.36887593147362 | 20.02221846456271 | -0.367249331 | 77.1719144760427 | 42.29099230617583 | 13.788053851760939 | 0.3559322033898305 | 128 | 0 | 6 | 4 | 0 | 4 | 9 | 4 | 13 | 10 | 0 | 10 | 40 | 0 | 0 | 17 | 33.73012000000007 | 541.9170000000015 | 0 | 2
746 | O=C(C(C=C1C(C=CC=C1)=C2)=C2C/3=C(C#N)/C#N)C3=C/C(S4)=CC5=C4C(C=C(C(CCCCCCCC)(CCCCCCCC)C6=C7C=C8C(C(SC(/C=C9C(C(C=C%10C(C=CC=C%10)=C%11)=C%11C\9=C(C#N)\C#N)=O)=C%12)=C%12C8(CCCCCCCC)CCCCCCCC)=C6)C7=C%13)=C%13C5(CCCCCCCC)CCCCCCCC | 15.260394526903859 | 15.260394526903859 | 0.031600037634214484 | -0.284825565 | 0.021242732682685662 | 15.451327433628318 | 1536.291 | 1413.3149999999982 | 1534.900921 | 586 | 0.1939177792626023 | -0.288564547 | 0.28856454731817877 | 0.1939177792626023 | 0.2920353982300885 | 0.5309734513274337 | 0.8053097345132744 | 32.134756453857975 | 9.677533603801942 | 2.520271485365784 | -2.350810241 | 2.662466515850976 | -2.27260468 | 7.1678864636625415 | 0.10317029622325867 | 1.514710861867841 | 1.0499625830865815 | 4720.275869525949 | 78.903769196374 | 69.16733773748275 | 70.8003308993382 | 55.44274462473895 | 44.81603686172516 | 46.44903002358061 | 34.234181428859785 | 36.40173534183346 | 26.78111580691683 | 29.011825950217656 | 20.796541463384163 | 23.261231841409266 | -8.5 | 2.5696438183318393e+34 | 82.47933282985504 | 38.757741145021164 | 16.857627594275304 | 685.1879622194698 | 0 | 35.42309431130763 | 11.566489892729878 | 0 | 0 | 0 | 9.589074368143644 | 0 | 21.047566218953946 | 22.673571755869474 | 321.2229381711728 | 199.6469553940631 | 69.1728812866666 | 0 | 9.589074368143644 | 79.08320778026483 | 21.047566218953946 | 0 | 0 | 327.46190276922636 | 0 | 196.8758346569586 | 0 | 56.28498560535967 | 0 | 0 | 0 | 22.673571755869474 | 11.566489892729878 | 16.244971408190338 | 45.32445147012304 | 386.194815033552 | 131.4870253525861 | 76.85124648585605 | 129.29999999999998 | 0 | 21.047566218953946 | 9.589074368143644 | 38.957670361058746 | 44.54622408706505 | 108.34905072037392 | 258.01345799215295 | 0 | 95.46997657740883 | 114.36955107375027 | 0 | 0 | 3.6600746521841607 | 35.175775630504475 | 46.88869200359807 | 17.72819433455355 | -0.267556537 | 49.22491640138837 | 54.0867739426516 | 13.919796238486121 | 0.4857142857142857 | 113 | 0 | 6 | 5 | 0 | 5 | 6 | 2 | 8 | 8 | 0 | 8 | 44 | 0 | 0 | 13 | 31.58042000000012 | 477.60500000000144 | 0 | 2
747 | O=C(C(C=CC(F)=C1)=C1C/2=C(C#N)\C#N)C2=C/C3=CC(S4)=C(S3)C5=C4C6=CC(C(C7=C8SC9=C7SC(/C=C%10C(C(C=CC(F)=C%11)=C%11C\%10=C(C#N)\C#N)=O)=C9)(C%12=CC=CC(CCCCCC)=C%12)C%13=CC(CCCCCC)=CC=C%13)=C8C=C6C(C%14=CC(CCCCCC)=CC=C%14)5C%15=CC=CC(CCCCCC)=C%15 | 15.200493096693037 | 15.200493096693037 | 0.14504129953474476 | -0.912379951 | 0.03015734182960447 | 14.849056603773585 | 1463.963999999999 | 1383.323999999998 | 1462.513218 | 526 | 0.19389878744316363 | -0.288564915 | 0.28856491520617356 | 0.19389878744316363 | 0.37735849056603776 | 0.7075471698113207 | 1.0188679245283019 | 32.13855214683607 | 9.650165204398599 | 2.5476160045644254 | -2.359523714 | 2.6835076392718715 | -2.300388478 | 7.308269091317724 | 0.1031526559999905 | 1.490050599743786 | 1.0396923387658683 | 5219.040388970698 | 73.38258943727318 | 60.30221623184187 | 63.56820255555277 | 51.83790084046353 | 37.781911982194295 | 41.04789830590521 | 28.885485498631144 | 33.157437094251286 | 22.226847669003547 | 27.024498016385593 | 17.29993265127266 | 22.76356418728567 | -10.02 | 4.1997710070884915e+32 | 71.58427740321181 | 30.45029652274613 | 12.399450949248347 | 635.853320477951 | 0 | 47.05753599339942 | 11.566489892729878 | 0 | 0 | 0 | 9.589074368143644 | 8.78083009534964 | 21.047566218953946 | 45.34714351173895 | 201.8066813692604 | 202.07060476544999 | 73.45465269480844 | 20.22982077173176 | 18.369904463493285 | 99.01156234415154 | 21.047566218953946 | 0 | 0 | 166.9413621960763 | 0 | 290.4219218369252 | 0 | 45.15808262196568 | 0 | 0 | 0 | 45.34714351173895 | 11.566489892729878 | 36.5132674304976 | 56.95889315221483 | 238.78668738827696 | 180.01796190027892 | 62.97912631047928 | 129.29999999999998 | 22.46442262088535 | 30.636640587097588 | 8.78083009534964 | 67.25892303993346 | 0 | 200.10540984938385 | 80.90581434434563 | 45.34714351173895 | 36.42892546483686 | 149.02229016799475 | 0 | 34.618199536857986 | 6.759080362969274 | 33.240778562050906 | 41.77465560429333 | 16.037953628160146 | -1.862969745 | 62.97765645495999 | 25.275039854811155 | 9.012939074410735 | 0.2765957446808511 | 106 | 0 | 6 | 4 | 0 | 4 | 7 | 4 | 11 | 10 | 0 | 12 | 26 | 0 | 0 | 15 | 25.89592000000006 | 432.66100000000125 | 0 | 2
748 | O=C(C(C=C(F)C(F)=C1)=C1C/2=C(C#N)\C#N)C2=C/C3=CC(S4)=C(S3)C5=C4C6=CC(C(C7=C8SC9=C7SC(/C=C%10C(C(C=C(F)C(F)=C%11)=C%11C\%10=C(C#N)\C#N)=O)=C9)(C%12=CC=CC(CCCCCC)=C%12)C%13=CC(CCCCCC)=CC=C%13)=C8C=C6C(C%14=CC(CCCCCC)=CC=C%14)5C%15=CC=CC(CCCCCC)=C%15 | 15.238023230377017 | 15.238023230377017 | 0.0029451521699201955 | -1.20653231 | 0.022975092962307736 | 14.814814814814815 | 1499.9439999999995 | 1421.3199999999981 | 1498.494375 | 538 | 0.19400453058371434 | -0.288563021 | 0.28856302108653326 | 0.19400453058371434 | 0.37037037037037035 | 0.6759259259259259 | 0.9722222222222222 | 32.138552958362716 | 9.650165204373392 | 2.548283722017048 | -2.359523707 | 2.6838815917588383 | -2.300388485 | 7.308279583826118 | 0.10311664157930615 | 1.4886804929427362 | 1.0403578061464371 | 5338.724206340341 | 75.12307641327934 | 60.90344463948107 | 64.16943096319197 | 52.65926804550944 | 37.99320978853685 | 41.25919611224777 | 29.12947537542481 | 33.40142697104495 | 22.384515097576113 | 27.182165444958155 | 17.340378213326087 | 22.804009749339098 | -10.16 | 8.877392307055181e+33 | 73.35533229567685 | 30.836737834661477 | 12.573549939514749 | 644.1843912838036 | 0 | 35.42309431130763 | 34.835373256913456 | 0 | 0 | 0 | 9.589074368143644 | 17.56166019069928 | 21.047566218953946 | 45.34714351173895 | 201.8066813692604 | 189.93787062852675 | 73.45465269480844 | 20.22982077173176 | 27.15073455884292 | 99.01156234415154 | 21.047566218953946 | 0 | 0 | 166.9413621960763 | 0 | 289.9236293820938 | 0 | 45.15808262196568 | 0 | 0 | 0 | 45.34714351173895 | 11.566489892729878 | 36.5132674304976 | 68.59333483430662 | 238.78668738827696 | 167.88522776335572 | 62.97912631047928 | 129.29999999999998 | 45.66535419570702 | 30.636640587097588 | 17.56166019069928 | 55.69243314720358 | 9.754294387402599 | 236.8703897026157 | 44.927377722657454 | 34.825611969537235 | 24.276885251169094 | 149.02229016799475 | 0 | 64.64878476553052 | 6.449793474845706 | 32.86657699650376 | 41.687022519334604 | 12.9369601699199 | -6.022013251 | 57.292539416084644 | 24.381237121438364 | 8.9257654538514 | 0.2765957446808511 | 108 | 0 | 6 | 4 | 0 | 4 | 7 | 4 | 11 | 10 | 0 | 14 | 26 | 0 | 0 | 15 | 26.174120000000062 | 432.57700000000125 | 0 | 2
749 | O=C(C(C=C(F)C(F)=C1)=C1C/2=C(C#N)\C#N)C2=C/C(S3)=CC(OCC(CC)CCCCC)=C3C(S4)=CC5=C4C(SC(C6=C(OCC(CC)CCCCC)C=C(/C=C7C(C(C=C(F)C(F)=C8)=C8C\7=C(C#N)\C#N)=O)S6)=C9)=C9[Si]5(CC(CC)CCCC)CC(CC)CCCC | 14.982296128274758 | 14.982296128274758 | 0.0005827257413113518 | -2.759679376 | 0.01332858847090269 | 15.741935483870968 | 1347.8619999999992 | 1265.205999999999 | 1346.492431 | 486 | 0.19400454243513893 | -0.491715636 | 0.49171563556666686 | 0.19400454243513893 | 0.45161290322580644 | 0.7956989247311828 | 1.1290322580645162 | 32.139683387572454 | 9.988791259332407 | 2.504741030048264 | -2.35407058 | 2.542486908416843 | -2.564011553 | 7.3352708644208775 | 0.10311651569484181 | 1.5437199609265115 | 1.2679674084020303 | 3802.5395410130527 | 66.67369342390296 | 54.70595155250641 | 58.97193787621732 | 45.01326140109014 | 33.46363935713269 | 39.143839243216696 | 25.221954162838315 | 33.5519661709489 | 19.17683110232893 | 29.859684729907 | 13.734085331077043 | 26.442563001149868 | -6.963116883 | 3.3074019147509074e+24 | 70.35628247978987 | 31.979543633811474 | 14.800701076628632 | 563.1832253752336 | 9.473725907600098 | 54.995990278408556 | 34.835373256913456 | 0 | 0 | 0 | 9.589074368143644 | 17.56166019069928 | 21.047566218953946 | 45.34714351173895 | 158.12304356434117 | 130.78479002046012 | 62.682204265878845 | 22.968058316428436 | 36.624460466443026 | 98.65920627018315 | 21.047566218953946 | 0 | 23.671624184645573 | 183.05287836402616 | 13.213763929025836 | 126.10033838634413 | 0 | 65.0387920799447 | 19.847177198975015 | 0 | 11.49902366656781 | 45.34714351173895 | 32.85412612228883 | 0 | 92.26495901895218 | 212.5618615325275 | 70.82335466796995 | 52.561132436014084 | 147.76 | 42.909245557446575 | 48.19830077779687 | 0 | 67.52824523952637 | 46.30289407531903 | 171.4370378151528 | 42.80131743464699 | 34.825611969537235 | 36.40961938809232 | 67.5226317344482 | 9.473725907600098 | 73.70831723798915 | 6.40054133417406 | 36.18759331819858 | 43.73060137014486 | -1.094725272 | -3.282569245 | 21.92018850854492 | 22.376060813845683 | 18.841449089032498 | 0.4473684210526316 | 93 | 0 | 8 | 2 | 1 | 3 | 2 | 4 | 6 | 12 | 0 | 17 | 32 | 0 | 0 | 9 | 21.931120000000025 | 375.96500000000094 | 0 | 2
750 | O=C(C(C=C(F)C(F)=C1)=C1C/2=C(C#N)\C#N)C2=C/C(S3)=CC(OCC(CC)CCCCC)=C3C(S4)=CC5=C4C(SC(C6=C(OCC(CC)CCCCC)C=C(/C=C7C(C(C=C(F)C(F)=C8)=C8C\7=C(C#N)\C#N)=O)S6)=C9)=C9C5(CC(CC)CCCC)CC(CC)CCCC | 14.979461661154575 | 14.979461661154575 | 0.007441436303725624 | -1.209711657 | 0.017545984549142742 | 16.774193548387096 | 1331.7869999999991 | 1249.130999999999 | 1330.5155039840001 | 486 | 0.19400454243513893 | -0.491715633 | 0.49171563327872264 | 0.19400454243513893 | 0.45161290322580644 | 0.7956989247311828 | 1.1290322580645162 | 32.13967894674308 | 9.654122088869524 | 2.487458688349512 | -2.37454271 | 2.644307861095365 | -2.307783424 | 7.290161258797739 | 0.10311651569483721 | 1.5437199609265115 | 1.2679674084020303 | 3794.839468401258 | 66.67369342390296 | 54.70595155250641 | 57.97193787621732 | 45.01326140109014 | 33.46363935713269 | 36.729625680843604 | 25.221954162838315 | 29.493905758458446 | 19.17683110232893 | 24.097811274410695 | 13.734085331077043 | 18.710662680063667 | -7.18 | 3.3074019147509074e+24 | 70.14459131431846 | 31.83423434261737 | 14.717992644076162 | 562.1671802442531 | 9.473725907600098 | 46.92211797787544 | 34.835373256913456 | 0 | 0 | 0 | 9.589074368143644 | 17.56166019069928 | 21.047566218953946 | 45.34714351173895 | 158.12304356434117 | 132.29169340449826 | 68.09719473527562 | 22.968058316428436 | 36.624460466443026 | 80.21188267827512 | 21.047566218953946 | 0 | 23.671624184645573 | 189.22132052544202 | 13.213763929025836 | 137.22724136973815 | 0 | 65.0387920799447 | 9.473725907600098 | 0 | 11.49902366656781 | 45.34714351173895 | 24.780253821755714 | 5.41499046939678 | 92.26495901895218 | 236.53040776177355 | 70.82335466796995 | 52.561132436014084 | 147.76 | 40.25036372631023 | 48.19830077779687 | 0 | 67.52824523952637 | 46.30289407531903 | 181.9447838945745 | 33.800474739263464 | 34.825611969537235 | 36.40961938809232 | 67.5226317344482 | 9.473725907600098 | 73.67430363254697 | 6.300232692198751 | 35.91838916576932 | 40.88956087763077 | 0.9693783006477281 | -3.474868009 | 19.634418452459553 | 23.929802095542545 | 18.742116125819663 | 0.45454545454545453 | 93 | 0 | 8 | 3 | 0 | 3 | 2 | 4 | 6 | 12 | 0 | 16 | 32 | 0 | 0 | 9 | 23.43442000000004 | 371.3430000000009 | 0 | 2
751 | O=C(C(C=CC=C1)=C1C/2=C(C#N)/C#N)C2=C/C3=CC(SC4=C5C(C6=CC=C(CCCCCC)C=C6)(C7=CC=C(CCCCCC)C=C7)C8=C4SC9=C8SC%10=C9C(C%11=CC=C(CCCCCC)C=C%11)(C%12=CC=C(CCCCCC)C=C%12)C%13=C%10SC%14=C%13SC(/C=C%15C(C(C=CC=C%16)=C%16C\%15=C(C#N)\C#N)=O)=C%14)=C5S3 | 14.627831666680503 | 14.627831666680503 | 0.07328169468178447 | -0.805658714 | 0.030157338014875173 | 14.943396226415095 | 1490.101999999999 | 1409.4619999999989 | 1488.4605537999996 | 524 | 0.1938952864783764 | -0.288564945 | 0.28856494468622546 | 0.1938952864783764 | 0.33962264150943394 | 0.6226415094339622 | 0.9150943396226415 | 32.14208779668639 | 9.666471132266535 | 2.5646769415080426 | -2.338777722 | 2.7219612812687717 | -2.286803352 | 7.372873566567355 | 0.10315853631790574 | 1.4781427591275103 | 0.9696755669626554 | 5296.492007050235 | 72.79680299964619 | 60.36278386675114 | 65.26176335231749 | 52.05020714022884 | 37.994376346687616 | 42.893355832253995 | 28.91026936756032 | 35.22346241549979 | 22.455789428959957 | 30.05897896826579 | 17.316569463866628 | 26.10740861278691 | -9.44 | 9.459452973973477e+32 | 70.84880477406952 | 30.073364834239566 | 11.82604496660601 | 645.4846407446561 | 0 | 35.42309431130763 | 11.566489892729878 | 0 | 0 | 0 | 9.589074368143644 | 0 | 21.047566218953946 | 68.02071526760842 | 250.33761791695326 | 131.28586225096902 | 74.82726129079984 | 49.138249379475155 | 9.589074368143644 | 131.08497393295923 | 21.047566218953946 | 0 | 0 | 166.9413621960763 | 0 | 278.7874801548335 | 0 | 43.785474025974295 | 0 | 0 | 0 | 68.02071526760842 | 11.566489892729878 | 36.5132674304976 | 45.32445147012304 | 238.78668738827696 | 180.01796190027892 | 71.00635754742609 | 129.29999999999998 | 10.82998093879356 | 30.636640587097588 | 0 | 22.712698952868415 | 44.54622408706505 | 70.5207072037489 | 182.1195458161577 | 34.80630589279269 | 93.8973861361764 | 161.1664412822406 | 0 | 7.172807290749249 | 11.026649861606394 | 36.11741118930827 | 41.722353150588404 | 17.37557957465199 | -0.371945207 | 66.5173856912683 | 26.846312962817887 | 9.093445486126145 | 0.2765957446808511 | 106 | 0 | 6 | 4 | 0 | 4 | 6 | 6 | 12 | 12 | 0 | 12 | 26 | 0 | 0 | 16 | 26.893920000000065 | 446.0050000000011 | 0 | 2
752 | O=C(C(C=CC(Cl)=C1)=C1C/2=C(C#N)/C#N)C2=C/C3=CC(SC4=C5C(C6=CC=C(CCCCCC)C=C6)(C7=CC=C(CCCCCC)C=C7)C8=C4SC9=C8SC%10=C9C(C%11=CC=C(CCCCCC)C=C%11)(C%12=CC=C(CCCCCC)C=C%12)C%13=C%10SC%14=C%13SC(/C=C%15C(C(C=CC(Cl)=C%16)=C%16C\%15=C(C#N)\C#N)=O)=C%14)=C5S3 | 14.70124876796546 | 14.70124876796546 | 0.13118200332375962 | -0.831370675 | 0.030157332960558173 | 14.907407407407407 | 1558.991999999999 | 1480.3679999999986 | 1556.3826090959997 | 536 | 0.1938970455487345 | -0.28856493 | 0.2885649299012878 | 0.1938970455487345 | 0.35185185185185186 | 0.6481481481481481 | 0.9444444444444444 | 35.496796676876905 | 9.666471132088178 | 2.5650456404801467 | -2.338777729 | 2.7224208063023063 | -2.286803352 | 7.372944669592159 | 0.10315866819542727 | 1.477698618701571 | 0.9698076540980158 | 5420.594922144406 | 74.53728997565234 | 60.96401227439034 | 67.37484965199361 | 52.83790084046354 | 38.19370802474276 | 43.84861645632758 | 29.198913257040953 | 36.384977865924384 | 22.564889354390413 | 30.63827309927172 | 17.36094814861524 | 26.495993345441256 | -8.86 | 2.587996764345276e+34 | 73.29347034614744 | 30.892099540816325 | 12.395094397398294 | 666.0911731984195 | 0 | 35.42309431130763 | 11.566489892729878 | 0 | 0 | 0 | 9.589074368143644 | 0 | 21.047566218953946 | 68.02071526760842 | 225.00856114972544 | 167.68406466173866 | 84.87252791828249 | 49.138249379475155 | 9.589074368143644 | 154.28685371342425 | 21.047566218953946 | 0 | 0 | 166.9413621960763 | 0 | 276.7000126453929 | 0 | 43.785474025974295 | 0 | 0 | 0 | 91.22259504807346 | 11.566489892729878 | 36.5132674304976 | 45.32445147012304 | 238.78668738827696 | 167.88522776335572 | 71.00635754742609 | 129.29999999999998 | 10.82998093879356 | 30.636640587097588 | 0 | 22.712698952868415 | 54.591490714547696 | 79.9205470366871 | 172.7197059832195 | 59.07177416663914 | 57.49918372540671 | 161.1664412822406 | 23.20187978046503 | 7.0291948156569966 | 24.110979133946792 | 36.10885635044095 | 42.71212573009475 | 16.319316737657143 | -0.488308424 | 61.627537977569155 | 26.566442729668637 | 9.069410504982429 | 0.2765957446808511 | 108 | 0 | 6 | 4 | 0 | 4 | 6 | 6 | 12 | 12 | 0 | 14 | 26 | 0 | 0 | 16 | 28.20072000000007 | 456.02500000000106 | 0 | 2
753 | O=C(C(C=C(Cl)C(Cl)=C1)=C1C/2=C(C#N)/C#N)C2=C/C3=CC(SC4=C5C(C6=CC=C(CCCCCC)C=C6)(C7=CC=C(CCCCCC)C=C7)C8=C4SC9=C8SC%10=C9C(C%11=CC=C(CCCCCC)C=C%11)(C%12=CC=C(CCCCCC)C=C%12)C%13=C%10SC%14=C%13SC(/C=C%15C(C(C=C(Cl)C(Cl)=C%16)=C%16C\%15=C(C#N)\C#N)=O)=C%14)=C5S3 | 14.800029940804965 | 14.800029940804965 | 0.17514177278710075 | -0.857082637 | 0.030157331198637744 | 14.872727272727273 | 1627.8819999999992 | 1551.2739999999985 | 1624.304664 | 548 | 0.1939503600127499 | -0.288563978 | 0.28856397844907017 | 0.1939503600127499 | 0.34545454545454546 | 0.6181818181818182 | 0.9 | 35.50047202998941 | 9.66647113207559 | 2.5655302298811944 | -2.338777722 | 2.723044150214222 | -2.286803356 | 7.373025851601475 | 0.10315934355913225 | 1.4760561788849411 | 0.970477172632221 | 5541.036948951885 | 76.27777695165851 | 61.565240682029554 | 69.48793595166971 | 53.65926804550946 | 38.405005831085326 | 44.815843208688605 | 29.442903133834616 | 37.38489668873651 | 22.722556782962982 | 31.770046454641346 | 17.40139371066868 | 26.84688653029694 | -8.28 | 2.776035769913848e+35 | 75.74382414274379 | 31.71083279040705 | 12.783683905582182 | 686.6977056521829 | 0 | 35.42309431130763 | 11.566489892729878 | 0 | 0 | 0 | 9.589074368143644 | 0 | 21.047566218953946 | 68.02071526760842 | 248.2104409301905 | 155.55133052481548 | 74.82726129079984 | 69.22878263444045 | 9.589074368143644 | 177.48873349388927 | 21.047566218953946 | 0 | 0 | 166.9413621960763 | 0 | 274.61254513595236 | 0 | 43.785474025974295 | 0 | 0 | 0 | 114.42447482853848 | 11.566489892729878 | 36.5132674304976 | 45.32445147012304 | 238.78668738827696 | 155.7524936264325 | 71.00635754742609 | 129.29999999999998 | 10.82998093879356 | 30.636640587097588 | 0 | 65.09565032811078 | 22.253805966787983 | 79.9205470366871 | 172.7197059832195 | 69.61261178558539 | 34.825611969537235 | 161.1664412822406 | 46.40375956093006 | 6.885582340564742 | 37.260628584427025 | 36.151029654682716 | 42.88332021856755 | 15.33568806543932 | -0.649424728 | 57.412338955297315 | 26.286572496519387 | 9.045375523838713 | 0.2765957446808511 | 110 | 0 | 6 | 4 | 0 | 4 | 6 | 6 | 12 | 12 | 0 | 16 | 26 | 0 | 0 | 16 | 29.507520000000074 | 466.045000000001 | 0 | 2
754 | CCCCCCC(C=C1)=CC=C1C2(C3=CC=C(CCCCCCC)C=C3)C4=CC5=C(C(C6=C5SC(C7=C(OCC(CC)CCCC)C=C(/C=C8C(C(C=CC(F)=C9)=C9C\8=C(C#N)\C#N)=O)S7)=C6)(C%10=CC=C(CCCCCC)C=C%10)C%11=CC=C(CCCCCC)C=C%11)C=C4C%12=C2C=C(C%13=C(OCC(CC)CCCC)C=C(/C=C%14C(C(C=CC(F)=C%15)=C%15C\%14=C(C#N)/C#N)=O)S%13)S%12 | 15.371810190612361 | 15.371810190612361 | 0.12220720131900498 | -0.934661905 | 0.020840595691300888 | 15.426356589147288 | 1786.4969999999992 | 1667.552999999998 | 1784.8003986959998 | 660 | 0.19389879929458784 | -0.491715633 | 0.49171563328758777 | 0.19389879929458784 | 0.3488372093023256 | 0.6666666666666666 | 0.9767441860465116 | 32.13878366844018 | 9.653506181433544 | 2.5376655574064864 | -2.3549371 | 2.6733301161916567 | -2.296412271 | 7.251258941507195 | 0.10315253021400411 | 1.497534476126687 | 1.0222357838325773 | 5804.826346050644 | 90.29859223182987 | 76.2062884825801 | 79.47227480629104 | 63.06530745077603 | 47.70012794775637 | 50.96611427146729 | 35.774761445256225 | 40.04671304087636 | 27.257752827522303 | 32.081101926666264 | 20.031151047754264 | 24.825546334440208 | -10.94 | 1.0687246169995542e+44 | 92.76352268526078 | 42.74642537674123 | 18.938387155736482 | 779.0352862303646 | 9.473725907600098 | 58.55655965996722 | 11.566489892729878 | 0 | 0 | 0 | 9.589074368143644 | 8.78083009534964 | 21.047566218953946 | 45.34714351173895 | 274.4473815285049 | 250.007697223942 | 62.682204265878845 | 33.798039255221994 | 27.843630371093383 | 80.21188267827512 | 21.047566218953946 | 0 | 11.835812092322787 | 252.42370560117294 | 13.213763929025836 | 302.5546559738484 | 0 | 76.1656950633387 | 9.473725907600098 | 0 | 11.49902366656781 | 45.34714351173895 | 24.780253821755714 | 36.5132674304976 | 68.79470524453762 | 324.26903079337336 | 192.15069603720212 | 63.688035419408074 | 147.76 | 22.46442262088535 | 30.636640587097588 | 8.78083009534964 | 79.09473513225626 | 34.46708198299625 | 215.02857080015605 | 137.3982344773032 | 34.825611969537235 | 36.40961938809232 | 176.71723896675724 | 9.473725907600098 | 45.27037866757793 | 6.58786719013433 | 37.1072698737601 | 42.255199069523194 | 15.676051054649319 | -0.046422582 | 68.48587264411124 | 35.10711934708758 | 18.889998068425903 | 0.3739130434782609 | 129 | 0 | 8 | 4 | 0 | 4 | 7 | 4 | 11 | 12 | 0 | 14 | 43 | 0 | 0 | 15 | 32.50402000000009 | 530.7400000000016 | 0 | 2
755 | CCCCCCC(C=C1)=CC=C1C2(C3=CC=C(CCCCCCC)C=C3)C4=CC5=C(C(C6=C5SC7=C6SC(C8=C(OCC(CC)CCCC)C=C(C=C9C(C(C=CC(F)=C%10)=C%10/C9=C(C#N)/C#N)=O)S8)=C7)(C%11=CC=C(CCCCCC)C=C%11)C%12=CC=C(CCCCCC)C=C%12)C=C4C%13=C2C(SC(C%14=C(OCC(CC)CCCC)C=C(/C=C%15C(C(C=CC(F)=C%16)=C%16C\%15=C(C#N)/C#N)=O)S%14)=C%17)=C%17S%13 | 15.300769658644345 | 15.300769658644345 | 0.13346387073904697 | -0.88581849 | 0.020840595643776227 | 15.066666666666666 | 1898.6749999999993 | 1779.730999999998 | 1896.7445406959996 | 688 | 0.19389879929458786 | -0.491715627 | 0.49171562747638775 | 0.19389879929458786 | 0.35555555555555557 | 0.6814814814814815 | 1 | 32.141610951459604 | 9.65358240229099 | 2.5498617508540686 | -2.355761102 | 2.6929727904543532 | -2.29727922 | 7.335844944743649 | 0.10315253021401312 | 1.4872943440977555 | 0.9231869975723772 | 6442.567086098103 | 94.0222068709615 | 79.02278506350784 | 83.92176454907423 | 66.03163394596481 | 49.5166245286841 | 54.41560401425047 | 37.288285151984645 | 43.66463443025126 | 28.46387266037328 | 35.85416196359852 | 21.063781304784573 | 28.923437105531097 | -11.02 | 4.303795445255733e+46 | 95.69486433440441 | 43.12823042132574 | 18.732437884794958 | 819.6793418346582 | 9.473725907600098 | 58.55655965996722 | 11.566489892729878 | 0 | 0 | 0 | 9.589074368143644 | 8.78083009534964 | 21.047566218953946 | 68.02071526760842 | 274.4473815285049 | 238.88079424054797 | 73.45465269480844 | 52.95217347556279 | 27.843630371093383 | 121.68513410002103 | 21.047566218953946 | 0 | 11.835812092322787 | 252.42370560117294 | 13.213763929025836 | 302.55465597384847 | 0 | 76.1656950633387 | 9.473725907600098 | 0 | 11.49902366656781 | 68.02071526760842 | 24.780253821755714 | 36.5132674304976 | 68.79470524453762 | 324.26903079337336 | 192.15069603720212 | 82.48771508528448 | 147.76 | 22.46442262088535 | 30.636640587097588 | 8.78083009534964 | 67.25892303993346 | 46.302894075319024 | 150.90403944333764 | 220.32244549999803 | 34.825611969537235 | 59.083191143961784 | 176.71723896675724 | 9.473725907600098 | 49.61740192426581 | 10.400032748154725 | 37.22907529044682 | 42.02865642299495 | 16.671639699825587 | 0.08299217884166721 | 69.13700855281324 | 35.509486028093015 | 18.990373821230893 | 0.36134453781512604 | 135 | 0 | 8 | 4 | 0 | 4 | 7 | 6 | 13 | 14 | 0 | 16 | 43 | 0 | 0 | 17 | 34.933420000000034 | 561.5060000000018 | 0 | 2
756 | CCCCCCC(C=C1)=CC=C1C(C2=C3SC(C4=CC=C(/C=C5C(C(C=C(F)C(F)=C6)=C6C\5=C(C#N)\C#N)=O)S4)=C2OCCCCCCCC)(C7=CC=C(CCCCCC)C=C7)C8=C3C=C(C(C9=C%10SC(C%11=CC=C(/C=C%12/C(C(C=C%13F)=C(C%12=O)C=C%13F)=C(C#N)/C#N)S%11)=C9OCCCCCCCC)(C%14=CC=C(CCCCCC)C=C%14)C%15=CC=C(CCCCCC)C=C%15)C%10=C8 | 15.32998013765624 | 15.32998013765624 | 0.006339248785844909 | -1.211166417 | 0.015864971980588578 | 14.169230769230769 | 1808.4499999999991 | 1693.537999999998 | 1806.765905 | 666 | 0.19400452382927075 | -0.491651399 | 0.4916513988101222 | 0.19400452382927075 | 0.3230769230769231 | 0.6 | 0.8923076923076924 | 32.13878421552944 | 9.650810397667092 | 2.5635208997714094 | -2.362031095 | 2.7050212924524044 | -2.303444161 | 7.252395652069871 | 0.10311661366482423 | 1.4912608767741617 | 1.0391757582971999 | 5772.819160619483 | 91.00569901301651 | 75.77413669539972 | 79.04012301911067 | 63.55664485547691 | 47.559688577230105 | 50.82567490094102 | 35.38435523417613 | 39.65630682979627 | 26.6446106564947 | 31.477730058472243 | 19.88049556160396 | 24.663308109135365 | -11.08 | 1.1170162559098094e+44 | 93.59425169092498 | 43.31223326405812 | 18.821331293812396 | 781.001414921821 | 9.473725907600098 | 46.92211797787544 | 34.835373256913456 | 0 | 0 | 0 | 9.589074368143644 | 17.56166019069928 | 21.047566218953946 | 45.34714351173895 | 279.8623719979017 | 214.91224801130198 | 73.80910724927284 | 33.798039255221994 | 36.62446046644302 | 80.21188267827512 | 21.047566218953946 | 0 | 0 | 257.8386960705697 | 13.213763929025836 | 302.056363519017 | 0 | 76.16569506333869 | 9.473725907600098 | 0 | 11.49902366656781 | 45.34714351173895 | 24.780253821755714 | 36.5132674304976 | 68.59333483430662 | 329.6840212627701 | 180.01796190027892 | 63.688035419408074 | 147.76 | 56.81156325584555 | 30.636640587097588 | 17.56166019069928 | 44.54622408706505 | 22.968058316428436 | 326.12818195322416 | 44.927377722657454 | 34.825611969537235 | 36.40961938809232 | 162.86976456737597 | 9.473725907600098 | 76.7105552914717 | 6.295597489165876 | 36.202117025317705 | 41.90856749721919 | 12.29362742143809 | -4.57358413 | 62.10379675384388 | 37.27343449707442 | 14.28588815481302 | 0.3684210526315789 | 130 | 0 | 8 | 4 | 0 | 4 | 7 | 4 | 11 | 12 | 0 | 16 | 44 | 0 | 0 | 15 | 32.6803200000001 | 526.1790000000017 | 0 | 2
757 | CCCCCCC(C=C1)=CC=C1C(C2=C3SC(C4=CC=C(/C=C5C(C(C=C(F)C(F)=C6)=C6C\5=C(C#N)\C#N)=O)[Se]4)=C2OCCCCCCCC)(C7=CC=C(CCCCCC)C=C7)C8=C3C=C(C(C9=C%10SC(C%11=CC=C(/C=C%12/C(C(C=C%13F)=C(C%12=O)C=C%13F)=C(C#N)/C#N)[Se]%11)=C9OCCCCCCCC)(C%14=CC=C(CCCCCC)C=C%14)C%15=CC=C(CCCCCC)C=C%15)C%10=C8 | 15.338387017906554 | 15.338387017906554 | 0.006377508599281212 | -1.200729082 | 0.012051635822664159 | 14.169230769230769 | 1902.2359999999992 | 1787.323999999998 | 1902.6548056079998 | 666 | 0.2654864909122589 | -0.268169821 | 0.26816982069377954 | 0.2654864909122589 | 0.3384615384615385 | 0.6153846153846154 | 0.9076923076923077 | 32.13878421552944 | 32.134754885909544 | 9.7048343150212 | 2.5103837013431796 | -2.440421564 | 2.6148544446674826 | -2.408656888 | 7.169784614131463 | 0.10315819376329848 | 1.0391757582971999 | 5776.819160619483 | 91.00569901301651 | 75.77413669539972 | 80.83327396344677 | 63.55664485547691 | 47.559688577230105 | 52.61882584527712 | 35.38435523417613 | 42.105796572579465 | 26.6446106564947 | 34.108049062088384 | 19.88049556160396 | 27.071619518724514 | -10.48103896 | 1.1170162559098094e+44 | 94.17304043222747 | 43.707571313364205 | 19.03474780369212 | 785.2354403928321 | 0 | 0 | 0 | 0 | 0 | 712.6713696114995 | 0 | 0 | 0 | 0 | 79.06152178217057 | 0 | 0 | 0 | 36.62446046644302 | 86.54543194526042 | 21.047566218953946 | 0 | 0 | 257.8386960705697 | 13.213763929025836 | 301.1768206095473 | 0 | 75.28615215386897 | 9.473725907600098 | 0 | 11.49902366656781 | 22.673571755869474 | 53.78737484461049 | 36.5132674304976 | 68.59333483430662 | 328.8044783533004 | 180.01796190027892 | 62.808492509938354 | 147.76 | 74.6724752185618 | 30.636640587097588 | 17.56166019069928 | 55.69243314720358 | 13.213763929025836 | 334.12339052168727 | 22.253805966787983 | 34.825611969537235 | 36.40961938809232 | 162.86976456737597 | 9.473725907600098 | 80.32475206296995 | 2.410467775267332 | 33.50344215075676 | 41.95031683584352 | 12.829851843165432 | -4.399008762 | 62.72464176753297 | 37.63827261428613 | 14.350597045573975 | 0.3684210526315789 | 130 | 0 | 8 | 4 | 0 | 4 | 7 | 4 | 11 | 10 | 0 | 16 | 44 | 0 | 0 | 15 | 30.671320000000104 | 524.3050000000017 | 0 | 2
758 | CCCCCCC(C=C1)=CC=C1C(C2=C3SC(C4=CC5=C(C=C(/C=C6C(C(C=C(F)C(F)=C7)=C7C\6=C(C#N)\C#N)=O)S5)S4)=C2OCCCCCCCC)(C8=CC=C(CCCCCC)C=C8)C9=C3C=C(C(C%10=C%11SC(C%12=CC%13=C(C=C(/C=C%14/C(C(C=C%15F)=C(C%14=O)C=C%15F)=C(C#N)/C#N)S%13)S%12)=C%10OCCCCCCCC)(C%16=CC=C(CCCCCC)C=C%16)C%17=CC=C(CCCCCC)C=C%17)C%11=C9 | 15.150994916943596 | 15.150994916943596 | 0.008612062262340459 | -1.196725033 | 0.015864971954664235 | 14.191176470588236 | 1920.627999999999 | 1805.715999999998 | 1918.710047 | 694 | 0.19400453057841174 | -0.491651391 | 0.49165139147632175 | 0.19400453057841174 | 0.3161764705882353 | 0.5955882352941176 | 0.8897058823529411 | 32.14161116569211 | 9.650810233398357 | 2.564575480609763 | -2.362022189 | 2.708561683305519 | -2.303444115 | 7.326016240624032 | 0.10311664169193852 | 1.4891031419222227 | 0.9356803348660323 | 6348.428445891671 | 94.72931365214812 | 78.59063327632748 | 83.48961276189385 | 66.48929784585445 | 49.36421902987041 | 54.26319851543679 | 36.95616606237554 | 43.39567157096934 | 27.843274261828455 | 35.092595650148866 | 20.850472886496785 | 28.41348206453511 | -11.16 | 1.938429329534547e+47 | 96.52140029865836 | 43.67888069223803 | 18.87321067685784 | 821.6454705261145 | 9.473725907600098 | 46.92211797787544 | 34.835373256913456 | 0 | 0 | 0 | 9.589074368143644 | 17.56166019069928 | 21.047566218953946 | 68.02071526760842 | 279.8623719979017 | 214.91224801130198 | 82.85449252774666 | 43.55233364262459 | 36.62446046644302 | 121.685134100021 | 21.047566218953946 | 0 | 0 | 257.8386960705697 | 13.213763929025836 | 302.056363519017 | 0 | 76.16569506333869 | 9.473725907600098 | 0 | 11.49902366656781 | 68.02071526760842 | 24.780253821755714 | 36.5132674304976 | 68.59333483430662 | 329.6840212627701 | 180.01796190027892 | 82.48771508528448 | 147.76 | 45.66535419570702 | 30.636640587097588 | 17.56166019069928 | 55.69243314720358 | 22.968058316428436 | 306.40293188154453 | 83.45230746021352 | 57.49918372540671 | 36.40961938809232 | 162.86976456737597 | 9.473725907600098 | 79.93330407706237 | 9.838982349199144 | 36.51003872842152 | 41.342072764592736 | 13.449193584631928 | -4.280412349 | 63.46489308016357 | 38.07292200399498 | 14.50233909463627 | 0.3559322033898305 | 136 | 0 | 8 | 4 | 0 | 4 | 7 | 6 | 13 | 14 | 0 | 18 | 44 | 0 | 0 | 17 | 35.10972000000005 | 556.9450000000016 | 0 | 2
759 | O=C(N(N1C(C(C=C2)=C3C4=C2C5=CC=C(C(N(C(CCCCC)CCCCC)C6=O)=O)C(C6=CC7)=C5C7=C4CC=C3C1=O)=O)C8=O)C9=CCC(C%10=C%11C=CC8=C%109)=C%12CC=C%13C%14=C%12C%11=CC=C%14C(N(C(CCCCC)CCCCC)C%13=O)=O | 15.164933118318334 | 15.164933118318334 | 0.1811566205452675 | -0.792869756 | 0.04419599902389905 | 17.48780487804878 | 1091.3179999999993 | 1024.7899999999993 | 1090.488065 | 414 | 0.28056946726105825 | -0.271241472 | 0.28056946726105825 | 0.27124147215522126 | 0.3170731707317073 | 0.573170731707317 | 0.8414634146341463 | 16.227793078158026 | 9.734027901385419 | 2.507433898378287 | -2.407037016 | 2.526869353226432 | -2.588271595 | 6.422866451557042 | -0.145287625 | 0.9954415093198522 | 0.8214203664572194 | 3865.788409223929 | 56.56672722717523 | 47.27988009809642 | 47.27988009809642 | 39.9455284208738 | 30.44430728265087 | 30.44430728265087 | 23.94024823861705 | 23.94024823861705 | 19.437805016689076 | 19.437805016689076 | 15.596358238181578 | 15.596358238181578 | -8.12 | 3.6682065396370743e+19 | 51.98810533527331 | 19.807148214552175 | 7.204849107345817 | 476.03931040158676 | 0 | 0 | 0 | 0 | 47.257437834812045 | 0 | 48.15611693427553 | 0 | 10.017825047909064 | 0 | 153.31435697505663 | 140.97564093976086 | 67.75680872875496 | 11.126902983393991 | 38.356297472574575 | 112.63964967080747 | 0 | 19.81764450961002 | 0 | 168.19506291557866 | 0 | 139.5964348753924 | 0 | 0 | 0 | 0 | 0 | 0 | 79.15876400271799 | 44.86143522799133 | 0 | 216.36766140223 | 72.83501697502841 | 65.38221183599543 | 149.51999999999998 | 23.628718917406022 | 19.178148736287287 | 19.178148736287287 | 57.98551261923446 | 70.21020450202455 | 178.09457069723157 | 0 | 34.084593812291935 | 48.55024262443742 | 27.694948798762496 | 0 | 0 | 0 | 122.35910410458224 | 7.868448834241819 | 8.891282187049391 | -4.139488781 | 14.243403182608738 | 24.15820585303125 | 8.619044619624262 | 0.37142857142857144 | 82 | 0 | 12 | 4 | 4 | 8 | 6 | 0 | 6 | 8 | 0 | 12 | 19 | 0 | 0 | 14 | 13.660599999999974 | 318.48200000000077 | 0 | 8
760 | O=C(N(C(CCCCC)CCCCC)C1=O)C2=CCC(C3=C4C=CC1=C32)=C5C(C(C=C6C(N(C(CCCCC)CCCCC)C7=O)=O)=C8C9=C6C7=CCC9=C%10C%11=C8C=CC%12=C%11C(C(N(C(CCCCC)CCCCC)C%12=O)=O)=CC%10)C=C%13C%14=C5C4=CC=C%14C(N(C(CCCCC)CCCCC)C%13=O)=O | 16.567677644353843 | 16.567677644353843 | 0.24983847255342706 | -0.809097389 | 0.02125413737748251 | 17.173076923076923 | 1399.911999999999 | 1289.0319999999988 | 1398.8323664799998 | 546 | 0.26116035609738036 | -0.271241472 | 0.2712414721551967 | 0.26116035609738036 | 0.2980769230769231 | 0.5865384615384616 | 0.9519230769230769 | 16.192204178265946 | 9.670043027597961 | 2.4984211636575275 | -2.412181674 | 2.5794387702343102 | -2.487458939 | 6.412373767250093 | -0.125520227 | 0.6767960049851641 | 1.0723136419174957 | 4629.879910435789 | 72.77562324054539 | 63.54118235427385 | 63.54118235427385 | 50.74028204080876 | 41.28767393687931 | 41.28767393687931 | 31.746302615232473 | 31.746302615232473 | 25.166592679583513 | 25.166592679583513 | 19.970012817502568 | 19.970012817502568 | -8.12 | 2.200415183045418e+31 | 72.80834395334287 | 31.136437957514172 | 12.17817389931707 | 616.0979008980776 | 0 | 0 | 0 | 0 | 47.257437834812045 | 0 | 57.95593639597648 | 0 | 0 | 0 | 251.99279818046966 | 165.80155730023586 | 96.88529941660626 | 0 | 38.356297472574575 | 112.6396496708075 | 0 | 19.599638923401912 | 0 | 310.2039237626885 | 0 | 139.09351929862777 | 0 | 0 | 0 | 0 | 0 | 0 | 91.02444007480581 | 38.440613605065316 | 0 | 358.27711370566675 | 66.7686499065668 | 65.38221183599543 | 149.51999999999998 | 5.917906046161393 | 0 | 38.356297472574575 | 71.42480115140388 | 111.74578141433511 | 250.6900566161317 | 0 | 19.599638923401912 | 48.559895662809694 | 73.59865184128208 | 0 | 0 | 0 | 133.98957522472946 | 6.412350253700571 | 10.681055213945998 | -3.15937993 | 12.760341407024306 | 38.07880994593714 | 17.40391455131484 | 0.5217391304347826 | 104 | 0 | 12 | 4 | 4 | 8 | 6 | 0 | 6 | 8 | 0 | 12 | 37 | 0 | 0 | 14 | 21.69320000000001 | 420.76500000000146 | 0 | 8
761 | O=C1C(C2=C(C3=CC=CS3)N1CC(CC)CCCC)=C(C(S4)=CC=C4C5=CC6=C(C7C(C6(C8C9C=CC(C%10=CC=C(C%11=C%12C(C(N%11CC(CC)CCCC)=O)=C(C%13=CC=CS%13)N(CC(CC)CCCC)C%12=O)S%10)=C8)C%14=C9C=CC(C%15=CC=C(C%16=C%17C(C(N%16CC(CC)CCCC)=O)=C(C%18=CC=CS%18)N(CC(CC)CCCC)C%17=O)S%15)=C%14)C=C(C%19=CC=C(C%20=C%21C(C(N%20CC(CC)CCCC)=O)=C(C%22=CC=CS%22)N(CC(CC)CCCC)C%21=O)S%19)C=C7)C=C5)N(CC(CC)CCCC)C2=O | 16.394690330387174 | 16.394690330387174 | 0.09843959819530634 | -0.91222943 | 0.036370559129410555 | 20.80473372781065 | 2411.5549999999967 | 2238.178999999997 | 2409.1063824639996 | 888 | 0.26092035378497 | -0.305764809 | 0.3057648089727672 | 0.26092035378497 | 0.23076923076923078 | 0.4260355029585799 | 0.621301775147929 | 32.141862283986775 | 9.601390600022684 | 2.639714803046741 | -2.414530562 | 2.707581217676716 | -2.386386904 | 7.1728699711671835 | -0.124093858 | 1.4954452614824238 | 0.7661712895648497 | 7473.279193644435 | 118.01895972305992 | 102.29736450322687 | 108.82933715064873 | 82.48108810427897 | 64.66072741046054 | 71.445324979191 | 49.55018927628907 | 57.676073874231875 | 39.33819581261816 | 47.40870295258278 | 29.480480692980574 | 36.8891166991809 | -11.32 | 7.809204037636787e+63 | 121.24165315289513 | 53.39472029368385 | 22.44476797815485 | 1035.9529466248387 | 39.199277846803824 | 0 | 0 | 0 | 47.257437834812045 | 0 | 38.356297472574575 | 0 | 0 | 90.6942870234779 | 349.8665713339702 | 249.6861294033459 | 100.95325467614816 | 129.17832829461125 | 38.356297472574575 | 194.6742484228751 | 0 | 39.199277846803824 | 59.17906046161392 | 333.4968896904017 | 52.358051247300594 | 307.0465613733774 | 0 | 20.881197370796592 | 0 | 0 | 0 | 90.6942870234779 | 138.8147669289165 | 43.77128794197135 | 59.17906046161392 | 399.1071771248058 | 236.02128346957645 | 77.6037209353818 | 162.48000000000002 | 5.41499046939678 | 0 | 38.356297472574575 | 118.27231038874878 | 119.7310447400781 | 309.05332755380357 | 22.253805966787983 | 90.6942870234779 | 63.46474612065026 | 277.9507741502259 | 0 | 0 | 13.085415998501283 | 158.4773822583346 | 8.27111205652707 | 17.99597556016474 | -0.031760599 | 48.98946297442446 | 46.56121017084584 | 39.901201580059585 | 0.47586206896551725 | 169 | 0 | 16 | 4 | 8 | 12 | 2 | 8 | 10 | 16 | 0 | 24 | 60 | 0 | 0 | 22 | 37.49070000000002 | 708.4120000000023 | 0 | 8
762 | O=C1C(C2=C(C3=CC=CS3)N1CCCCCCCC)=C(C(S4)=CC=C4C5=CC6=C(C7C(C6(C8C9C=CC(C%10=CC=C(C%11=C%12C(C(N%11CCCCCCCC)=O)=C(C%13=CC=CS%13)N(CCCCCCCC)C%12=O)S%10)=C8)C%14=C9C=CC(C%15=CC=C(C%16=C%17C(C(N%16CCCCCCCC)=O)=C(C%18=CC=CS%18)N(CCCCCCCC)C%17=O)S%15)=C%14)C=C(C%19=CC=C(C%20=C%21C(C(N%20CCCCCCCC)=O)=C(C%22=CC=CS%22)N(CCCCCCCC)C%21=O)S%19)C=C7)C=C5)N(CCCCCCCC)C2=O | 16.1276982027303 | 16.1276982027303 | 0.0954925786016001 | -0.888426785 | 0.034023042426981384 | 19.242603550295858 | 2411.554999999998 | 2238.178999999997 | 2409.1063824639996 | 888 | 0.26091061170533325 | -0.30604364 | 0.3060436404257977 | 0.26091061170533325 | 0.20710059171597633 | 0.39644970414201186 | 0.6035502958579881 | 32.141862260278245 | 9.601390623606493 | 2.636157741757332 | -2.414521102 | 2.705869482268199 | -2.386378026 | 7.172846804047735 | -0.123698585 | 1.496200512100948 | 0.7324201525231551 | 7316.946187235767 | 116.71386606852772 | 100.99227084869467 | 107.52424349611653 | 83.02627488365393 | 65.2059141898355 | 71.99051175856594 | 48.6885680398484 | 56.81445263779122 | 37.3479950149443 | 45.41850215490892 | 28.791590460551273 | 36.20022646675166 | -11.32 | 1.4448520125174313e+63 | 121.24165315289513 | 56.748384699769545 | 24.311084062962586 | 1035.9529466248387 | 39.199277846803824 | 0 | 0 | 0 | 47.257437834812045 | 0 | 38.356297472574575 | 0 | 0 | 90.6942870234779 | 397.2098197032612 | 202.34288103405476 | 100.95325467614816 | 129.17832829461125 | 38.356297472574575 | 194.6742484228751 | 0 | 39.199277846803824 | 11.835812092322787 | 380.84013805969266 | 52.358051247300594 | 307.0465613733774 | 0 | 20.881197370796592 | 0 | 0 | 0 | 90.6942870234779 | 138.8147669289165 | 43.77128794197135 | 11.835812092322787 | 446.4504254940967 | 236.02128346957645 | 77.6037209353818 | 162.48000000000002 | 5.41499046939678 | 0 | 38.356297472574575 | 70.92906201945762 | 119.7310447400781 | 386.10318702891556 | 47.93709245849202 | 90.6942870234779 | 63.46474612065026 | 222.56087655270093 | 0 | 0 | 13.079145658933426 | 156.13517241582989 | 8.253918710666204 | 18.140568127257456 | -1.663273306 | 48.87814356868387 | 65.6935631997224 | 22.066094957855725 | 0.47586206896551725 | 169 | 0 | 16 | 4 | 8 | 12 | 2 | 8 | 10 | 16 | 0 | 24 | 68 | 0 | 0 | 22 | 38.643499999999996 | 708.9720000000024 | 0 | 8
763 | O=C1C(C2=C(C3=CC=CS3)N1CCCCCCCCCCCC)=C(C(S4)=CC=C4C5=CC6=C(C7C(C6(C8C9C=CC(C%10=CC=C(C%11=C%12C(C(N%11CCCCCCCCCCCC)=O)=C(C%13=CC=CS%13)N(CCCCCCCCCCCC)C%12=O)S%10)=C8)C%14=C9C=CC(C%15=CC=C(C%16=C%17C(C(N%16CCCCCCCCCCCC)=O)=C(C%18=CC=CS%18)N(CCCCCCCCCCCC)C%17=O)S%15)=C%14)C=C(C%19=CC=C(C%20=C%21C(C(N%20CCCCCCCCCCCC)=O)=C(C%22=CC=CS%22)N(CCCCCCCCCCCC)C%21=O)S%19)C=C7)C=C5)N(CCCCCCCCCCCC)C2=O | 16.49094139744102 | 16.49094139744102 | 0.07829177431917866 | -0.903630194 | 0.03402303230625364 | 18.08955223880597 | 2860.4189999999985 | 2622.5309999999954 | 2857.6071845120005 | 1080 | 0.26091061170533325 | -0.30604364 | 0.3060436404257977 | 0.26091061170533325 | 0.17412935323383086 | 0.3333333333333333 | 0.5074626865671642 | 32.14187925268102 | 9.601390623385578 | 2.639261708389477 | -2.41452111 | 2.7096278904954527 | -2.38637803 | 7.173123579335372 | -0.123698604 | 1.494696563846408 | 0.7056807219438229 | 7951.100891120513 | 139.3412830664974 | 123.61968784666432 | 130.1516604940862 | 99.0262748836539 | 81.20591418983548 | 87.99051175856596 | 60.002276538833215 | 68.12816113677601 | 45.34799501494432 | 53.418502154908914 | 34.44844471004371 | 41.85708071624412 | -11.32 | 3.0249924474270717e+78 | 152.1341305200346 | 78.65594515995095 | 36.45841923943528 | 1239.6310942855303 | 39.199277846803824 | 0 | 0 | 0 | 47.257437834812045 | 0 | 38.356297472574575 | 0 | 0 | 90.6942870234779 | 602.6761116368934 | 202.34288103405476 | 100.95325467614816 | 129.17832829461125 | 38.356297472574575 | 194.6742484228751 | 0 | 39.199277846803824 | 11.835812092322787 | 586.3064299933249 | 52.358051247300594 | 307.0465613733774 | 0 | 20.881197370796592 | 0 | 0 | 0 | 90.6942870234779 | 138.8147669289165 | 43.77128794197135 | 11.835812092322787 | 651.9167174277295 | 236.02128346957645 | 77.6037209353818 | 162.48000000000002 | 5.41499046939678 | 0 | 38.356297472574575 | 70.92906201945762 | 96.94288748785475 | 306.15819831432293 | 356.1365303589402 | 90.6942870234779 | 39.199277846803824 | 246.82634482654734 | 0 | 0 | 13.280215173179998 | 159.57650234773362 | 8.36818961170789 | 18.52683354153779 | -1.558622461 | 49.64732452276541 | 108.31396358734494 | 22.42892701013381 | 0.5706214689265536 | 201 | 0 | 16 | 4 | 8 | 12 | 2 | 8 | 10 | 16 | 0 | 24 | 100 | 0 | 0 | 22 | 51.12669999999976 | 856.7160000000044 | 0 | 8
764 | O=C1C(C2=C(C3=CC=CS3)N1CC(CC)CCCC)=C(C4=CC=C(C#CC5=CC6=C(C7C(C6(C8C9C=CC(C#CC%10=CC=C(C%11=C%12C(C(N%11CC(CC)CCCC)=O)=C(C%13=CC=CS%13)N(CC(CC)CCCC)C%12=O)S%10)=C8)C%14=C9C=CC(C#CC%15=CC=C(C%16=C%17C(C(N%16CC(CC)CCCC)=O)=C(C%18=CC=CS%18)N(CC(CC)CCCC)C%17=O)S%15)=C%14)C=C(C#CC%19=CC=C(C%20=C%21C(C(N%20CC(CC)CCCC)=O)=C(C%22=CC=CS%22)N(CC(CC)CCCC)C%21=O)S%19)C=C7)C=C5)S4)N(CC(CC)CCCC)C2=O | 15.968510556601137 | 15.968510556601137 | 0.11245410367439157 | -0.906182941 | 0.034023817095520006 | 20.045197740112993 | 2507.6429999999964 | 2334.2669999999966 | 2505.106382 | 920 | 0.26092035697278504 | -0.305764809 | 0.305764808962424 | 0.26092035697278504 | 0.23728813559322035 | 0.4406779661016949 | 0.632768361581921 | 32.14186526099254 | 9.602526522522798 | 2.6360993511812816 | -2.409024862 | 2.692431162312621 | -2.387801196 | 7.1520979628486385 | -0.124093858 | 1.4997317770153513 | 0.7131886477225865 | 8126.3298403757635 | 123.67581397255233 | 106.29736450322687 | 112.82933715064874 | 86.4137410946565 | 66.66072741046054 | 73.44532497919099 | 50.55018927628907 | 58.676073874231875 | 39.520274174176826 | 47.05622056302324 | 29.350792372305875 | 36.17017272751743 | -13.08 | 2.026867595434346e+66 | 127.23687049053466 | 57.346202839328605 | 24.985030867764607 | 1082.8693851074484 | 39.199277846803824 | 0 | 0 | 0 | 47.257437834812045 | 0 | 38.356297472574575 | 0 | 0 | 90.6942870234779 | 385.09731174789204 | 239.5457514967366 | 103.71777794487551 | 148.6869170694164 | 38.356297472574575 | 183.52803936273662 | 0 | 39.199277846803824 | 59.17906046161392 | 333.4968896904017 | 52.358051247300594 | 339.0739678043126 | 0 | 47.363474550845154 | 0 | 0 | 0 | 90.6942870234779 | 138.8147669289165 | 43.77128794197135 | 106.54253501245906 | 419.9883744956023 | 247.16749252971496 | 45.576314504446664 | 162.48000000000002 | 5.41499046939678 | 0 | 38.356297472574575 | 118.27231038874878 | 119.7310447400781 | 331.30713352059155 | 22.673571755869474 | 68.02071526760842 | 84.98499720251394 | 303.79399761920735 | 0 | 0 | 12.471756418187567 | 153.57447004123838 | 8.18830613323706 | 16.598651764984222 | 30.257789466779062 | 46.751571643549276 | 45.77858599889574 | 39.62886853312872 | 0.45098039215686275 | 177 | 0 | 16 | 4 | 8 | 12 | 2 | 8 | 10 | 16 | 0 | 24 | 56 | 0 | 0 | 22 | 36.74530000000003 | 736.3520000000026 | 0 | 8
765 | O=C1C(C2=C(C3=CC=CS3)N1CCCCCCCC)=C(C4=CC=C(C#CC5=CC6=C(C7C(C6(C8C9C=CC(C#CC%10=CC=C(C%11=C%12C(C(N%11CCCCCCCC)=O)=C(C%13=CC=CS%13)N(CCCCCCCC)C%12=O)S%10)=C8)C%14=C9C=CC(C#CC%15=CC=C(C%16=C%17C(C(N%16CCCCCCCC)=O)=C(C%18=CC=CS%18)N(CCCCCCCC)C%17=O)S%15)=C%14)C=C(C#CC%19=CC=C(C%20=C%21C(C(N%20CCCCCCCC)=O)=C(C%22=CC=CS%22)N(CCCCCCCC)C%21=O)S%19)C=C7)C=C5)S4)N(CCCCCCCC)C2=O | 15.71218747889412 | 15.71218747889412 | 0.11023315049149751 | -0.888607239 | 0.026865549615567554 | 18.55367231638418 | 2507.6429999999978 | 2334.2669999999966 | 2505.106382 | 920 | 0.2609106148931416 | -0.30604364 | 0.3060436404154547 | 0.2609106148931416 | 0.21468926553672316 | 0.4124293785310734 | 0.615819209039548 | 32.141865237266344 | 9.60252652265947 | 2.6326340926494156 | -2.40902467 | 2.6908343069355483 | -2.387801015 | 7.152067066672805 | -0.123698585 | 1.4982197391392085 | 0.6858938232931063 | 7968.237226357027 | 122.37072031802015 | 104.99227084869469 | 111.52424349611654 | 86.95892787403146 | 67.2059141898355 | 73.99051175856596 | 49.68856803984839 | 57.81445263779121 | 37.53007337650297 | 45.06601976534939 | 28.661902139876574 | 35.48128249508816 | -13.08 | 1.0638051446911806e+67 | 127.23687049053466 | 60.86195505398042 | 27.05055577945652 | 1082.8693851074484 | 39.199277846803824 | 0 | 0 | 0 | 47.257437834812045 | 0 | 38.356297472574575 | 0 | 0 | 90.6942870234779 | 432.44056011718305 | 192.20250312744548 | 103.71777794487551 | 148.6869170694164 | 38.356297472574575 | 183.52803936273662 | 0 | 39.199277846803824 | 11.835812092322787 | 380.84013805969266 | 52.358051247300594 | 339.0739678043126 | 0 | 47.363474550845154 | 0 | 0 | 0 | 90.6942870234779 | 138.8147669289165 | 43.77128794197135 | 59.19928664316792 | 467.3316228648933 | 247.16749252971496 | 45.576314504446664 | 162.48000000000002 | 5.41499046939678 | 0 | 38.356297472574575 | 70.92906201945762 | 119.7310447400781 | 408.3569929957035 | 71.03043000344299 | 45.34714351173895 | 84.98499720251394 | 248.40410002168244 | 0 | 0 | 12.463194449396873 | 151.3071626313446 | 8.170982638688029 | 16.715002492249962 | 28.368087518575543 | 46.65495209763348 | 64.92167286071793 | 21.982278644726847 | 0.45098039215686275 | 177 | 0 | 16 | 4 | 8 | 12 | 2 | 8 | 10 | 16 | 0 | 24 | 64 | 0 | 0 | 22 | 37.89810000000001 | 736.9120000000025 | 0 | 8
766 | O=C1C(C2=C(C3=CC=CS3)N1CCCCCCCCCCCC)=C(C4=CC=C(C#CC5=CC6=C(C7C(C6(C8C9C=CC(C#CC%10=CC=C(C%11=C%12C(C(N%11CCCCCCCCCCCC)=O)=C(C%13=CC=CS%13)N(CCCCCCCCCCCC)C%12=O)S%10)=C8)C%14=C9C=CC(C#CC%15=CC=C(C%16=C%17C(C(N%16CCCCCCCCCCCC)=O)=C(C%18=CC=CS%18)N(CCCCCCCCCCCC)C%17=O)S%15)=C%14)C=C(C#CC%19=CC=C(C%20=C%21C(C(N%20CCCCCCCCCCCC)=O)=C(C%22=CC=CS%22)N(CCCCCCCCCCCC)C%21=O)S%19)C=C7)C=C5)S4)N(CCCCCCCCCCCC)C2=O | 16.0437441058386 | 16.0437441058386 | 0.09440301748356861 | -0.901529278 | 0.026865515536583666 | 17.550239234449762 | 2956.5069999999982 | 2718.6189999999956 | 2953.6071845120005 | 1112 | 0.2609106148931416 | -0.30604364 | 0.3060436404154547 | 0.2609106148931416 | 0.18181818181818182 | 0.3492822966507177 | 0.5215311004784688 | 32.141882242594065 | 9.602526521379136 | 2.63567807662647 | -2.409024672 | 2.694358236203648 | -2.387801015 | 7.152419124820331 | -0.123698604 | 1.497163243313568 | 0.6676305280246366 | 8608.971454840997 | 144.9981373159898 | 127.61968784666435 | 134.1516604940862 | 102.95892787403142 | 83.20591418983548 | 89.99051175856594 | 61.002276538833215 | 69.12816113677601 | 45.530073376502976 | 53.06601976534938 | 34.318756389369014 | 41.13813674458064 | -13.08 | 2.2162503855771216e+82 | 158.1948663849676 | 83.1424281735794 | 39.803192565437406 | 1286.5475327681406 | 39.199277846803824 | 0 | 0 | 0 | 47.257437834812045 | 0 | 38.356297472574575 | 0 | 0 | 90.6942870234779 | 637.9068520508156 | 192.20250312744548 | 103.71777794487551 | 148.6869170694164 | 38.356297472574575 | 183.52803936273662 | 0 | 39.199277846803824 | 11.835812092322787 | 586.3064299933249 | 52.358051247300594 | 339.0739678043126 | 0 | 47.363474550845154 | 0 | 0 | 0 | 90.6942870234779 | 138.8147669289165 | 43.77128794197135 | 59.19928664316792 | 672.7979147985262 | 247.16749252971496 | 45.576314504446664 | 162.48000000000002 | 5.41499046939678 | 0 | 38.356297472574575 | 70.92906201945762 | 119.7310447400781 | 294.4969440454936 | 345.0096273755463 | 90.6942870234779 | 63.46474612065026 | 269.9243511035461 | 0 | 0 | 12.642072713106977 | 154.44522268604598 | 8.275730022326108 | 17.05682400637333 | 28.95759332053997 | 47.3251472758564 | 107.51453755303191 | 22.366205756052715 | 0.5459459459459459 | 209 | 0 | 16 | 4 | 8 | 12 | 2 | 8 | 10 | 16 | 0 | 24 | 96 | 0 | 0 | 22 | 50.38129999999976 | 884.6560000000044 | 0 | 8
767 | CCCCCCC1=C(C#CC2=CC=C(C(N3C4=CC=C(C(C=CC=C5)=C5C6(CCCC)CCCC)C6=C4)=O)C7=C2C=CC=C7C3=O)SC(C8=CC9=C(C=C(C%10=CC(CCCCCC)=C(C#CC%11=CC=C(C(N%12C%13=CC=C(C(C=CC=C%14)=C%14C%15(CCCC)CCCC)C%15=C%13)=O)C%16=C%11C=CC=C%16C%12=O)S%10)C%17=NSN=C9%17)C%18=NSN=C8%18)=C1 | 15.082549991986529 | 15.082549991986529 | 0.1986970412470681 | -0.325608548 | 0.029802539976140387 | 14.157894736842104 | 1568.1259999999995 | 1477.4059999999988 | 1566.5906393599994 | 568 | 0.2654864909122589 | -0.268169821 | 0.26816982069377954 | 0.2654864909122589 | 0.3157894736842105 | 0.6754385964912281 | 1.0789473684210527 | 32.14261583236228 | 9.705385048738568 | 2.460271742480108 | -2.33612782 | 2.5767327407450917 | -2.40330264 | 7.164312829320142 | 0.08773904649536747 | 1.4519505270822106 | 0.664943319124352 | 5956.3327987138055 | 77.93463120115092 | 65.67142462012416 | 68.93741094383508 | 55.93405073077901 | 41.462889348695796 | 44.55647599723169 | 31.716030203169534 | 34.87732326152732 | 24.89784143099099 | 28.206841709038844 | 19.157144018923347 | 22.466255457312162 | -10.58 | 1.778636698423232e+35 | 74.81295872517937 | 31.314004215404 | 12.554379040360418 | 683.3095666451536 | 0 | 22.066802870465047 | 0 | 0 | 23.628718917406022 | 0 | 19.178148736287287 | 9.799819461700956 | 17.494159925665798 | 22.673571755869474 | 240.04480215299304 | 202.7026752877702 | 86.63678411763131 | 44.58544162716695 | 19.178148736287287 | 135.51758607029367 | 0 | 17.494159925665798 | 0 | 193.63047984130958 | 9.799819461700956 | 246.37399020469164 | 0 | 66.81674061300714 | 9.799819461700956 | 0 | 0 | 46.1299464462667 | 41.12287884307182 | 23.67162418464558 | 23.681737275422577 | 265.6527166807179 | 169.8582779169251 | 97.51915149483837 | 126.32000000000001 | 0 | 0 | 19.178148736287287 | 34.45869985619958 | 44.401026945084695 | 226.63217017428966 | 88.89070906906815 | 22.673571755869474 | 72.79640482153933 | 162.28603356895212 | 17.494159925665798 | 20.289728466771066 | 5.7594968751559605 | 67.16610255953913 | 4.750458670120321 | 21.85327163234127 | 13.236602988803238 | 58.424446835577285 | 23.204431132989235 | 13.482127505369164 | 0.3 | 114 | 0 | 10 | 2 | 2 | 4 | 10 | 4 | 14 | 12 | 0 | 14 | 26 | 0 | 0 | 18 | 26.552800000000072 | 473.7640000000014 | 4 | 4
768 | CCCCCCC1=C(C#CC2=CC=C(C(N3C4=CC=C(C(C=CC=C5)=C5C6(CCCC)CCCC)C6=C4)=O)C7=C2C=CC=C7C3=O)SC(C8=CC=C(C9=CC(CCCCCC)=C(C#CC%10=CC=C(C(N%11C%12=CC=C(C(C=CC=C%13)=C%13C%14(CCCC)CCCC)C%14=C%12)=O)C%15=C%10C=CC=C%15C%11=O)S9)C%16=NSN=C8%16)=C1 | 15.01696500108594 | 15.01696500108594 | 0.1908232789897526 | -0.318611371 | 0.030413598834382792 | 14.186915887850468 | 1460.0009999999995 | 1369.2809999999988 | 1458.6124203599995 | 536 | 0.2654864909122589 | -0.268169821 | 0.26816982069377954 | 0.2654864909122589 | 0.3364485981308411 | 0.6915887850467289 | 1.0934579439252337 | 32.141137007123056 | 9.705385048578416 | 2.458519710855896 | -2.336127832 | 2.573703564836321 | -2.403302642 | 7.164971265750268 | 0.08773904649536768 | 1.424546960382462 | 0.6980278588113432 | 5276.780460511941 | 73.50390978083277 | 62.36874913866038 | 64.81823888144356 | 52.46772423559023 | 39.406510445669426 | 41.769800350865104 | 29.971900693290642 | 32.60474606379278 | 23.448219273988514 | 26.228771864180693 | 17.988953849306867 | 20.742539676487198 | -9.88 | 4.27380233174134e+30 | 71.37892776571252 | 30.40657510545993 | 12.488127525883977 | 641.5843983714877 | 0 | 11.033401435232523 | 0 | 0 | 23.628718917406022 | 0 | 19.178148736287287 | 9.799819461700956 | 8.747079962832899 | 22.673571755869474 | 252.17753628991628 | 190.569941150847 | 75.8643356887017 | 32.85725428196834 | 19.178148736287287 | 101.98354886093296 | 0 | 8.747079962832899 | 0 | 193.63047984130958 | 9.799819461700956 | 246.37399020469164 | 0 | 66.81674061300714 | 9.799819461700956 | 0 | 0 | 34.40175910106809 | 32.37579888023892 | 23.67162418464558 | 23.681737275422577 | 265.6527166807179 | 169.8582779169251 | 75.71330163067627 | 100.54 | 0 | 0 | 19.178148736287287 | 34.45869985619958 | 44.401026945084695 | 204.82632031012756 | 77.16252172386953 | 22.673571755869474 | 72.79640482153933 | 162.28603356895212 | 8.747079962832899 | 10.060140683456272 | 4.5966167434779015 | 67.0235586712886 | 2.886416951752206 | 20.558940836214894 | 13.207054248181763 | 58.40435045861978 | 23.439905519915985 | 13.489682553759266 | 0.3125 | 107 | 0 | 8 | 2 | 2 | 4 | 9 | 3 | 12 | 9 | 0 | 11 | 26 | 0 | 0 | 16 | 25.39490000000006 | 445.28500000000133 | 2 | 4
769 | O=C(/C(S1)=C/C(C2=NN(CCCCCCCC)N=C32)=CC=C3C(S4)=CC5=C4C6=CC(C(C7=CC=C(CCCCCC)C=C7)(C8=CC=C(CCCCCC)C=C8)C9=C%10SC(C%11=CC=C(/C=C%12SC(N(CC)C\%12=O)=O)C%13=NN(CCCCCCCC)N=C%11%13)=C9)=C%10C=C6C5(C%14=CC=C(CCCCCC)C=C%14)C%15=CC=C(CCCCCC)C=C%15)N(CC)C1=O | 13.946510561521066 | 13.946510561521066 | 0.2547677114944433 | -0.81978717 | 0.02681111906439324 | 15.333333333333334 | 1676.4399999999994 | 1553.4639999999981 | 1674.8471883839998 | 626 | 0.29303882182738544 | -0.268758423 | 0.29303882182738544 | 0.268758423302379 | 0.30833333333333335 | 0.6 | 0.9 | 32.16808120787987 | 9.653195516690891 | 2.5352624269794735 | -2.355041918 | 2.664460771783978 | -2.296450881 | 8.183373223826003 | -0.122969456 | 1.4974569097892092 | 0.9932008674210631 | 5055.654233760459 | 83.28208437388484 | 72.3106462093565 | 75.57663253306741 | 58.80422733565231 | 45.94526064108314 | 49.21124696479406 | 33.958994383011685 | 38.04977487238037 | 25.684583090182237 | 29.902622710160035 | 19.012545698180006 | 23.34435354700648 | -8.8 | 3.1477950540651426e+39 | 86.15080076350681 | 40.023077935178286 | 17.641156340176938 | 728.8392016751714 | 0 | 22.066802870465047 | 0 | 0 | 22.292782885047586 | 0 | 28.97796819798824 | 0 | 29.987739678202175 | 22.673571755869474 | 304.1278402717481 | 215.88528989869582 | 54.85190755341833 | 33.729766778398805 | 19.178148736287287 | 102.70896762383208 | 0 | 39.78755913990314 | 0 | 284.775683281776 | 13.08951281182515 | 233.29140355461672 | 0 | 41.762394741593184 | 0 | 0 | 0 | 46.19734165465171 | 75.16985483677587 | 59.19185461046639 | 0 | 313.0612239232112 | 155.40308267085877 | 75.98123782572598 | 136.17999999999998 | 10.82998093879356 | 19.178148736287287 | 0 | 22.292782885047586 | 47.022700086662915 | 143.61513116331747 | 225.85886719138182 | 0 | 58.266098813916514 | 187.1352328412224 | 20.39472723320415 | 0 | 5.716348271753936 | 66.3890695134891 | 21.17252345991829 | 22.531945709824402 | -0.552181668 | 58.062838864550926 | 40.525630921490716 | 19.320491593203194 | 0.4423076923076923 | 120 | 0 | 12 | 2 | 2 | 4 | 7 | 4 | 11 | 14 | 0 | 16 | 44 | 2 | 2 | 15 | 28.683800000000087 | 504.68600000000185 | 6 | 4
770 | O=C(/C(S1)=C/C(C2=NN(CCCCCCCC)N=C32)=CC=C3C(S4)=CC5=C4C6=CC(C(C7=CC=C(CCCCCC)C=C7)(C8=CC=C(CCCCCC)C=C8)C9=C%10SC(C%11=CC=C(/C=C%12SC(N(CC)C\%12=O)=S)C%13=NN(CCCCCCCC)N=C%11%13)=C9)=C%10C=C6C5(C%14=CC=C(CCCCCC)C=C%14)C%15=CC=C(CCCCCC)C=C%15)N(CC)C1=S | 14.084416368562675 | 14.084416368562675 | 0.06282653397918159 | -0.787042471 | 0.020839719537331384 | 15.333333333333334 | 1708.5759999999993 | 1585.599999999998 | 1706.801501 | 626 | 0.2656713561857679 | -0.293174031 | 0.2931740312218756 | 0.2656713561857679 | 0.325 | 0.6166666666666667 | 0.9166666666666666 | 32.18341706808398 | 9.653195516862215 | 2.534753861429914 | -2.355041978 | 2.6644983480116675 | -2.296450826 | 8.268046653307541 | -0.122328491 | 1.4974569097892092 | 0.9932008674210631 | 5054.144458756132 | 83.28208437388484 | 72.3106462093565 | 77.20962569492288 | 58.80422733565231 | 45.94526064108314 | 50.02774354572179 | 33.958994383011685 | 39.41492324405047 | 25.684583090182237 | 30.843395785742256 | 19.012545698180006 | 24.307050263515972 | -7.96 | 3.1477950540651426e+39 | 86.95913625824508 | 40.57391946861087 | 17.94180237621111 | 741.2337179694936 | 0 | 30.707871041582987 | 0 | 0 | 11.814359458703011 | 0 | 19.388893829844598 | 0 | 29.987739678202175 | 22.673571755869474 | 352.0873570566236 | 192.36151999991358 | 54.85190755341833 | 33.729766778398805 | 9.589074368143644 | 125.30735925469887 | 0 | 39.78755913990314 | 0 | 284.775683281776 | 13.08951281182515 | 233.29140355461672 | 0 | 41.762394741593184 | 0 | 0 | 0 | 70.6330885407451 | 73.33249958154924 | 59.19185461046639 | 0 | 313.0612239232112 | 155.40308267085877 | 75.98123782572598 | 102.03999999999999 | 10.82998093879356 | 9.589074368143644 | 0 | 11.814359458703011 | 44.63036682254833 | 131.12476269976776 | 239.5828176284631 | 9.799819461700956 | 58.266098813916514 | 187.1352328412224 | 44.83047411929755 | 1.1662761910943318 | 18.164550705090072 | 41.43634818047309 | 21.894906575460958 | 23.555435960151566 | -0.125653068 | 58.850125595802915 | 41.38457979658751 | 20.173430063297925 | 0.4423076923076923 | 120 | 0 | 10 | 2 | 2 | 4 | 7 | 4 | 11 | 14 | 0 | 16 | 44 | 2 | 2 | 15 | 29.01360000000009 | 519.0900000000019 | 6 | 2
771 | O=C(/C(S/1)=C/C(C2=NN(CCCCCCCC)N=C32)=CC=C3C(S4)=CC5=C4C6=CC(C(C7=CC=C(CCCCCC)C=C7)(C8=CC=C(CCCCCC)C=C8)C9=C%10SC(C%11=CC=C(/C=C%12S/C(N(CC)C\%12=O)=C(C#N)/C#N)C%13=NN(CCCCCCCC)N=C%11%13)=C9)=C%10C=C6C5(C%14=CC=C(CCCCCC)C=C%14)C%15=CC=C(CCCCCC)C=C%15)N(CC)C1=C([N+]#[C-])\C#N | 14.478353166815587 | 14.478353166815587 | 0.08972981607372699 | -0.858988166 | 0.026506173683367756 | 13.40625 | 1772.5359999999994 | 1649.5599999999981 | 1770.8696551439998 | 658 | 0.29441431817363917 | -0.307394023 | 0.30739402340111527 | 0.29441431817363917 | 0.3671875 | 0.6875 | 1.015625 | 32.13709835537445 | 9.653195805443744 | 2.5335078006375555 | -2.355040593 | 2.663287442301287 | -2.30878316 | 7.194996941162705 | 0.48787970218201104 | 1.4976464737538664 | 1.0174993196538626 | 6142.829143738574 | 89.2652120370103 | 76.28300401042863 | 79.54899033413953 | 62.777613750541356 | 47.905046339369186 | 51.171032663080105 | 35.20830486674181 | 39.37400031324102 | 26.610596223314833 | 31.26356663262332 | 19.68382016951585 | 24.437293684175515 | -10.96 | 3.040216475207668e+43 | 91.77871747910207 | 42.973235060404534 | 18.675303101815345 | 771.4171704271415 | 4.567099647791355 | 43.53088985757087 | 5.573104530069267 | 0 | 16.815573103159846 | 0 | 14.156174015934997 | 10.106904236321121 | 40.511522787679155 | 45.34714351173895 | 304.1278402717481 | 192.36151999991358 | 54.85190755341833 | 45.62554330818622 | 0 | 90.83613043899686 | 15.78567466421546 | 39.121938973784886 | 0 | 297.8651960936011 | 0 | 273.9962239729635 | 0 | 59.97005868 | 29.508869506843638 | 0 | 0 | 45.34714351173895 | 39.121938973784886 | 62.69229305414789 | 40.56547549214916 | 313.0612239232112 | 155.1818840112223 | 92.09639435043371 | 181.15 | 10.82998093879356 | 25.3747490323591 | 0 | 22.388677633229115 | 55.60276277562244 | 132.93300451038726 | 235.02517553528105 | 0 | 58.266098813916514 | 210.18790946118185 | 26.966864122761038 | 4.605513452460078 | 6.026846946902641 | 40.789236010147704 | 52.28981675105632 | 21.21545916798106 | 0 | 63.932803755198115 | 39.95895144658122 | 27.18137246967287 | 0.41818181818181815 | 128 | 0 | 14 | 2 | 0 | 2 | 7 | 6 | 13 | 17 | 0 | 18 | 44 | 0 | 0 | 15 | 25.464130000000043 | 532.3810000000017 | 8 | 0
772 | CCCCCCC(C=C1)=CC=C1C(C2=CC=C(CCCCCC)C=C2)(O3)C4=CC(C5=C6C=C(/C=C7C(C(C=CC=C8)=C8C\7=C(C#N)\C#N)=O)S5)=C(C(C9=CC=C(CCCCCC)C=C9)(O6)C%10=CC=C(CCCCCC)C=C%10)C=C4C%11=C3C=C(/C=C%12C(C(C=CC=C%13)=C%13C\%12=C(C#N)/C#N)=O)S%11 | 14.74548457105621 | 14.74548457105621 | 0.13486402142016263 | -1.29328806 | 0.02956395994926663 | 14.92 | 1347.8039999999992 | 1265.147999999999 | 1346.5777491039998 | 498 | 0.19389529831488292 | -0.471426075 | 0.47142607471510634 | 0.19389529831488292 | 0.37 | 0.66 | 0.94 | 32.134754885909544 | 9.7048343150212 | 2.5103837013431796 | -2.440421564 | 2.6148544446674826 | -2.408656888 | 7.169784614131463 | 0.10315819376329848 | 1.0382303187235447 | 1.1098279112599425 | 4454.601334865005 | 69.33270138450847 | 57.70098782420268 | 59.33398098605813 | 49.03013373796469 | 36.08258030413914 | 37.7155734659946 | 27.037148459606655 | 29.204702372580318 | 20.514005841908624 | 22.707258506644187 | 15.268815456883596 | 17.38574713641577 | -10.2 | 6.619830829847294e+28 | 68.3292591892111 | 30.505515676442638 | 12.974364389659517 | 597.1052845268183 | 9.473725907600098 | 46.92211797787544 | 22.768591514697256 | 0 | 0 | 0 | 9.589074368143644 | 0 | 21.047566218953946 | 22.673571755869474 | 250.33761791695323 | 121.16479042110427 | 87.68122742464963 | 9.754294387402599 | 19.06280027574374 | 57.53831092240565 | 21.047566218953946 | 0 | 0 | 167.31348287925013 | 0 | 279.79331130836266 | 0 | 56.65710628853349 | 9.473725907600098 | 0 | 11.49902366656781 | 22.673571755869474 | 11.566489892729878 | 36.88538811367141 | 45.32445147012304 | 227.65978440488294 | 192.15069603720212 | 44.17944664460288 | 147.76 | 11.202101621967376 | 30.636640587097588 | 0 | 33.858908013006946 | 54.65333308089692 | 156.99505228779475 | 70.61066421436149 | 36.39820241076966 | 36.417508487514205 | 161.1664412822406 | 9.473725907600098 | 16.069477007842053 | 3.00679420059807 | 32.567255952426635 | 41.923736112460254 | 12.613816361295381 | 0.6954407552258539 | 67.5909760718389 | 25.73790435621798 | 8.961265848761547 | 0.28888888888888886 | 100 | 0 | 8 | 2 | 2 | 4 | 7 | 2 | 9 | 10 | 0 | 10 | 26 | 0 | 0 | 13 | 23.16472000000003 | 405.03100000000114 | 0 | 2
773 | CCCCCCC(C=C1)=CC=C1C(C2=CC=C(CCCCCC)C=C2)(O3)C4=CC(C5=C6C=C(C7=CC=C(/C=C8C(C(C=CC=C9)=C9C/8=C(C#N)/C#N)=O)S7)S5)=C(C(C%10=CC=C(CCCCCC)C=C%10)(O6)C%11=CC=C(CCCCCC)C=C%11)C=C4C%12=C3C=C(C%13=CC=C(C=C%14C(C(C=CC=C%15)=C%15/C%14=C(C#N)\C#N)=O)S%13)S%12 | 14.325440713537837 | 14.325440713537837 | 0.10145807967260168 | -1.208538693 | 0.026741121303349255 | 14.254545454545454 | 1512.0579999999993 | 1425.3699999999988 | 1510.5531912319996 | 546 | 0.19389527972380188 | -0.471425163 | 0.47142516267901713 | 0.19389527972380188 | 0.34545454545454546 | 0.6545454545454545 | 0.9545454545454546 | 32.138777792189025 | 9.704843712708362 | 2.5115311827190165 | -2.440398641 | 2.6261662782802975 | -2.408647723 | 7.248492852867956 | 0.1031585084130931 | 0.9712647770469365 | 0.9681920514248963 | 5150.10637403269 | 75.88474314838626 | 62.826885481888894 | 66.0928718055998 | 53.96278672834224 | 39.22044409011279 | 42.48643041382372 | 29.364942351949768 | 33.70005017789708 | 22.215154358601435 | 26.970462076001414 | 16.459005331935792 | 20.75286055837553 | -10.8 | 1.2492842506778154e+33 | 74.6520595837131 | 33.187265630365594 | 14.255325520305078 | 662.5001994797693 | 9.473725907600098 | 46.92211797787544 | 22.768591514697256 | 0 | 0 | 0 | 9.589074368143644 | 0 | 21.047566218953946 | 45.34714351173895 | 250.33761791695323 | 133.2975245580275 | 119.32255033637807 | 9.754294387402599 | 19.06280027574374 | 80.21188267827512 | 21.047566218953946 | 0 | 0 | 167.31348287925013 | 0 | 304.05877958220907 | 0 | 76.1656950633387 | 9.473725907600098 | 0 | 11.49902366656781 | 45.34714351173895 | 11.566489892729878 | 36.88538811367141 | 45.32445147012304 | 227.65978440488294 | 216.41616431104853 | 63.688035419408074 | 147.76 | 11.202101621967376 | 30.636640587097588 | 0 | 22.712698952868415 | 44.54622408706505 | 146.39038613316225 | 99.30366544190012 | 57.47987764866217 | 60.68297676136064 | 185.43190955608705 | 9.473725907600098 | 16.340755260394438 | 6.48277747581168 | 36.092476326585434 | 41.08562177832351 | 14.036155347521385 | 1.0391140081414345 | 77.2402022791381 | 26.15250330332811 | 9.030394220755955 | 0.2653061224489796 | 110 | 0 | 8 | 2 | 2 | 4 | 7 | 4 | 11 | 12 | 0 | 12 | 28 | 0 | 0 | 15 | 26.62172000000007 | 451.65700000000123 | 0 | 2
774 | CCCCCCC(C=C1)=CC=C1C(C2=CC=C(CCCCCC)C=C2)(O3)C4=CC(C5=C6C=C(C7=CC8=C(C=C(C=C9C(C(C=CC=C%10)=C%10/C9=C(C#N)/C#N)=O)S8)S7)S5)=C(C(C%11=CC=C(CCCCCC)C=C%11)(O6)C%12=CC=C(CCCCCC)C=C%12)C=C4C%13=C3C=C(C%14=CC%15=C(C=C(/C=C%16C(C(C=CC=C%17)=C%17C\%16=C(C#N)/C#N)=O)S%15)S%14)S%13 | 14.163795593954061 | 14.163795593954061 | 0.08309680454355894 | -1.171224845 | 0.02674111719029324 | 14.275862068965518 | 1624.2359999999994 | 1537.5479999999986 | 1622.4973332319994 | 574 | 0.19389528647307375 | -0.471425163 | 0.47142516265152096 | 0.19389528647307375 | 0.33620689655172414 | 0.6379310344827587 | 0.9396551724137931 | 32.14160190328775 | 9.704843699910542 | 2.5125501597916275 | -2.440398626 | 2.631078154720976 | -2.40864772 | 7.32429750411691 | 0.1031585364329808 | 1.207758907481611 | 0.8722268159103617 | 5716.811848526709 | 79.60835778751787 | 65.6433820628166 | 70.54236154838298 | 56.89543971871979 | 41.02497454275309 | 45.923954028319486 | 30.936753180149164 | 37.43941491907013 | 23.41381796393518 | 30.585327667678012 | 17.42725549498164 | 24.501307351928308 | -10.88 | 9.531797563565883e+36 | 77.68227696060895 | 33.751039179849904 | 14.416422747026353 | 703.1442550840628 | 9.473725907600098 | 46.92211797787544 | 22.768591514697256 | 0 | 0 | 0 | 9.589074368143644 | 0 | 21.047566218953946 | 68.02071526760842 | 250.33761791695323 | 133.2975245580275 | 138.12223000225447 | 9.754294387402599 | 19.06280027574374 | 121.68513410002103 | 21.047566218953946 | 0 | 0 | 167.31348287925013 | 0 | 304.05877958220907 | 0 | 76.1656950633387 | 9.473725907600098 | 0 | 11.49902366656781 | 68.02071526760842 | 11.566489892729878 | 36.88538811367141 | 45.32445147012304 | 227.65978440488294 | 216.41616431104853 | 82.48771508528448 | 147.76 | 11.202101621967376 | 30.636640587097588 | 0 | 22.712698952868415 | 44.54622408706505 | 165.19006579903865 | 99.30366544190012 | 80.15344940453164 | 48.55024262443742 | 197.56464369301025 | 9.473725907600098 | 20.713216684747188 | 10.11559384183999 | 36.399782555525064 | 40.731769366617165 | 14.720826747160011 | 1.1884887926447334 | 78.47225971624117 | 26.4207020616027 | 9.070693566955292 | 0.2549019607843137 | 116 | 0 | 8 | 2 | 2 | 4 | 7 | 6 | 13 | 14 | 0 | 14 | 28 | 0 | 0 | 17 | 29.051120000000076 | 482.42300000000125 | 0 | 2
775 | O=C(/C(S/1)=C/C2=CC=C(C(C=C3)=CC4=C3C5=C(C4(CCCC)CCCC)C6=C(C(CCCC)(CCCC)C7=C6C=CC(C8=CC=C(/C=C9S/C(N(CC)C\9=O)=C(C#N)\C#N)C%10=NSN=C8%10)=C7)C%11=C5C(CCCC)(CCCC)C%12=C%11C=CC(C%13=CC=C(/C=C%14S/C(N(CC)C\%14=O)=C(C#N)\C#N)C%15=NSN=C%13%15)=C%12)C%16=NSN=C2%16)N(CC)C1=C(C#N)\C#N | 14.139296693521482 | 14.139296693521482 | 0.10791332755954386 | -0.499969308 | 0.04622977580332953 | 13.975 | 1691.2559999999996 | 1603.559999999999 | 1689.5440576439992 | 600 | 0.2685899762231724 | -0.297532081 | 0.2975320809458321 | 0.2685899762231724 | 0.3333333333333333 | 0.5666666666666667 | 0.7916666666666666 | 32.14456261000541 | 9.630029334580325 | 2.5778341707935493 | -2.393516885 | 2.7193526370699557 | -2.308821486 | 7.079147090112803 | 0.40152229757866176 | 1.4770804493387957 | 0.9954817052427715 | 6534.65407940574 | 84.05379783359744 | 68.62398579700488 | 73.52296528257123 | 58.56319674736939 | 41.819652684161916 | 46.46003265696576 | 31.58155652871739 | 36.258846238063455 | 25.208721557115737 | 30.18479844413934 | 19.64771601125369 | 24.711932973034557 | -11.55 | 1.0054980018645288e+40 | 82.15995779008429 | 33.92411542113859 | 13.1127692011658 | 719.3930382968222 | 0 | 83.50399872473314 | 16.719313590207804 | 0 | 16.677800685156022 | 0 | 28.08491049558953 | 0 | 57.81258921692961 | 34.01035763380421 | 191.38868749479522 | 179.1750752379694 | 69.25994957611003 | 48.781599068423354 | 0 | 137.24249788580704 | 31.57134932843092 | 39.94253883187276 | 0 | 213.76766463581194 | 0 | 199.71348526467807 | 0 | 103.17674577711762 | 44.26330426026546 | 0 | 0 | 69.19491966940005 | 39.94253883187276 | 35.87924062592806 | 67.98667720518456 | 227.95948743515692 | 105.37911757913966 | 134.80899611677094 | 286.08 | 16.244971408190338 | 45.95496088064638 | 0 | 33.397114275363826 | 80.46022942078694 | 234.70051998509908 | 80.46271684373801 | 0 | 93.613701001712 | 114.33882801968309 | 26.241239888498697 | 36.83205642629426 | 6.839909414719294 | 42.41789008056444 | 59.858230989097066 | 25.76023314160205 | 0 | 46.419303528635304 | 22.744572380965234 | 20.377804038122346 | 0.34375 | 120 | 0 | 18 | 3 | 0 | 3 | 7 | 6 | 13 | 24 | 0 | 24 | 27 | 0 | 0 | 16 | 18.451679999999975 | 486.57900000000114 | 9 | 0
776 | CCCCC(C1=C2C=C(C3=CC=C(/C=C4S/C(N(CC)C\4=O)=C(C#N)\C#N)C5=NSN=C35)C=C1)(CCCC)C6=C2C(C(CCCC)(CCCC)C7=C8C=C(C9=CC=C(/C=C%10S/C(N(CC)C\%10=O)=C(C#N)\C#N)C%11=NSN=C9%11)C=C7)=C8C(C%12(CCCC)CCCC)=C6C%13=C%12C=CC(C%14=CC=C(/C=C%15S/C(N(CC)C\%15=O)=C(C#N)\C#N)C%16=NSN=C%14%16)=C%13 | 14.191801285755076 | 14.191801285755076 | 0.11275786098478413 | -0.479226128 | 0.04622977580332953 | 13.975 | 1691.2559999999987 | 1603.5599999999984 | 1689.5440576439996 | 600 | 0.2685899762231724 | -0.297532081 | 0.2975320809458321 | 0.2685899762231724 | 0.3333333333333333 | 0.575 | 0.8 | 32.14456261000458 | 9.630979156 | 2.577516975698489 | -2.39265459 | 2.7196668313257817 | -2.308754629 | 7.079148555999695 | 0.4014602469909441 | 1.4771170410404801 | 1.0314373133733585 | 6534.65407940574 | 84.05379783359744 | 68.62398579700485 | 73.5229652825712 | 58.5631967473694 | 41.819652684161895 | 46.46003265696575 | 31.581556528717392 | 36.25884623806346 | 25.20872155711573 | 30.18479844413934 | 19.678336359472123 | 24.74255332125301 | -11.55 | 1.1794688469986358e+40 | 82.15995779008428 | 33.92411542113858 | 13.112769201165797 | 719.3930382968229 | 0 | 83.50399872473314 | 16.719313590207804 | 0 | 16.677800685156022 | 0 | 28.08491049558953 | 0 | 57.81258921692961 | 34.01035763380421 | 191.38868749479522 | 179.1750752379694 | 69.25994957611003 | 48.781599068423354 | 0 | 137.24249788580707 | 31.57134932843092 | 39.94253883187276 | 0 | 213.76766463581194 | 0 | 199.7134852646781 | 0 | 103.1767457771176 | 44.26330426026546 | 0 | 0 | 69.19491966940005 | 39.94253883187276 | 35.87924062592806 | 67.98667720518456 | 227.95948743515692 | 105.37911757913966 | 134.80899611677097 | 286.0799999999999 | 16.244971408190338 | 45.95496088064638 | 0 | 53.03138349310154 | 77.37606235589799 | 218.1504178322503 | 80.46271684373801 | 0 | 93.613701001712 | 114.33882801968309 | 26.241239888498697 | 36.90285103556621 | 6.806746515545126 | 42.57540385726523 | 60.024119096633726 | 25.3081846383527 | 0 | 46.41416748151448 | 22.862000910210124 | 20.356526464912434 | 0.34375 | 120 | 0 | 18 | 3 | 0 | 3 | 7 | 6 | 13 | 24 | 0 | 24 | 27 | 0 | 0 | 16 | 18.451679999999975 | 486.5790000000012 | 9 | 0
777 | COC1=CC(C2C3C=CC(OC)=C2)=C(/C3=C4C(C=C(C=CC=C5)C5=C6)=C6C7=C/4C=C8C(C=CC=C8)=C7)C=C1 | 5.667527472012813 | 5.667527472012813 | 0.20459519610313248 | 0.20459519610313248 | 0.24151882129911822 | 18.736842105263158 | 490.60200000000015 | 464.39400000000035 | 490.1932801 | 182 | 0.11869918931067443 | -0.497091983 | 0.49709198295535467 | 0.11869918931067443 | 0.5526315789473685 | 1.131578947368421 | 1.6842105263157894 | 16.468983332107275 | 9.82424554444594 | 2.4016396310524097 | -2.217871786 | 2.577836923847275 | -2.082485534 | 6.159260923875274 | 0.300914122188024 | 3.4427564420939953 | 1.5023103152530757 | 1815.3276088204707 | 25.37973993076496 | 21.36350196472025 | 21.36350196472025 | 18.729009285911417 | 13.164914229954519 | 13.164914229954519 | 10.415584423060658 | 10.415584423060658 | 8.545510875614214 | 8.545510875614214 | 6.794440365472833 | 6.794440365472833 | -4.56 | 1553799138.6561224 | 21.51818643780923 | 7.96745412650732 | 2.9461143691882925 | 221.69912964093476 | 9.473725907600098 | 11.50867670494008 | 0 | 0 | 0 | 0 | 0 | 0 | 0 | 0 | 60.67332372298837 | 114.62205749261712 | 11.835812092322787 | 14.219595082555067 | 9.473725907600098 | 32.69110591799772 | 0 | 0 | 5.917906046161393 | 5.917906046161393 | 14.219595082555067 | 137.23653718587 | 0 | 16.876414816677897 | 4.736862953800049 | 0 | 5.749511833283905 | 0 | 14.219595082555067 | 4.736862953800049 | 5.917906046161393 | 28.171712012949374 | 114.98273121908203 | 43.818008901391714 | 18.46 | 0 | 0 | 0 | 11.835812092322787 | 0 | 11.50867670494008 | 66.07181486817969 | 14.219595082555067 | 0 | 109.22356634742584 | 9.473725907600098 | 11.32348086995155 | 0 | 0 | 5.089331970672159 | 10.616800096581844 | 2.2306202676458806 | 33.521576125872485 | 6.73067835621903 | 0 | 0.1111111111111111 | 38 | 0 | 2 | 3 | 0 | 3 | 5 | 0 | 5 | 2 | 0 | 2 | 2 | 0 | 0 | 8 | 8.754600000000002 | 156.2629999999996 | 0 | 0
778 | O=C1N(CCCCCCCC)C(C2=C1C(C3=CC=CS3)=C(C4=C5C6=CC=CC5=C(C#N)C=C4)C6=C2C7=CC=CS7)=O | 14.296957782360469 | 14.296957782360469 | 0.19128766166960576 | -0.191287662 | 0.12794390157737306 | 13.21951219512195 | 572.7550000000003 | 544.5310000000004 | 572.1592201 | 202 | 0.2617531765974685 | -0.274306246 | 0.27430624559119937 | 0.2617531765974685 | 0.6829268292682927 | 1.2926829268292683 | 1.8780487804878048 | 32.13465502424546 | 9.8448457651337 | 2.4438522976315116 | -2.175974384 | 2.5880072526560136 | -2.304370871 | 7.137375101804494 | 0.06517191136471104 | 3.8017959179392666 | 1.4917143907820718 | 1790.8243581583185 | 28.086846711951505 | 22.828020782247087 | 24.46101394410254 | 20.151397005390976 | 14.297440183074293 | 16.056745805584082 | 10.73493357846269 | 12.630321964460427 | 8.388219379878606 | 10.16293619219307 | 6.58718308782615 | 8.152890603491874 | -4.05 | 5213872248.858798 | 25.88724868915177 | 10.409621631135694 | 3.909540802282167 | 247.04323531331113 | 0 | 0 | 0 | 0 | 11.814359458703011 | 0 | 14.48898409899412 | 0 | 5.261891554738487 | 22.673571755869474 | 75.42604772509034 | 51.89317556710145 | 43.93908097456795 | 22.75957578788326 | 9.589074368143644 | 45.26037964350208 | 5.261891554738487 | 4.899909730850478 | 0 | 45.448666937246685 | 6.544756405912575 | 82.04778363217731 | 0 | 49.204224650376844 | 0 | 0 | 0 | 22.673571755869474 | 23.259025595466063 | 0 | 11.33111286753076 | 71.72809578048131 | 65.35742915708632 | 53.907451766514164 | 61.17 | 0 | 14.850965922882128 | 0 | 11.814359458703011 | 23.23511088100356 | 73.1699166352922 | 24.162374599628507 | 22.673571755869474 | 59.291062088624706 | 19.059325580944506 | 0 | 0 | 3.178087991936365 | 32.03830808311185 | 15.846757104680009 | 7.379764068606679 | -0.382575323 | 20.418444237896367 | 6.546617792471064 | 2.6412627113035394 | 0.22857142857142856 | 41 | 0 | 4 | 1 | 1 | 2 | 3 | 2 | 5 | 5 | 0 | 6 | 9 | 0 | 0 | 7 | 9.772379999999995 | 168.46199999999962 | 0 | 2
779 | O=C(N(CC(CC)CCCC)C1=O)C2=CC(C3=CC(N(C4=CC=C(C5=C(C6=CC=C(C7=O)C8C6=C9C=CC8C(N7CC(CC)CCCC)=O)C(C9=CC=C%10C(N(CC(CC)CCCC)C%11=O)=O)=C%10C%11=C5)C=C4)C%12=CC=C(C(C=C%13C(N(CC(CC)CCCC)C%14=O)=O)=C%15C%16=C%13C%14=CC=C%16C%17=CC=C(C%18=O)C%19C%17=C%15C=CC%19C(N%18CC(CC)CCCC)=O)C=C%12)=CC=C3)=C(C%20=C%21C=CC1C%202)C%22=CC=C%23C%24=C%22C%21=CC=C%24C(N(CC(CC)CCCC)C%23=O)=O | 16.313005142854667 | 16.313005142854667 | 0.057160850652198336 | -0.738041614 | 0.032473722578790484 | 20.280254777070063 | 2089.682999999998 | 1947.5549999999973 | 2088.0638229519996 | 800 | 0.26091803718281126 | -0.310482929 | 0.3104829285892502 | 0.26091803718281126 | 0.2611464968152866 | 0.5987261146496815 | 1.0127388535031847 | 16.201388896812116 | 9.657641372925244 | 2.545397522412936 | -2.426824513 | 2.5733297910032826 | -2.525830085 | 6.3677839599300405 | -0.149684327 | 0.6865536265886736 | 0.7297573736695615 | 8553.8315073021 | 108.96224605802628 | 92.72344020319558 | 92.72344020319558 | 76.40838203234568 | 59.15906456070408 | 59.15906456070408 | 46.85214727040651 | 46.85214727040651 | 38.155194581810015 | 38.155194581810015 | 29.276879880285232 | 29.276879880285232 | -14.72 | 2.4018557977355536e+55 | 103.95960498140265 | 41.67644294876561 | 16.44152095245542 | 918.3164096864981 | 4.899909730850478 | 0 | 0 | 17.721539188054518 | 53.16461756416355 | 0 | 86.93390459396474 | 0 | 0 | 0 | 320.0835073619105 | 283.80782973863165 | 140.3431105817945 | 17.75371813848418 | 57.53444620886186 | 188.53621121408491 | 0 | 29.399458385102868 | 53.26115441545253 | 254.938283484996 | 44.16844816632593 | 274.6163290562421 | 0 | 22.253805966787983 | 20.555859657665085 | 0 | 0 | 0 | 139.55415357279642 | 28.76722310443093 | 53.26115441545253 | 356.0303759814877 | 186.6355097373665 | 122.84170160460415 | 227.51999999999998 | 35.507436276968356 | 0 | 57.53444620886186 | 126.02786224692419 | 119.65513073903583 | 268.302750232495 | 29.399458385102868 | 0 | 127.49023882141655 | 160.79081398704955 | 0 | 0 | 0 | 199.20197916822468 | 11.055179366635748 | 15.454086539421551 | -7.235981722 | 44.495914317230735 | 43.62413010578836 | 27.404692224421403 | 0.391304347826087 | 157 | 0 | 19 | 6 | 6 | 12 | 12 | 0 | 12 | 13 | 0 | 19 | 42 | 3 | 3 | 24 | 27.518900000000073 | 626.710000000002 | 0 | 12
780 | C12=C(C3=CC=CC=C3)C=C(C4=CC=CC=C4)N1[Zn]5(N6C(C7=CC=CC=C7)=CC(C8=CC=CC=C8)=C6N=C9[N]5=C(C%10=CC=CC=C%10)C=C9C%11=CC=CC=C%11)[N]%12=C(C%13=CC=CC=C%13)C=C(C%14=CC=CC=C%14)C%12=N2 | 6.107437923478237 | 6.107437923478237 | 0.9298068888049045 | -5.726767054 | 0.11456503413055073 | 13.971830985915492 | 962.4879999999998 | 918.1359999999993 | 960.2918876079999 | 332 | 0.2685899762231724 | -0.493578367 | 0.49357836704006747 | 0.2685899762231724 | 0.28169014084507044 | 0.5492957746478874 | 0.8591549295774648 | 32.13475024292661 | 9.697858280155991 | 2.428540466435896 | -2.332202527 | 2.5630737228341878 | -2.253966314 | 7.163228049731493 | 0.10315850839741572 | 4.251203704628525 | 1.271167832960589 | 13407.183944227414 | 46.88331839513215 | 38.793800198529816 | 41.76092803151803 | 35.25231933803406 | 24.543062534009255 | 29.850822160003897 | 18.77990246776934 | 27.648215493349856 | 15.01175177135549 | 27.505807741150722 | 12.116995773826686 | 27.207448893220505 | -8.896623377 | 9.529036376330093e+16 | 41.1080341125079 | 16.66045374289955 | 6.36644644742201 | 415.916893926196 | 0 | 0 | 0 | 0 | 0 | 418.80812148670896 | 0 | 0 | 0 | 0 | 0 | 0 | 0 | 0 | 15.72819612900964 | 45.87654419286453 | 0 | 6.619945640232217 | 16.621607528880478 | 0 | 0 | 289.1932630558433 | 0 | 44.76856493987889 | 0 | 0 | 0 | 0 | 29.71455521728816 | 15.72819612900964 | 0 | 22.253805966787983 | 283.5610646179358 | 55.914774000017424 | 46.38 | 15.72819612900964 | 0 | 0 | 0 | 0 | 112.89891509953142 | 0 | 0 | 0 | 280.19620079289666 | 9.984809465271338 | 10.997962962962962 | -5.726767054 | 12.214875846956474 | 0 | 17.61140910062628 | 3.7192275552196192 | 92.05851692841456 | 4.833107993197279 | 0 | 0 | 71 | 0 | 6 | 0 | 2 | 2 | 8 | 2 | 10 | 4 | 0 | 7 | 12 | 0 | 0 | 12 | 15.499499999999964 | 290.3900000000002 | 2 | 0
781 | C12=C(C3=CC=CC=C3)C(C#CC4=CC=CC=C4)=C(C5=CC=CC=C5)N1[Zn]6(N7C(C8=CC=CC=C8)=C(C#CC9=CC=CC=C9)C(C%10=CC=CC=C%10)=C7N=C%11[N]6=C(C%12=CC=CC=C%12)C(C#CC%13=CC=CC=C%13)=C%11C%14=CC=CC=C%14)[N]%15=C(C%16=CC=CC=C%16)C(C#CC%17=CC=CC=C%17)=C(C%18=CC=CC=C%18)C%15=N2 | 6.753605835852863 | 6.544099589079505 | 0.7382973658803382 | -6.753605836 | 0.0903895517395136 | 12.776699029126213 | 1362.9679999999996 | 1302.4879999999982 | 1360.417088 | 476 | 0.26862837078702095 | -0.297251346 | 0.29725134581351637 | 0.26862837078702095 | 0.22330097087378642 | 0.4563106796116505 | 0.7378640776699029 | 32.1347553947506 | 9.67753365884236 | 2.518844995445143 | -2.350810215 | 2.6607701826924655 | -2.272604648 | 7.167815238052072 | 0.10315846514639297 | 1.4744444770561373 | 1.1861621774207984 | 15929.872252969139 | 68.47268329712627 | 56.03140450556377 | 58.99853233855198 | 51.184972328411604 | 34.876395867342566 | 40.184155493337215 | 25.865418822154233 | 34.73373184773474 | 19.925917939309105 | 32.2146955911721 | 15.7997752680142 | 31.073010258803123 | -13.77662338 | 6.9111871325812265e+31 | 61.546845855361816 | 26.810700994781442 | 10.818702115788826 | 603.0617092330625 | 0 | 0 | 0 | 0 | 0 | 607.7410810665164 | 0 | 0 | 0 | 0 | 0 | 0 | 0 | 0 | 15.72819612900964 | 45.87654419286453 | 0 | 6.619945640232217 | 16.621607528880478 | 0 | 0 | 430.76274808480485 | 0 | 92.13203949072403 | 0 | 0 | 0 | 0 | 29.71455521728816 | 15.72819612900964 | 47.363474550845154 | 55.634514916969955 | 391.7498406967154 | 55.914774000017424 | 46.38 | 15.72819612900964 | 0 | 0 | 0 | 0 | 157.42583310985196 | 0 | 0 | 24.26546827384644 | 400.3367740885365 | 9.984809465271338 | 10.911532501889646 | -6.753605836 | 13.08819917815901 | 0 | 21.573524925371764 | 34.18955570441612 | 128.03246019268292 | 0 | 0 | 0 | 103 | 0 | 6 | 0 | 2 | 2 | 12 | 2 | 14 | 4 | 0 | 7 | 12 | 0 | 0 | 16 | 21.142900000000008 | 419.7600000000012 | 2 | 0
782 | O=C(N(CC(CCCCCCCCCC)CCCCCCCCCCCC)C1=O)C2=C(C1=CC=C3C4=NC5=C(C6=CC=C(C(C7=N8)=C9N=C(C%10=CC=C%11C(N(C%12=O)CC(CCCCCCCCCCCC)CCCCCCCCCC)=O)C(C%13=C%10C%11=C%12C=C%13)=NC9=C(C7=NC(C%14=C%15C%16=C%17C=C%14)=C8C%15=CC=C%16C(N(C%17=O)CC(CCCCCCCCCCCC)CCCCCCCCCC)=O)C%18=CC=CC=C%18)[Se]6)C%19=NC%20=C%21C%22=C%23C(C%24=CC=C%23%20)=C(C(N(CC(CCCCCCCCCC)CCCCCCCCCCCC)C%24=O)=O)C=C%22)C3=C(C4=NC5=C(C%25=CC=CC=C%25)C%19=N%21)C=C2 | 16.116714225276304 | 16.116714225276304 | 0.15102712966559184 | -0.814411786 | 0.014859353940632996 | 14.208955223880597 | 2762.807999999997 | 2537.015999999996 | 2761.6655334280003 | 1058 | 0.1940045252070291 | -0.288563021 | 0.28856302110834103 | 0.1940045252070291 | 0.14427860696517414 | 0.26865671641791045 | 0.4129353233830846 | 32.142658247449475 | 9.706915032593603 | 2.5604676932342856 | -2.326580296 | 2.6959670941673677 | -2.277717636 | 7.310659534086247 | 0.10311664158191171 | 1.5246792558077964 | 0.6440142344150533 | 8642.2716846155 | 138.51033775170848 | 122.9129759939124 | 124.62604804700818 | 98.9708940023188 | 81.24606902519739 | 82.95914107829317 | 61.43811413696486 | 63.71196078778277 | 46.68010684787935 | 49.03045621089782 | 35.388588417603685 | 37.696286678450065 | -14.40051948 | 6.356859969563247e+77 | 144.92701650750772 | 70.93484265553856 | 31.937274623164996 | 1203.0948750255588 | 0 | 0 | 0 | 0 | 0 | 619.6715741610723 | 0 | 0 | 0 | 0 | 517.6890544481969 | 75.03819716805366 | 0 | 0 | 38.356297472574575 | 148.98439780288788 | 0 | 59.47146709097959 | 23.671624184645573 | 569.0556274316052 | 26.1790256236503 | 214.36588985050102 | 0 | 132.31449632047853 | 0 | 0 | 0 | 0 | 147.4114910608693 | 0 | 23.671624184645573 | 651.9195368377563 | 169.8582779169251 | 219.53789577712698 | 252.64 | 14.503560511427388 | 0 | 38.356297472574575 | 70.92906201945762 | 204.17037008159122 | 240.15388220298635 | 359.5660108838562 | 19.599638923401912 | 60.6636706846161 | 164.58450482983395 | 39.87182816757767 | 1.7309614920103245 | -0.814411786 | 185.09456698151362 | 5.496146203011356 | 23.52358601105336 | -1.577268304 | 57.19064404170011 | 95.60426900662884 | 19.6681730214149 | 0.5333333333333333 | 201 | 0 | 20 | 4 | 4 | 8 | 12 | 5 | 17 | 16 | 0 | 21 | 92 | 0 | 0 | 25 | 50.60279999999975 | 835.4340000000035 | 8 | 8
783 | O=C(N(CC(CCCCCCCCCC)CCCCCCCCCCCC)C1=O)C2=C(C1=CC=C3C4=NC5=C(C6=C(C)C(C)=C(C(C7=N8)=C9N=C(C%10=CC=C%11C(N(C%12=O)CC(CCCCCCCCCCCC)CCCCCCCCCC)=O)C(C%13=C%10C%11=C%12C=C%13)=NC9=C(C7=NC(C%14=C%15C%16=C%17C=C%14)=C8C%15=CC=C%16C(N(C%17=O)CC(CCCCCCCCCCCC)CCCCCCCCCC)=O)C%18=CC=CC=C%18)S6)C%19=NC%20=C%21C%22=C%23C(C%24=CC=C%23%20)=C(C(N(CC(CCCCCCCCCC)CCCCCCCCCCCC)C%24=O)=O)C=C%22)C3=C(C4=NC5=C(C%25=CC=CC=C%25)C%19=N%21)C=C2 | 16.172046503651163 | 16.172046503651163 | 0.14566597131336212 | -0.276710605 | 0.019504536677896634 | 14.19704433497537 | 2743.968999999997 | 2514.144999999996 | 2741.752383 | 1070 | 0.26089574610381394 | -0.27407016 | 0.2740701595533448 | 0.26089574610381394 | 0.15270935960591134 | 0.27586206896551724 | 0.4187192118226601 | 32.133573580101974 | 9.885426745034158 | 2.482357137649311 | -2.306477359 | 2.6214792541166934 | -2.427664616 | 7.193379480857117 | 0.05625144295863401 | 1.5222429044687362 | 0.6536586089285203 | 8759.728440185145 | 140.25082472771464 | 124.75827545553315 | 125.57477203646089 | 99.80909795977031 | 82.08538542267443 | 82.90188200360217 | 62.28452755387313 | 63.305148280032796 | 47.48324611006269 | 48.91211512668621 | 35.818158557158746 | 37.2254776143854 | -14.7 | 4.092671870194377e+78 | 146.5635198593162 | 71.13563175211239 | 31.857799805211748 | 1213.7077465188468 | 0 | 44.133605740930086 | 0 | 0 | 47.257437834812045 | 0 | 57.95593639597648 | 39.87182816757767 | 0 | 11.336785877934737 | 626.8836616805066 | 159.6704140819158 | 190.2921435607112 | 45.55142395878768 | 38.356297472574575 | 145.81762316939523 | 0 | 59.47146709097959 | 23.671624184645573 | 582.9031018309865 | 26.1790256236503 | 213.3600586969718 | 0 | 133.19403922994823 | 0 | 0 | 0 | 11.336785877934737 | 132.90793054944194 | 0 | 37.519098584026814 | 663.0464398211503 | 157.72554378000189 | 220.41743868659668 | 252.64 | 0 | 0 | 38.356297472574575 | 70.92906201945762 | 204.17037008159122 | 252.16032809585008 | 359.5660108838562 | 30.93642480133665 | 60.6636706846161 | 166.29924509229198 | 39.87182816757767 | 0 | 1.5807362574366794 | 187.43581169660933 | 5.443822906919122 | 24.795589650434888 | -1.631020956 | 52.754189345073115 | 95.42331009037981 | 24.030894342586663 | 0.5384615384615384 | 203 | 0 | 20 | 4 | 4 | 8 | 12 | 5 | 17 | 17 | 0 | 21 | 92 | 0 | 0 | 25 | 52.224139999999714 | 845.8450000000037 | 8 | 8
784 | O=C(N(CC(CCCCCCCCCC)CCCCCCCCCCCC)C1=O)C2=C(C1=CC=C3C4=NC5=C(C6=C(C)C(SC(C(C7=N8)=C9N=C(C%10=CC=C%11C(N(C%12=O)CC(CCCCCCCCCCCC)CCCCCCCCCC)=O)C(C%13=C%10C%11=C%12C=C%13)=NC9=C(C7=NC(C%14=C%15C%16=C%17C=C%14)=C8C%15=CC=C%16C(N(C%17=O)CC(CCCCCCCCCCCC)CCCCCCCCCC)=O)C%18=CC=CC=C%18)=C%19C)=C%19S6)C%20=NC%21=C%22C%23=C%24C(C%25=CC=C%24%21)=C(C(N(CC(CCCCCCCCCC)CCCCCCCCCCCC)C%25=O)=O)C=C%23)C3=C(C4=NC5=C(C%26=CC=CC=C%26)C%20=N%22)C=C2 | 16.082985795528472 | 16.082985795528472 | 0.15836173069744008 | -0.264278041 | 0.019504536677896634 | 14.20388349514563 | 2800.057999999997 | 2570.233999999996 | 2797.724454 | 1084 | 0.26089574610381394 | -0.27407016 | 0.2740701595533448 | 0.26089574610381394 | 0.1553398058252427 | 0.2815533980582524 | 0.42718446601941745 | 32.136190798709386 | 9.885428726616649 | 2.4838541457801155 | -2.306477243 | 2.628423006052776 | -2.42766462 | 7.315919568547559 | 0.05625144295843221 | 1.5195121333129202 | 0.6227536874603254 | 9096.515528756894 | 142.11263204728044 | 126.16652374599701 | 127.79951690785246 | 101.29226120736469 | 82.9936337131383 | 84.62662687499375 | 63.044837916952964 | 65.0860793692723 | 48.01228521242514 | 50.99923243377358 | 36.37224018095595 | 39.26272248577698 | -14.74 | 3.331715447209281e+79 | 148.03579452835362 | 71.25538005514237 | 31.527051423530267 | 1234.0297743209933 | 0 | 44.133605740930086 | 0 | 0 | 47.257437834812045 | 0 | 57.95593639597648 | 39.87182816757767 | 0 | 22.673571755869474 | 626.8836616805066 | 159.6704140819158 | 199.69198339364942 | 45.55142395878768 | 38.356297472574575 | 166.55424888026812 | 0 | 59.47146709097959 | 23.671624184645573 | 582.9031018309865 | 26.1790256236503 | 213.36005869697183 | 0 | 133.19403922994823 | 0 | 0 | 0 | 22.673571755869474 | 132.90793054944194 | 0 | 37.51909858402682 | 663.0464398211503 | 157.72554378000189 | 229.81727851953488 | 252.64 | 0 | 0 | 38.356297472574575 | 70.92906201945762 | 204.17037008159122 | 261.5601679287883 | 359.5660108838562 | 42.273210679271386 | 60.6636706846161 | 166.29924509229198 | 39.87182816757767 | 1.961617953569691 | 3.3425882807453564 | 186.54354930130935 | 5.596547739471708 | 26.056666153324105 | -1.480777408 | 52.94434320898755 | 95.87596484184421 | 24.15949992866122 | 0.532608695652174 | 206 | 0 | 20 | 4 | 4 | 8 | 12 | 6 | 18 | 18 | 0 | 22 | 92 | 0 | 0 | 26 | 53.438839999999686 | 861.228000000004 | 8 | 8
785 | CCCCCCC(C=C1)=CC=C1C(C2=C3SC(C4=C(CC(CC)CCCC)C=C(/C=C5C(C(C=CC=C6)=C6C\5=C(C#N)\C#N)=O)S4)=C2)(C7=CC=C(CCCCCC)C=C7)C8=C3C=C(C(C9=C%10SC(C(S%11)=C(C=C%11/C=C%12/C(C%13=C(C%12=O)C=CC=C%13)=C(C#N)/C#N)CC(CC)CCCC)=C9)(C%14=CC=C(CCCCCC)C=C%14)C%15=CC=C(CCCCCC)C=C%15)C%10=C8 | 14.87474676772716 | 14.87474676772716 | 0.06242018256810522 | -0.818565333 | 0.02136351847919954 | 14.838709677419354 | 1704.4919999999995 | 1585.5479999999982 | 1702.813763 | 630 | 0.19389528108757997 | -0.288564945 | 0.28856494470806004 | 0.19389528108757997 | 0.33064516129032256 | 0.6370967741935484 | 0.9274193548387096 | 32.138781789044955 | 9.653415295317464 | 2.536463711598122 | -2.355036585 | 2.669974820305964 | -2.296443573 | 7.2498446891780395 | 0.1031584867839913 | 1.4949081727902573 | 1.0277788183879168 | 5515.433203815556 | 86.43678491226413 | 74.08145671282665 | 77.34744303653758 | 60.777613750541335 | 46.72230449123432 | 49.98829081494522 | 35.24077926314773 | 39.51273085876788 | 27.188746027166072 | 32.13410359423816 | 20.38516400470984 | 25.4208249175946 | -10.4 | 4.371875889175416e+40 | 88.46139090614281 | 40.71091241825207 | 17.46224649560685 | 754.1121828511027 | 0 | 35.42309431130763 | 11.566489892729878 | 0 | 0 | 0 | 9.589074368143644 | 0 | 21.047566218953946 | 45.34714351173895 | 329.3991396991237 | 224.7363977965663 | 72.43649865328145 | 10.82998093879356 | 9.589074368143644 | 80.21188267827513 | 21.047566218953946 | 0 | 11.835812092322787 | 258.84452722409895 | 0 | 314.17985141207384 | 0 | 64.66667139677088 | 0 | 0 | 0 | 45.34714351173895 | 11.566489892729878 | 49.35491067634962 | 57.160263562445834 | 328.9751121538413 | 204.28343017412533 | 63.688035419408074 | 129.29999999999998 | 10.82998093879356 | 30.636640587097588 | 0 | 22.712698952868415 | 56.38203617938783 | 125.32908360007082 | 195.32796650447196 | 22.673571755869474 | 83.35654851723014 | 213.1268583548495 | 0 | 0 | 7.308288615105683 | 38.8633789209719 | 42.371453137017575 | 22.466356918519853 | 0.4999379154282898 | 78.11391865908513 | 37.47619174271609 | 18.400474091155523 | 0.3684210526315789 | 124 | 0 | 6 | 4 | 0 | 4 | 7 | 4 | 11 | 10 | 0 | 10 | 40 | 0 | 0 | 15 | 32.16312000000011 | 522.6250000000018 | 0 | 2
786 | O=C(N(C(CCCCCC)CCCCCC)C1=O)C2=CC(C3=CC(C45C(C=C(C6=C(C7=C8C=CC9C7C(C(N(C(CCCCC)CCCCC)C9=O)=O)=C6)C%10=CC=C%11C%12=C%10C8=CC=C%12C(N(C(CCCCCC)CCCCCC)C%11=O)=O)C=C%13)C%13C%14=C4C=C(C%15=C(C%16=CC=C(C%17=O)C%18C%16=C%19C=CC%18C(N%17C(CCCCCC)CCCCCC)=O)C(C%19=CC=C%20C(N(C(CCCCCC)CCCCCC)C%21=O)=O)=C%20C%21=C%15)C=C%14)=C(C%22C5C=CC(C(C=C%23C(N(C(CCCCCC)CCCCCC)C%24=O)=O)=C%25C%26=C%23C%24=CC=C%26C%27=CC=C(C%28=O)C%29C%27=C%25C=CC%29C(N%28C(CCCCCC)CCCCCC)=O)=C%22)C=C3)=C(C%30=C%31C=CC1C%302)C%32=CC=C%33C%34=C%32C%31=CC=C%34C(N(C(CCCCCC)CCCCCC)C%33=O)=O | 18.31136814884851 | 18.31136814884851 | 0.2146374536959028 | -1.494629904 | 0.025260351364961194 | 20.82591093117409 | 3312.6049999999923 | 3046.4929999999936 | 3310.0090343680013 | 1292 | 0.26117238741673926 | -0.275111184 | 0.27511118400577544 | 0.26117238741673926 | 0.1700404858299595 | 0.42105263157894735 | 0.7611336032388664 | 16.21350727850094 | 9.595317897810563 | 2.6675121707660967 | -2.449258912 | 2.7251445816491406 | -2.551031149 | 6.39178714167104 | -0.152265073 | 1.4921198397400242 | 0.6916804435319616 | 12776.401646853823 | 171.36422602221685 | 150.4050264953498 | 150.4050264953498 | 120.83390393408486 | 98.9207748894038 | 98.9207748894038 | 77.22467850693592 | 77.22467850693592 | 61.996223970981916 | 61.996223970981916 | 49.687740641373345 | 49.687740641373345 | -18.84 | 6.954961937111112e+101 | 172.61952146626427 | 75.16658128553148 | 30.040596837452558 | 1463.6667877298275 | 0 | 0 | 0 | 23.628718917406022 | 70.88615675221807 | 0 | 115.91187279195302 | 0 | 0 | 0 | 678.9027684240887 | 372.36578932852586 | 189.43789238358383 | 23.671624184645573 | 76.71259494514916 | 233.86989733227182 | 0 | 39.199277846803824 | 35.507436276968356 | 700.861035162828 | 0 | 377.5276782350062 | 0 | 11.126902983393991 | 20.874599902419472 | 0 | 0 | 0 | 182.0488801496116 | 43.77128794197135 | 35.507436276968356 | 807.8635483501565 | 234.2571455152528 | 150.48192464604176 | 299.03999999999996 | 100.59722633992531 | 0 | 76.71259494514916 | 118.68223898621596 | 224.30086062822275 | 561.6850853351439 | 0 | 39.199277846803824 | 48.55024262443742 | 305.0772960765224 | 0 | 0 | 0 | 291.28291159493637 | 14.27454487958155 | 19.642678526541093 | -14.44680967 | 39.636376340537986 | 112.45362597926608 | 35.406672351331615 | 0.515695067264574 | 247 | 0 | 24 | 12 | 8 | 20 | 14 | 0 | 14 | 16 | 0 | 24 | 90 | 4 | 4 | 34 | 51.14879999999974 | 1005.0140000000048 | 0 | 16
787 | O=C(N(C(CCCCCC)CCCCCC)C1=O)C2=CC(C3=CC(C45C(C=C(C6=C(C7=C8C=CC9C7C(C(N(C(CCCCC)CCCCC)C9=O)=O)=C6)C%10=CC=C%11C%12=C%10C8=CC=C%12C(N(C(CCCCCC)CCCCCC)C%11=O)=O)C=C%13)C%13C%14=C4C=C(C%15=C(C%16=CC=C(C%17=O)C%18C%16=C%19C=CC%18C(N%17C(CCCCCC)CCCCCC)=O)C(C%19=CC=C%20C(N(C(CCCCCC)CCCCCC)C%21=O)=O)=C%20C%21=C%15)C=C%14)=C(C%22C5C=CC(C(C=C%23C(N(C(CCCCCC)CCCCCC)C%24=O)=O)=C%25C%26=C%23C%24=CC=C%26C%27=CC=C(C%28=O)C%29C%27=C%25C=CC%29C(N%28C(CCCCCC)CCCCCC)=O)=C%22)C=C3)=C(C%30=C%31C=CC1C%302)C%32=CC=C%33C%34=C%32C%31=CC=C%34C(N(C(CCCCCC)CCCCCC)C%33=O)=O | 18.31136814884851 | 18.31136814884851 | 0.2146374536959028 | -1.494629904 | 0.025260351364961194 | 20.82591093117409 | 3312.6049999999923 | 3046.4929999999936 | 3310.0090343680013 | 1292 | 0.26117238741673926 | -0.275111184 | 0.27511118400577544 | 0.26117238741673926 | 0.1700404858299595 | 0.42105263157894735 | 0.7611336032388664 | 16.21350727850094 | 9.595317897810563 | 2.6675121707660967 | -2.449258912 | 2.7251445816491406 | -2.551031149 | 6.39178714167104 | -0.152265073 | 1.4921198397400242 | 0.6916804435319616 | 12776.401646853823 | 171.36422602221685 | 150.4050264953498 | 150.4050264953498 | 120.83390393408486 | 98.9207748894038 | 98.9207748894038 | 77.22467850693592 | 77.22467850693592 | 61.996223970981916 | 61.996223970981916 | 49.687740641373345 | 49.687740641373345 | -18.84 | 6.954961937111112e+101 | 172.61952146626427 | 75.16658128553148 | 30.040596837452558 | 1463.6667877298275 | 0 | 0 | 0 | 23.628718917406022 | 70.88615675221807 | 0 | 115.91187279195302 | 0 | 0 | 0 | 678.9027684240887 | 372.36578932852586 | 189.43789238358383 | 23.671624184645573 | 76.71259494514916 | 233.86989733227182 | 0 | 39.199277846803824 | 35.507436276968356 | 700.861035162828 | 0 | 377.5276782350062 | 0 | 11.126902983393991 | 20.874599902419472 | 0 | 0 | 0 | 182.0488801496116 | 43.77128794197135 | 35.507436276968356 | 807.8635483501565 | 234.2571455152528 | 150.48192464604176 | 299.03999999999996 | 100.59722633992531 | 0 | 76.71259494514916 | 118.68223898621596 | 224.30086062822275 | 561.6850853351439 | 0 | 39.199277846803824 | 48.55024262443742 | 305.0772960765224 | 0 | 0 | 0 | 291.28291159493637 | 14.27454487958155 | 19.642678526541093 | -14.44680967 | 39.636376340537986 | 112.45362597926608 | 35.406672351331615 | 0.515695067264574 | 247 | 0 | 24 | 12 | 8 | 20 | 14 | 0 | 14 | 16 | 0 | 24 | 90 | 4 | 4 | 34 | 51.14879999999974 | 1005.0140000000048 | 0 | 16
788 | O=C(N(CC(CCCCCCCCCC)CCCCCCCCCCCC)C1=O)C2=C(C1=CC=C3C4=NC5=C(C6=C(OCCO7)C7=C(C(C8=N9)=C%10N=C(C%11=CC=C%12C(N(C%13=O)CC(CCCCCCCCCCCC)CCCCCCCCCC)=O)C(C%14=C%11C%12=C%13C=C%14)=NC%10=C(C8=NC(C%15=C%16C%17=C%18C=C%15)=C9C%16=CC=C%17C(N(C%18=O)CC(CCCCCCCCCCCC)CCCCCCCCCC)=O)C%19=CC=CC=C%19)S6)C%20=NC%21=C%22C%23=C%24C(C%25=CC=C%24%21)=C(C(N(CC(CCCCCCCCCC)CCCCCCCCCCCC)C%25=O)=O)C=C%23)C3=C(C4=NC5=C(C%26=CC=CC=C%26)C%20=N%22)C=C2 | 16.208023371715946 | 16.208023371715946 | 0.0973945168067949 | -0.294166478 | 0.019456921802334336 | 14.419512195121952 | 2773.950999999997 | 2546.142999999996 | 2771.7265624320003 | 1080 | 0.26089574610381394 | -0.48456655 | 0.4845665504620471 | 0.26089574610381394 | 0.16585365853658537 | 0.2975609756097561 | 0.44878048780487806 | 32.133573955714034 | 9.885428693168922 | 2.489815860620741 | -2.306477091 | 2.6472896105179493 | -2.427664617 | 7.19850790534342 | 0.056251442955972925 | 1.5191575981620982 | 0.6438729087138789 | 8849.276479752622 | 141.07925185246083 | 124.98898559883396 | 125.8054821797617 | 100.97089400231877 | 82.57098398232792 | 83.38748056325565 | 62.38969926939567 | 63.41031999555533 | 47.434378723222764 | 48.62166611604909 | 36.02510703024453 | 37.30869559387173 | -15.1 | 7.538659061633102e+79 | 146.72903104477263 | 71.273250236896 | 31.747634829082322 | 1222.9290058243312 | 9.473725907600098 | 57.34736966995592 | 11.49902366656781 | 0 | 47.257437834812045 | 0 | 57.95593639597648 | 39.87182816757767 | 0 | 11.336785877934737 | 626.8836616805066 | 134.69603669914054 | 169.41094618991463 | 66.43262132958426 | 47.830023380174666 | 145.81762316939523 | 0 | 59.47146709097959 | 23.671624184645573 | 569.0556274316052 | 39.392789552676135 | 202.23315571357782 | 0 | 144.69306289651607 | 9.473725907600098 | 0 | 11.49902366656781 | 11.336785877934737 | 146.12169447846776 | 0 | 23.671624184645573 | 651.9195368377563 | 157.72554378000189 | 220.41743868659668 | 271.0999999999999 | 0 | 0 | 38.356297472574575 | 84.14282594848346 | 247.67749410234964 | 209.02532475826547 | 370.90279676179097 | 19.599638923401912 | 133.46007550615548 | 79.65536587137143 | 49.34555407517777 | 15.233507977310392 | 1.4199029241033463 | 187.0686461693202 | 5.222477636028397 | 21.151605002407628 | -1.097606067 | 52.22329680844631 | 94.84700827491062 | 19.76449460828676 | 0.5384615384615384 | 205 | 0 | 22 | 4 | 5 | 9 | 12 | 5 | 17 | 19 | 0 | 23 | 92 | 0 | 0 | 26 | 51.37849999999973 | 847.3610000000037 | 8 | 8
789 | O=C(N(CC(CC)CCCC)C1=O)C2=CC=CC3=C2C1=CC=C3C4=CC=C(/C(C#N)=C/C5=C(OCCCCCC)C=C(/C=C(C#N)/C(S6)=CC=C6C7=CC=C8C9=C7C=CC=C9C(N(CC(CC)CCCC)C8=O)=O)C(OCCCCCC)=C5)S4 | 14.100086196680305 | 14.100086196680305 | 0.24344386039691424 | -0.254119792 | 0.024621922862437126 | 14.142857142857142 | 1159.5719999999997 | 1080.9479999999992 | 1158.5362782159998 | 434 | 0.26089535460650853 | -0.492942027 | 0.49294202683352784 | 0.26089535460650853 | 0.47619047619047616 | 0.8571428571428571 | 1.2261904761904763 | 32.134752777189775 | 9.894622214912038 | 2.3630981831504045 | -2.302091473 | 2.4413191209535934 | -2.426494871 | 7.167829293686863 | 0.056491509328045295 | 3.231873011270616 | 1.0544688418565886 | 3432.904848853235 | 59.278505909517534 | 49.74398171323416 | 51.37697487508961 | 40.99652711628327 | 30.72498782850785 | 32.3579809903633 | 22.465990127347915 | 24.633544040321567 | 16.719153297732955 | 19.022789974194552 | 11.776453218769685 | 13.799591964265336 | -7.64 | 9.800209593349827e+18 | 60.93608623072425 | 28.764398303925045 | 13.163285647649705 | 503.95877308622335 | 9.473725907600098 | 23.637466292152357 | 0 | 0 | 23.628718917406022 | 0 | 28.97796819798824 | 0 | 10.523783109476973 | 22.673571755869474 | 154.99048508402558 | 132.2341608946343 | 76.75125896574191 | 24.359972989164373 | 28.651874643887385 | 91.14543680494097 | 10.523783109476973 | 9.799819461700956 | 11.835812092322787 | 144.27556916495993 | 26.303276740850986 | 140.19687643297038 | 0 | 44.518663662948946 | 9.473725907600098 | 0 | 11.49902366656781 | 22.673571755869474 | 59.731815119957965 | 0 | 34.49803782738431 | 206.58872123883182 | 97.06187309538579 | 65.72434350246206 | 140.79999999999998 | 0 | 29.701931845764257 | 0 | 35.46453100972881 | 93.10166684666889 | 144.14108615394497 | 32.47339121757043 | 0 | 109.21391330905357 | 53.68086582372828 | 9.473725907600098 | 13.285064278656279 | 2.946558676612971 | 62.56352047091481 | 24.854019572065777 | 6.069808610840432 | 0.5907338259196164 | 35.692757772050676 | 19.69919173269523 | 14.63167839357756 | 0.3888888888888889 | 84 | 0 | 10 | 0 | 2 | 2 | 5 | 2 | 7 | 10 | 0 | 12 | 30 | 0 | 0 | 9 | 19.121359999999992 | 344.55200000000104 | 0 | 4
790 | CCCCCCC(C=C1)=CC=C1C2(C3=CC=C(CCCCCC)C=C3)C4=CC5=C(C(C6=C5SC7=C6SC(/C=C8C(C(C=C(C)C(C)=C9)=C9C\8=C(C#N)\C#N)=O)=C7)(C%10=CC=C(CCCCCC)C=C%10)C%11=CC=C(CCCCCC)C=C%11)C=C4C%12=C2C(SC(/C=C%13C(C(C=C(C)C(C)=C%14)=C%14C\%13=C(C#N)/C#N)=O)=C%15)=C%15S%12 | 14.931392491956656 | 14.931392491956656 | 0.07366215833950518 | -0.846552913 | 0.03015733876246004 | 14.814814814814815 | 1484.0919999999985 | 1393.3719999999985 | 1482.5946621199996 | 538 | 0.19390561034809498 | -0.28856476 | 0.2885647595036127 | 0.19390561034809498 | 0.35185185185185186 | 0.6388888888888888 | 0.9166666666666666 | 32.13855239355928 | 9.653582692945896 | 2.5460061573391197 | -2.355741877 | 2.682562613355144 | -2.297288348 | 7.308288079875059 | 0.10315248668246807 | 1.4896801998116587 | 1.0139523763461085 | 5245.613993674749 | 75.12307641327928 | 63.391586747444165 | 66.65757307115508 | 52.65926804550945 | 39.2372808425184 | 42.50326716622931 | 30.455958365547048 | 34.7279099611672 | 23.639165713120498 | 28.436816060502554 | 17.72435144372733 | 23.18798297974033 | -9.88 | 1.0561689767202463e+34 | 73.6221860656152 | 31.004551251605417 | 12.657767866276895 | 652.9820181296843 | 0 | 35.42309431130763 | 11.566489892729878 | 0 | 0 | 0 | 9.589074368143644 | 0 | 21.047566218953946 | 45.34714351173895 | 213.9394155061836 | 227.753891257154 | 73.45465269480844 | 20.22982077173176 | 9.589074368143644 | 99.01156234415154 | 21.047566218953946 | 0 | 0 | 194.63631099483882 | 0 | 288.9085519846982 | 0 | 45.15808262196568 | 0 | 0 | 0 | 45.34714351173895 | 11.566489892729878 | 36.5132674304976 | 73.01940026888553 | 261.040493355065 | 167.88522776335572 | 62.97912631047928 | 129.29999999999998 | 10.82998093879356 | 30.636640587097588 | 0 | 22.712698952868415 | 44.54622408706505 | 102.17435300347506 | 164.6924747462727 | 22.673571755869474 | 86.78602904214617 | 173.29917541916384 | 0 | 4.496468898583702 | 7.040075340178213 | 34.040222227381435 | 42.3077113890954 | 23.222942724204263 | -0.365204781 | 64.61891998320853 | 26.714993701006954 | 17.090537183892977 | 0.30612244897959184 | 108 | 0 | 6 | 4 | 0 | 4 | 7 | 4 | 11 | 10 | 0 | 10 | 26 | 0 | 0 | 15 | 26.851400000000073 | 451.69300000000123 | 0 | 2
791 | O=C1C(C2=C(C3=CC=C(C4=CC=CC=C4)S3)N1CC(CC)CCCC)=C(C(S5)=CC=C5C6=CC7=C(C8C(C7(C9C%10C=CC(C%11=CC=C(C%12=C%13C(C(N%12CC(CC)CCCC)=O)=C(C%14=CC=C(C%15=CC=CC=C%15)S%14)N(CC(CC)CCCC)C%13=O)S%11)=C9)C%16=C%10C=CC(C%17=CC=C(C%18=C%19C(C(N%18CC(CC)CCCC)=O)=C(C%20=CC=C(C%21=CC=CC=C%21)S%20)N(CC(CC)CCCC)C%19=O)S%17)=C%16)C=C(C%22=CC=C(C%23=C%24C(C(N%23CC(CC)CCCC)=O)=C(C%25=CC=C(C%26=CC=CC=C%26)S%25)N(CC(CC)CCCC)C%24=O)S%22)C=C8)C=C6)N(CC(CC)CCCC)C2=O | 16.881605214753662 | 16.881605214753662 | 0.11680075443684124 | -0.966292121 | 0.03637040696838015 | 19.626943005181346 | 2715.9469999999956 | 2526.442999999996 | 2713.231583 | 1000 | 0.2609203565350736 | -0.30576442 | 0.30576441970701834 | 0.2609203565350736 | 0.19170984455958548 | 0.35751295336787564 | 0.533678756476684 | 32.14193581625921 | 9.601390599840453 | 2.643265101379479 | -2.414530574 | 2.712802839710352 | -2.386386913 | 7.188772256802159 | -0.124093857 | 1.4945405000377128 | 0.6991591900553827 | 9135.49590836667 | 133.9514703755617 | 115.53496881026086 | 122.06694145768273 | 94.34639408503405 | 72.99851656494394 | 79.53048921236574 | 55.760672995339476 | 64.4308886472341 | 43.91070510403347 | 53.0390519722924 | 32.71815345872734 | 41.27554497095401 | -14.44 | 1.2579445298841445e+75 | 135.85936036178347 | 60.06765647048877 | 25.688571311730893 | 1176.1813234490949 | 39.199277846803824 | 0 | 0 | 0 | 47.257437834812045 | 0 | 38.356297472574575 | 0 | 0 | 90.6942870234779 | 446.9284444293557 | 274.6851525621167 | 120.46184345095338 | 129.17832829461125 | 38.356297472574575 | 194.6742484228751 | 0 | 39.199277846803824 | 59.17906046161392 | 333.4968896904017 | 52.358051247300594 | 406.85365166074587 | 0 | 62.64359211238976 | 0 | 0 | 0 | 90.6942870234779 | 138.8147669289165 | 43.77128794197135 | 59.17906046161392 | 399.1071771248058 | 335.82837375694487 | 119.36611567697501 | 162.48000000000002 | 5.41499046939678 | 0 | 38.356297472574575 | 118.27231038874878 | 119.7310447400781 | 350.8157222953967 | 22.253805966787983 | 90.6942870234779 | 63.46474612065026 | 377.75786443759426 | 0 | 0 | 13.328087471418959 | 166.61613458720208 | 0 | 21.840018672363403 | -0.680556834 | 91.7999311414755 | 45.913093322313266 | 39.766624972819834 | 0.40828402366863903 | 193 | 0 | 16 | 4 | 8 | 12 | 6 | 8 | 14 | 16 | 0 | 24 | 64 | 0 | 0 | 26 | 44.15869999999988 | 810.1560000000037 | 0 | 8
792 | CCCCCCC(C=C1)=CC=C1C(C2=C3SC(C4=C(CC(CC)CCCC)C=C(/C=C5C(C(C=CC=C6)=C6C\5=C(C#N)\C#N)=O)S4)=C2)(C7=CC=C(CCCCCC)C=C7)C8=C3C=C(C(C9=C%10SC(C(S%11)=C(C=C%11/C=C%12/C(C%13=C(C%12=O)C=CC=C%13)=C(C#N)/C#N)CC(CC)CCCC)=C9)(C%14=CC=C(CCCCCC)C=C%14)C%15=CC=C(CCCCCC)C=C%15)C%10=C8 | 14.87474676772716 | 14.87474676772716 | 0.06242018256810522 | -0.818565333 | 0.02136351847919954 | 14.838709677419354 | 1704.4919999999995 | 1585.5479999999982 | 1702.813763 | 630 | 0.19389528108757997 | -0.288564945 | 0.28856494470806004 | 0.19389528108757997 | 0.33064516129032256 | 0.6370967741935484 | 0.9274193548387096 | 32.138781789044955 | 9.653415295317464 | 2.536463711598122 | -2.355036585 | 2.669974820305964 | -2.296443573 | 7.2498446891780395 | 0.1031584867839913 | 1.4949081727902573 | 1.0277788183879168 | 5515.433203815556 | 86.43678491226413 | 74.08145671282665 | 77.34744303653758 | 60.777613750541335 | 46.72230449123432 | 49.98829081494522 | 35.24077926314773 | 39.51273085876788 | 27.188746027166072 | 32.13410359423816 | 20.38516400470984 | 25.4208249175946 | -10.4 | 4.371875889175416e+40 | 88.46139090614281 | 40.71091241825207 | 17.46224649560685 | 754.1121828511027 | 0 | 35.42309431130763 | 11.566489892729878 | 0 | 0 | 0 | 9.589074368143644 | 0 | 21.047566218953946 | 45.34714351173895 | 329.3991396991237 | 224.7363977965663 | 72.43649865328145 | 10.82998093879356 | 9.589074368143644 | 80.21188267827513 | 21.047566218953946 | 0 | 11.835812092322787 | 258.84452722409895 | 0 | 314.17985141207384 | 0 | 64.66667139677088 | 0 | 0 | 0 | 45.34714351173895 | 11.566489892729878 | 49.35491067634962 | 57.160263562445834 | 328.9751121538413 | 204.28343017412533 | 63.688035419408074 | 129.29999999999998 | 10.82998093879356 | 30.636640587097588 | 0 | 22.712698952868415 | 56.38203617938783 | 125.32908360007082 | 195.32796650447196 | 22.673571755869474 | 83.35654851723014 | 213.1268583548495 | 0 | 0 | 7.308288615105683 | 38.8633789209719 | 42.371453137017575 | 22.466356918519853 | 0.4999379154282898 | 78.11391865908513 | 37.47619174271609 | 18.400474091155523 | 0.3684210526315789 | 124 | 0 | 6 | 4 | 0 | 4 | 7 | 4 | 11 | 10 | 0 | 10 | 40 | 0 | 0 | 15 | 32.16312000000011 | 522.6250000000018 | 0 | 2
793 | O=C(C(C=CC=C1)=C1C/2=C(C#N)/C#N)C2=C/C3=CC=C(C4=CC=C5C(C(CCCCCCCC)(CCCCCCCC)C6=C5C=CC(C7=CC=C(/C=C8/C(C9=C(C8=O)C=CC=C9)=C(C#N)/C#N)S7)=C6)=C4)S3 | 13.790975261211427 | 13.790975261211427 | 0.06793262798559874 | -0.212509708 | 0.047906581400933554 | 14.95774647887324 | 963.285 | 908.8529999999996 | 962.368819 | 350 | 0.19389527970896028 | -0.288564945 | 0.2885649447136138 | 0.19389527970896028 | 0.4647887323943662 | 0.8450704225352113 | 1.2394366197183098 | 32.13475024292661 | 9.697858280155991 | 2.428540466435896 | -2.332202527 | 2.5630737228341878 | -2.253966314 | 7.163228049731493 | 0.10315850839741572 | 4.230520892137345 | 1.106025047806088 | 3139.5785255262094 | 49.48597716963361 | 40.368347864259434 | 42.001341026114886 | 34.77941707552952 | 25.09732843118071 | 26.730321593036162 | 18.855051689241858 | 21.08576183254268 | 14.527650850533682 | 16.690319612090526 | 11.02859476314401 | 12.923983149141753 | -7.46 | 1.2561041343508602e+16 | 48.55848099352487 | 21.672442990287994 | 9.353885537296748 | 425.42826357357256 | 0 | 35.42309431130763 | 11.566489892729878 | 0 | 0 | 0 | 9.589074368143644 | 0 | 21.047566218953946 | 22.673571755869474 | 163.69373869603268 | 105.89949780386543 | 58.342900347873034 | 0 | 9.589074368143644 | 57.53831092240565 | 21.047566218953946 | 0 | 0 | 109.15396758974218 | 0 | 174.62202869017062 | 0 | 56.28498560535967 | 0 | 0 | 0 | 22.673571755869474 | 11.566489892729878 | 5.41499046939678 | 45.32445147012304 | 156.4630548260737 | 131.4870253525861 | 55.30634962799687 | 129.29999999999998 | 0 | 30.636640587097588 | 0 | 28.127689422265192 | 44.54622408706505 | 56.31877824990322 | 86.4620221960481 | 46.93904002971592 | 72.82712787560652 | 62.37841094707412 | 0 | 0 | 3.216212884424376 | 31.490632340342753 | 39.68588855984558 | 10.97833338483387 | -0.362676773 | 44.76245552636515 | 20.28517895338416 | 4.527308457019844 | 0.2698412698412698 | 71 | 0 | 6 | 3 | 0 | 3 | 4 | 2 | 6 | 8 | 0 | 8 | 18 | 0 | 0 | 9 | 17.07261999999997 | 289.06100000000015 | 0 | 2
794 | O=C(C(C=CC=C1)=C1C/2=C(C#N)/C#N)C2=C/C3=CC(C4(CCCCCCCC)CCCCCCCC)=C(S3)C(C4=C5)=CC6=C5C7=CC(C(C8=C9SC(/C=C%10/C(C%11=C(C%10=O)C=CC=C%11)=C(C#N)/C#N)=C8)(CCCCCCCC)CCCCCCCC)=C9C=C7C6(CCCCCCCC)CCCCCCCC | 14.78208506221271 | 14.78208506221271 | 0.025155760828764695 | -0.262200922 | 0.0212784947982131 | 15.638095238095238 | 1436.1709999999998 | 1317.2269999999985 | 1434.869621 | 550 | 0.19389528108977608 | -0.288564945 | 0.28856494470805566 | 0.19389528108977608 | 0.3047619047619048 | 0.5428571428571428 | 0.819047619047619 | 32.1347553947506 | 9.67753365884236 | 2.518844995445143 | -2.350810215 | 2.6607701826924655 | -2.272604648 | 7.167815238052072 | 0.10315846514639297 | 1.5156131490778249 | 1.1704634339497355 | 4028.261328126678 | 73.76594099486928 | 64.85793666072423 | 66.4909298225797 | 51.51009163436138 | 42.00663578496666 | 43.63962894682212 | 31.83546395462422 | 34.0030178675979 | 24.863523557005983 | 27.094233700306813 | 19.324799248572166 | 21.789489626597238 | -7.46 | 2.432458548155079e+31 | 78.60628577923129 | 37.8713061879889 | 16.52015220660707 | 639.8246331559991 | 0 | 35.42309431130763 | 11.566489892729878 | 0 | 0 | 0 | 9.589074368143644 | 0 | 21.047566218953946 | 22.673571755869474 | 321.2229381711728 | 153.83659026235745 | 69.1728812866666 | 0 | 9.589074368143644 | 57.53831092240564 | 21.047566218953946 | 0 | 0 | 327.46190276922636 | 0 | 172.61036638311217 | 0 | 56.28498560535967 | 0 | 0 | 0 | 22.673571755869474 | 11.566489892729878 | 16.244971408190338 | 45.32445147012304 | 386.19481503355206 | 107.22155707873965 | 55.30634962799687 | 129.29999999999998 | 0 | 30.636640587097588 | 0 | 38.95767036105875 | 44.54622408706505 | 86.80415386251474 | 258.01345799215295 | 0 | 83.35654851723014 | 102.21751086008248 | 0 | 0 | 3.653536600589938 | 34.24299014829736 | 42.085205892628736 | 17.880569906010926 | -0.256500251 | 39.879239951225955 | 54.36370549667553 | 13.901252255954835 | 0.5257731958762887 | 105 | 0 | 6 | 5 | 0 | 5 | 4 | 2 | 6 | 8 | 0 | 8 | 44 | 0 | 0 | 11 | 29.274020000000096 | 442.59300000000144 | 0 | 2
795 | O=C(C(C=C(F)C(F)=C1)=C1C/2=C(C#N)\C#N)C2=C/C3=CC(S4)=C(S3)C5=C4C6=CC(C(C7=C8SC9=C7SC(/C=C%10C(C(C=C(F)C(F)=C%11)=C%11C\%10=C(C#N)\C#N)=O)=C9)(C%12=CC=C(CCCCCC)S%12)C%13=CC=C(CCCCCC)S%13)=C8C=C6C(C%14=CSC(CCCCCC)=C%14)5C%15=CC=C(CCCCCC)S%15 | 15.16382499445839 | 15.16382499445839 | 0.007322725437801658 | -1.198732689 | 0.022975091393514276 | 16 | 1524.0599999999995 | 1453.4999999999984 | 1522.3200583599996 | 522 | 0.1940045305837144 | -0.288563021 | 0.28856302108653326 | 0.1940045305837144 | 0.40384615384615385 | 0.7692307692307693 | 1.1634615384615385 | 32.142658247449475 | 9.706915032593603 | 2.5604676932342856 | -2.326580296 | 2.6959670941673677 | -2.277717636 | 7.310659534086247 | 0.10311664158191171 | 1.489090935580603 | 1.0093169020296615 | 5175.172195485644 | 72.29464928853312 | 57.91763564781953 | 64.44960829524133 | 50.65926804550944 | 35.970388456725544 | 42.56551733447454 | 27.427535908458374 | 36.20025325740901 | 20.955956242331563 | 30.543849690275273 | 16.028899523294687 | 26.373694792395465 | -8.24 | 8.520919346026848e+31 | 71.3749874308324 | 29.5994345397483 | 11.956237336039457 | 634.7458443654493 | 0 | 35.42309431130763 | 34.835373256913456 | 0 | 0 | 0 | 9.589074368143644 | 17.56166019069928 | 21.047566218953946 | 90.6942870234779 | 104.74480827387463 | 198.83834243634493 | 107.59468305071758 | 20.22982077173176 | 27.15073455884292 | 144.35870585589052 | 21.047566218953946 | 0 | 0 | 166.9413621960763 | 0 | 235.90225845043528 | 0 | 45.15808262196568 | 0 | 0 | 0 | 90.6942870234779 | 11.566489892729878 | 36.5132674304976 | 68.59333483430662 | 233.98255730230704 | 118.66798691766718 | 62.97912631047928 | 129.29999999999998 | 45.66535419570702 | 30.636640587097588 | 17.56166019069928 | 55.69243314720358 | 9.754294387402599 | 209.0531322441307 | 45.26693333930308 | 57.49918372540671 | 69.62402876290804 | 99.80504932230613 | 0 | 64.47955974520418 | 13.994092947130373 | 41.62668528244586 | 43.8597352391834 | 5.407945551475416 | -5.966530892 | 37.107922085100356 | 25.045460491504425 | 8.945129550230993 | 0.3023255813953488 | 104 | 0 | 6 | 4 | 0 | 4 | 3 | 8 | 11 | 14 | 0 | 18 | 26 | 0 | 0 | 15 | 26.420120000000065 | 424.08500000000095 | 0 | 2
796 | CCCCCCC(C=C1)=CC=C1C(C2=C3SC(C4=C(OCC(CC)CCCC)C(C=C5C(C(C=CC=C6)=C6/C5=C(C#N)/C#N)=O)=CS4)=C2)(C7=CC=C(CCCCCC)C=C7)C8=C3C=C(C(C9=C%10SC(C%11=C(C(/C=C%12\C(C%13=C(C%12=O)C=CC=C%13)=C(C#N)\C#N)=CS%11)OCC(CCCC)CC)=C9)(C%14=CC=C(CCCCCC)C=C%14)C%15=CC=C(CCCCCC)C=C%15)C%10=C8 | 14.948828580389048 | 14.948828580389048 | 0.10331142918497083 | -0.879065096 | 0.02086358678053844 | 14.380952380952381 | 1736.4899999999996 | 1617.545999999998 | 1734.8035922559998 | 642 | 0.19386876047647575 | -0.491104494 | 0.4911044940811517 | 0.19386876047647575 | 0.35714285714285715 | 0.6666666666666666 | 0.9603174603174603 | 32.13873285986784 | 9.653493065961962 | 2.5375480874411567 | -2.354957498 | 2.6735143806815107 | -2.296419285 | 7.242375869369844 | 0.10315558684635928 | 1.4978613397217309 | 1.023221925342773 | 5564.142530165465 | 87.85099847463722 | 74.89795329375437 | 78.16393961746532 | 61.811287255352546 | 46.986602230838805 | 50.378901015204036 | 35.14686190478681 | 39.01056520994308 | 27.013015394225327 | 31.668703614717725 | 19.896658893587375 | 24.558716319824647 | -10.8 | 4.716245695942101e+42 | 90.0035541412263 | 41.758728723792814 | 17.76829036196495 | 764.3392733101164 | 9.473725907600098 | 46.92211797787544 | 11.566489892729878 | 0 | 0 | 0 | 9.589074368143644 | 0 | 21.047566218953946 | 45.34714351173895 | 316.5574964532717 | 201.47676067624909 | 74.81493840280207 | 33.798039255221994 | 19.06280027574374 | 80.21188267827512 | 21.047566218953946 | 0 | 11.835812092322787 | 246.00288397824693 | 13.213763929025836 | 303.0529484286799 | 0 | 76.16569506333869 | 9.473725907600098 | 0 | 11.49902366656781 | 45.34714351173895 | 24.780253821755714 | 36.5132674304976 | 57.160263562445834 | 319.22081776643876 | 202.91082157813395 | 63.688035419408074 | 147.75999999999996 | 10.82998093879356 | 30.636640587097588 | 0 | 34.5485110451912 | 69.2590116826587 | 133.3686377250154 | 164.69247474627272 | 34.80630589279269 | 71.2238143803069 | 211.75424975885812 | 9.473725907600098 | 14.842534845185128 | 6.909929498258512 | 36.29331638140301 | 46.733926258707406 | 20.147036064221894 | 1.4817817572724314 | 72.38293247812449 | 34.6585512974255 | 19.049991419401657 | 0.3684210526315789 | 126 | 0 | 8 | 4 | 0 | 4 | 7 | 4 | 11 | 12 | 0 | 12 | 42 | 0 | 0 | 15 | 31.835720000000116 | 526.2070000000018 | 0 | 2
797 | O=C(C(C=CC=C1)=C1C/2=C(C#N)/C#N)C2=C/C(S3)=CC4=C3C(SC5=C6C=C(S7)C(C(C8(C9=CC=C(CCCCCC)C=C9)C%10=CC=C(CCCCCC)C=C%10)=C7C%11=C8C=C(/C=C%12C(C(C=CC=C%13)=C%13C\%12=C(C#N)\C#N)=O)S%11)=C5)=C6C4(C%14=CC=C(CCCCCC)C=C%14)C%15=CC=C(CCCCCC)C=C%15 | 14.736691876464675 | 14.736691876464675 | 0.08118307565070504 | -0.81711498 | 0.030157350323899032 | 14.884615384615385 | 1427.983999999999 | 1345.3279999999984 | 1426.532062 | 514 | 0.1938952811165479 | -0.288564945 | 0.2885649447080034 | 0.1938952811165479 | 0.3557692307692308 | 0.6538461538461539 | 0.9423076923076923 | 32.13876347112285 | 9.664757634449108 | 2.527737678750353 | -2.338070177 | 2.671225566441784 | -2.283361545 | 7.282071611271949 | 0.10315848251532214 | 1.5029107812631908 | 0.9901203690837376 | 5026.708664178211 | 71.64210246126699 | 59.70098782420266 | 62.966974147913554 | 51.050207140228814 | 37.58258030413915 | 40.84856662785007 | 28.583024314374736 | 32.85497590999488 | 22.225562172638785 | 27.02321252002083 | 17.096568336742422 | 22.2793501898814 | -9.88 | 3.8163022543930135e+31 | 69.81613119471396 | 30.06613725648115 | 12.032801559230204 | 627.5222496720987 | 0 | 35.42309431130763 | 11.566489892729878 | 0 | 0 | 0 | 9.589074368143644 | 0 | 21.047566218953946 | 45.34714351173895 | 250.33761791695326 | 176.4448507836099 | 52.57345532401185 | 30.338569713598755 | 9.589074368143644 | 100.38417094014292 | 21.047566218953946 | 0 | 0 | 166.9413621960763 | 0 | 290.9202142917566 | 0 | 43.78547402597429 | 0 | 0 | 0 | 45.34714351173895 | 11.566489892729878 | 36.5132674304976 | 45.32445147012304 | 238.786687388277 | 192.15069603720212 | 62.97912631047928 | 129.29999999999998 | 10.82998093879356 | 30.636640587097588 | 0 | 22.712698952868415 | 44.54622408706505 | 82.00206474160727 | 162.61095704135252 | 34.80630589279269 | 71.2238143803069 | 173.29917541916382 | 0 | 2.3512776224127374 | 7.073520076422923 | 35.89395051329559 | 44.3090712101208 | 16.62230078149265 | -0.390770492 | 70.8496860893616 | 26.74294898944002 | 9.048015209699223 | 0.2765957446808511 | 104 | 0 | 6 | 4 | 0 | 4 | 7 | 4 | 11 | 10 | 0 | 10 | 26 | 0 | 0 | 15 | 25.61772000000006 | 432.7450000000012 | 0 | 2
798 | O=C(C(C=CC=C1)=C1C/2=C(C#N)/C#N)C2=C/C(S3)=CC4=C3C(SC5=C6C(C7=CC=C(CC(CC)CCCC)S7)=C(S8)C(C(C9(C%10=CC=C(CCCCCC)C=C%10)C%11=CC=C(CCCCCC)C=C%11)=C8C%12=C9C=C(/C=C%13C(C(C=CC=C%14)=C%14C\%13=C(C#N)\C#N)=O)S%12)=C5C%15=CC=C(CC(CC)CCCC)S%15)=C6C4(C%16=CC=C(CCCCCC)C=C%16)C%17=CC=C(CCCCCC)C=C%17 | 15.331603369775335 | 15.331603369775335 | 0.08037161307870333 | -0.962151416 | 0.02136351830917881 | 14.830769230769231 | 1816.669999999999 | 1697.7259999999978 | 1814.7579050159998 | 658 | 0.1938952811165479 | -0.288564945 | 0.2885649447080034 | 0.1938952811165479 | 0.34615384615384615 | 0.6615384615384615 | 0.9615384615384616 | 32.14072519709004 | 9.657062738494304 | 2.5473756743967537 | -2.346531615 | 2.7102714518551396 | -2.286093338 | 7.299268922313896 | 0.10315848251869389 | 1.481228536630252 | 1.0537302271854083 | 6150.593298121252 | 90.16039955139573 | 76.8979532937544 | 81.79693277932076 | 63.777613750541335 | 48.55076720044946 | 53.44974668601583 | 36.66991642774357 | 43.21536768473595 | 28.379938690107828 | 35.53709531559786 | 21.469788197973184 | 29.439216931359997 | -10.48 | 1.0615480116270509e+45 | 91.41492012227336 | 41.118980295290896 | 17.09359633798593 | 794.7562384553959 | 0 | 35.42309431130763 | 11.566489892729878 | 0 | 0 | 0 | 9.589074368143644 | 0 | 21.047566218953946 | 68.02071526760842 | 329.3991396991237 | 202.48259182977833 | 93.98139551114065 | 30.338569713598755 | 9.589074368143644 | 123.05774269601241 | 21.047566218953946 | 0 | 11.835812092322787 | 258.84452722409895 | 0 | 312.8072428160824 | 0 | 64.66667139677088 | 0 | 0 | 0 | 68.02071526760842 | 11.566489892729878 | 49.35491067634962 | 57.16026356244582 | 327.6025035578499 | 204.28343017412533 | 83.86032368127589 | 129.29999999999998 | 10.82998093879356 | 21.047566218953946 | 9.589074368143644 | 22.712698952868415 | 56.38203617938783 | 120.52699447916336 | 218.9297352912558 | 22.673571755869474 | 106.03012027309961 | 213.12685835484953 | 0 | 2.4915647095973714 | 11.37367679857765 | 42.402647323094115 | 45.94978332576102 | 18.94339901095339 | 0.6575508182643963 | 77.72943916052525 | 37.7366129068454 | 18.548659279714762 | 0.3559322033898305 | 130 | 0 | 6 | 4 | 0 | 4 | 7 | 6 | 13 | 12 | 0 | 12 | 40 | 0 | 0 | 17 | 34.59252000000005 | 553.3910000000018 | 0 | 2
799 | CCCCCCC(C=C1)=CC=C1C(C2=C3SC(C4=C(OCC(CC)CCCC)C(C=C5C(C(C=C(Cl)C(Cl)=C6)=C6/C5=C(C#N)/C#N)=O)=CS4)=C2)(C7=CC=C(CCCCCC)C=C7)C8=C3C=C(C(C9=C%10SC(C%11=C(C(/C=C%12\C(C%13=C(C%12=O)C=C(Cl)C(Cl)=C%13)=C(C#N)\C#N)=CS%11)OCC(CCCC)CC)=C9)(C%14=CC=C(CCCCCC)C=C%14)C%15=CC=C(CCCCCC)C=C%15)C%10=C8 | 15.119536817049887 | 15.119536817049887 | 0.1943809729180075 | -0.921511245 | 0.020863586671735133 | 14.338461538461539 | 1874.2699999999993 | 1759.357999999998 | 1870.6477028479997 | 666 | 0.19392383402191515 | -0.491104494 | 0.4911044940811516 | 0.19392383402191515 | 0.36153846153846153 | 0.6615384615384615 | 0.9461538461538461 | 35.50047362933127 | 9.653493065834263 | 2.5386360810577777 | -2.354957498 | 2.6751726511281935 | -2.296419285 | 7.24251264502059 | 0.10315639406531076 | 1.4981659496662894 | 1.0274459717315918 | 5810.895871570496 | 91.33197242664957 | 76.10041010903281 | 82.39011221681753 | 63.420348160633154 | 47.39723171523651 | 52.301388391638646 | 35.6794956710611 | 41.171999483179796 | 27.279782748228346 | 33.37977110109329 | 19.981483140389408 | 25.29819423733467 | -9.64 | 7.495792839318379e+43 | 94.9860458654133 | 43.3673291534778 | 18.81427855339577 | 805.5523382176432 | 9.473725907600098 | 46.92211797787544 | 11.566489892729878 | 0 | 0 | 0 | 9.589074368143644 | 0 | 21.047566218953946 | 45.34714351173895 | 314.43031946650893 | 225.74222895009552 | 74.81493840280207 | 53.88857251018729 | 19.06280027574374 | 126.61564223920519 | 21.047566218953946 | 0 | 11.835812092322787 | 246.00288397824693 | 13.213763929025836 | 298.87801340979877 | 0 | 76.16569506333869 | 9.473725907600098 | 0 | 11.49902366656781 | 91.75090307266902 | 24.780253821755714 | 36.5132674304976 | 57.160263562445834 | 319.22081776643876 | 178.64535330428754 | 63.688035419408074 | 147.75999999999996 | 10.82998093879356 | 21.047566218953946 | 9.589074368143644 | 88.05836540382755 | 46.966593562381625 | 227.87021404600807 | 59.06399544188601 | 69.61261178558539 | 12.152040213667762 | 211.75424975885812 | 55.87748546853017 | 14.832685249060303 | 33.611931841544006 | 36.37218960584516 | 47.72406762546591 | 17.991488945310763 | 1.007763496721533 | 63.326767032297646 | 33.9065310075845 | 18.837686307281338 | 0.3684210526315789 | 130 | 0 | 8 | 4 | 0 | 4 | 7 | 4 | 11 | 12 | 0 | 16 | 42 | 0 | 0 | 15 | 34.44932000000007 | 546.2470000000018 | 0 | 2
800 | CCCCCCC(C=C1)=CC=C1C(C2=C3SC(C4=C(OCC(CC)CCCC)C(C=C5C(C(C=C(Cl)C(Cl)=C6)=C6/C5=C(C#N)/C#N)=O)=CS4)=C2)(C7=CC=C(CCCCCC)C=C7)C8=C3C=C(C(C9=C%10SC(C%11=C(C(/C=C%12\C(C%13=C(C%12=O)C=C(Cl)C(Cl)=C%13)=C(C#N)\C#N)=CS%11)OCC(CCCC)CC)=C9)(C%14=CC=C(CCCCCC)C=C%14)C%15=CC=C(CCCCCC)C=C%15)C%10=C8 | 15.119536817049887 | 15.119536817049887 | 0.1943809729180075 | -0.921511245 | 0.020863586671735133 | 14.338461538461539 | 1874.2699999999993 | 1759.357999999998 | 1870.6477028479997 | 666 | 0.19392383402191515 | -0.491104494 | 0.4911044940811516 | 0.19392383402191515 | 0.36153846153846153 | 0.6615384615384615 | 0.9461538461538461 | 35.50047362933127 | 9.653493065834263 | 2.5386360810577777 | -2.354957498 | 2.6751726511281935 | -2.296419285 | 7.24251264502059 | 0.10315639406531076 | 1.4981659496662894 | 1.0274459717315918 | 5810.895871570496 | 91.33197242664957 | 76.10041010903281 | 82.39011221681753 | 63.420348160633154 | 47.39723171523651 | 52.301388391638646 | 35.6794956710611 | 41.171999483179796 | 27.279782748228346 | 33.37977110109329 | 19.981483140389408 | 25.29819423733467 | -9.64 | 7.495792839318379e+43 | 94.9860458654133 | 43.3673291534778 | 18.81427855339577 | 805.5523382176432 | 9.473725907600098 | 46.92211797787544 | 11.566489892729878 | 0 | 0 | 0 | 9.589074368143644 | 0 | 21.047566218953946 | 45.34714351173895 | 314.43031946650893 | 225.74222895009552 | 74.81493840280207 | 53.88857251018729 | 19.06280027574374 | 126.61564223920519 | 21.047566218953946 | 0 | 11.835812092322787 | 246.00288397824693 | 13.213763929025836 | 298.87801340979877 | 0 | 76.16569506333869 | 9.473725907600098 | 0 | 11.49902366656781 | 91.75090307266902 | 24.780253821755714 | 36.5132674304976 | 57.160263562445834 | 319.22081776643876 | 178.64535330428754 | 63.688035419408074 | 147.75999999999996 | 10.82998093879356 | 21.047566218953946 | 9.589074368143644 | 88.05836540382755 | 46.966593562381625 | 227.87021404600807 | 59.06399544188601 | 69.61261178558539 | 12.152040213667762 | 211.75424975885812 | 55.87748546853017 | 14.832685249060303 | 33.611931841544006 | 36.37218960584516 | 47.72406762546591 | 17.991488945310763 | 1.007763496721533 | 63.326767032297646 | 33.9065310075845 | 18.837686307281338 | 0.3684210526315789 | 130 | 0 | 8 | 4 | 0 | 4 | 7 | 4 | 11 | 12 | 0 | 16 | 42 | 0 | 0 | 15 | 34.44932000000007 | 546.2470000000018 | 0 | 2
801 | O=C(/C(S/1)=C/C2=CC=C(C(C=C3)=CC4=C3C5=CC=C(C6=CC=C(/C=C7S/C(N(CC)C\7=O)=C(C#N)\C#N)C8=NSN=C68)C=C5C49C(C=CC(OCCCCCCCC)=C%10)=C%10C%11=CC(OCCCCCCCC)=CC=C%119)C%12=NSN=C2%12)N(CC)C1=C(C#N)/C#N | 13.775655033857053 | 13.775655033857053 | 0.10950456296789857 | -0.852333483 | 0.05804814883510241 | 12.808988764044944 | 1247.610999999999 | 1185.114999999999 | 1246.3838344639998 | 444 | 0.2685899762231724 | -0.493578367 | 0.49357836704006747 | 0.2685899762231724 | 0.4606741573033708 | 0.8539325842696629 | 1.2584269662921348 | 32.14260112211912 | 9.695590653615163 | 2.521648462931965 | -2.310094966 | 2.6423461757982274 | -2.308752715 | 7.075130235274899 | 0.30373859707087414 | 1.7388843079910523 | 1.0292676395406533 | 4669.686301130921 | 61.761633572642985 | 49.94413562310848 | 53.210121946819385 | 43.62952027813872 | 30.513007634440402 | 33.6065942829763 | 22.37318141915523 | 25.491374558719272 | 17.162140267859492 | 20.47952485920855 | 12.834155378027654 | 16.210300019214895 | -9.14 | 3.6442381787981425e+21 | 60.15855366449941 | 26.285682681040473 | 10.886906480249905 | 530.9917357883946 | 9.473725907600098 | 67.16835614972322 | 11.146209060138535 | 0 | 11.118533790104014 | 0 | 18.723273663726353 | 0 | 38.541726144619744 | 22.673571755869474 | 138.71936131325748 | 130.87387518664067 | 35.34331877861313 | 51.149820444038184 | 9.473725907600098 | 91.49499859053803 | 21.047566218953946 | 26.62835922124851 | 0 | 123.24931155509657 | 13.213763929025836 | 169.540525920555 | 0 | 80.28352085131289 | 38.982595414443736 | 0 | 11.49902366656781 | 46.1299464462667 | 39.84212315027435 | 18.50450328122193 | 45.32445147012304 | 138.12551722405664 | 106.65094746352945 | 89.8726640778473 | 209.18 | 5.41499046939678 | 30.636640587097588 | 0 | 22.26474285024255 | 77.88731831144965 | 150.07367450490253 | 60.500772278990794 | 12.152040213667762 | 62.38982792439678 | 86.64387922092058 | 26.967885833265896 | 37.05091312586811 | 4.446351098468229 | 27.551310067714105 | 39.02064944309879 | 14.691039932887055 | 1.6249214247125683 | 42.402876182930605 | 17.49863264073314 | 9.963306083587407 | 0.29577464788732394 | 89 | 0 | 14 | 2 | 0 | 2 | 6 | 4 | 10 | 18 | 0 | 18 | 22 | 0 | 0 | 12 | 13.391619999999975 | 356.7080000000007 | 6 | 0
802 | O=C(N(CCCCCC)/C(S/1)=C(C#N)\C#N)C1=C\C(S2)=CC(CC(CC)CCCC)=C2C(S3)=CC4=C3C5=CC(C(C6=CC=C(CCCCCC)S6)(C7=CC=C(CCCCCC)S7)C8=C9SC(C%10=C(CC(CC)CCCC)C=C(/C=C%11S/C(N(C\%11=O)CCCCCC)=C(C#N)/C#N)S%10)=C8)=C9C=C5C4(C%12=CC=C(CCCCC)S%12)C%13=CC=C(CCCCCC)S%13 | 14.918800905020337 | 14.918800905020337 | 0.01136866659781588 | -0.679199008 | 0.03480114714098255 | 14.552845528455284 | 1824.8729999999991 | 1697.8649999999982 | 1822.7149372719996 | 648 | 0.26862837078702095 | -0.297251346 | 0.29725134581351637 | 0.26862837078702095 | 0.34959349593495936 | 0.6666666666666666 | 0.983739837398374 | 32.14502634488074 | 9.726153720911887 | 2.550920981731403 | -2.323139357 | 2.683365015819608 | -2.316780927 | 7.254353433195618 | 0.449740885474131 | 1.495888922329074 | 1.1181538897812127 | 5896.673283300428 | 86.57497759269832 | 74.55173037025469 | 82.71669617953197 | 60.17499056050881 | 46.81545557095309 | 54.980421380230396 | 34.414434335782325 | 45.42099547865405 | 25.624105008206616 | 37.88826295237501 | 18.71784733211394 | 31.306787213455422 | -6.88 | 8.154583440743879e+40 | 93.75074531379565 | 45.202142869719644 | 20.49137741780814 | 772.6499742876961 | 0 | 33.60252961269037 | 11.146209060138535 | 0 | 11.118533790104015 | 0 | 18.723273663726353 | 0 | 21.047566218953946 | 113.36785877934739 | 229.7579125700566 | 230.47446267314118 | 91.12386791104595 | 19.894672294011905 | 0 | 136.6661080531537 | 21.047566218953946 | 9.13419929558271 | 11.835812092322787 | 330.72726579578716 | 0 | 206.17926372064477 | 0 | 64.66667139677088 | 29.508869506843638 | 0 | 0 | 113.36785877934739 | 9.13419929558271 | 62.44442348817476 | 57.16026356244582 | 350.4350231948074 | 94.51821332660622 | 63.688035419408074 | 139.15999999999997 | 10.82998093879356 | 30.636640587097588 | 0 | 22.26474285024255 | 43.31566062088755 | 170.2748349605529 | 212.5111038763758 | 9.13419929558271 | 90.6942870234779 | 190.59543642020563 | 0 | 5.4434486698843045 | 18.355221149520784 | 50.85486940624771 | 41.497134224411965 | 9.10281875646801 | 0.9427797014248351 | 44.33021576363054 | 44.909108968952026 | 23.897736692793167 | 0.5047619047619047 | 123 | 0 | 8 | 2 | 0 | 2 | 1 | 10 | 11 | 18 | 0 | 18 | 49 | 0 | 0 | 13 | 29.518020000000092 | 536.0690000000016 | 2 | 0
803 | O=C(C(C=C(F)C(F)=C1)=C1C/2=C(C#N)/C#N)C2=C/C(S3)=CC4=C3C(C=CC5=C6C=CC7=C5C(C8=CC=C(CCCCCC)C=C8)(C9=CC=C(CCCCCC)C=C9)C%10=C7SC(/C=C%11C(C(C=C(F)C(F)=C%12)=C%12C\%11=C(C#N)\C#N)=O)=C%10)=C6C4(C%13=CC=C(CCCCCC)C=C%13)C%14=CC=C(CCCCCC)C=C%14 | 15.25753524224983 | 15.25753524224983 | 0.007694103399959795 | -1.21593196 | 0.02297510103332543 | 14.754716981132075 | 1437.8259999999993 | 1357.1859999999983 | 1436.565883 | 528 | 0.1940045252070291 | -0.288563021 | 0.28856302110834103 | 0.1940045252070291 | 0.3584905660377358 | 0.6415094339622641 | 0.9150943396226415 | 32.134755793940684 | 9.64146292123613 | 2.5265435728443757 | -2.36523127 | 2.6533226054281527 | -2.29979398 | 7.168440438269827 | 0.10311658757609031 | 1.494512068636445 | 1.0640624380166261 | 4999.44408994488 | 73.96837587490006 | 60.241648596932606 | 61.87464175878805 | 51.69294155032066 | 37.5933798742758 | 39.22637303613126 | 28.730125905992452 | 30.897679818966104 | 22.2713594246012 | 24.502069567902026 | 17.08585101735858 | 19.468432981729176 | -10.6 | 4.1893702908279846e+32 | 72.3492109312237 | 30.843357118993715 | 12.617121114598339 | 626.2220002112454 | 0 | 35.42309431130763 | 34.835373256913456 | 0 | 0 | 0 | 9.589074368143644 | 17.56166019069928 | 21.047566218953946 | 22.673571755869474 | 226.07214964310685 | 199.70448790392712 | 52.92790987847626 | 10.82998093879356 | 27.15073455884292 | 68.31075935133524 | 21.047566218953946 | 0 | 0 | 166.9413621960763 | 0 | 302.056363519017 | 0 | 45.15808262196568 | 0 | 0 | 0 | 22.673571755869474 | 11.566489892729878 | 36.5132674304976 | 68.59333483430662 | 238.786687388277 | 180.01796190027892 | 54.95189507353248 | 129.29999999999998 | 56.81156325584555 | 30.636640587097588 | 17.56166019069928 | 44.54622408706505 | 9.754294387402599 | 228.84315846566886 | 44.927377722657454 | 12.152040213667762 | 24.276885251169094 | 161.15502430491793 | 0 | 60.82006758779498 | 2.964374197966648 | 32.60379262032564 | 43.758191500426506 | 11.606952831610695 | -6.091390506 | 60.88253584030491 | 24.75103706467484 | 8.871105529 | 0.2765957446808511 | 106 | 0 | 6 | 4 | 0 | 4 | 8 | 2 | 10 | 8 | 0 | 12 | 26 | 0 | 0 | 14 | 24.897920000000052 | 419.3170000000012 | 0 | 2
804 | O=C(C(C=C(F)C(F)=C1)=C1C/2=C(C#N)/C#N)C2=C/C(S3)=CC4=C3C5=C(C(C(CCCCCC)=CC6=C7C=C(CCCCCC)C8=C6SC9=C8C(C%10=CC=C(CCCCCC)C=C%10)(C%11=CC=C(CCCCCC)C=C%11)C%12=C9SC(/C=C%13C(C(C=C(F)C(F)=C%14)=C%14C\%13=C(C#N)\C#N)=O)=C%12)=C7S5)C4(C%15=CC=C(CCCCCC)C=C%15)C%16=CC=C(CCCCCC)C=C%16 | 15.488195402804951 | 15.488195402804951 | 0.006803071849370568 | -1.19895906 | 0.0166417051986137 | 14.5 | 1718.3279999999988 | 1613.4959999999983 | 1716.6978254479998 | 628 | 0.19400452522188388 | -0.288563021 | 0.288563021108312 | 0.19400452522188388 | 0.33064516129032256 | 0.6048387096774194 | 0.8790322580645161 | 32.13876851203056 | 9.662317161587715 | 2.5336445405722294 | -2.341278085 | 2.679801791373276 | -2.2841586 | 7.286511285195807 | 0.10311658780161649 | 1.497495509299816 | 1.0156667881097254 | 5931.701869420551 | 86.50354530190333 | 71.97451245134657 | 75.24049877505747 | 60.55664485547691 | 45.364530132096505 | 48.63051645580742 | 34.467201990102225 | 38.67599735539518 | 26.468330560258085 | 31.406948822544887 | 20.22346176155708 | 25.69154909689822 | -10.68 | 3.0100099640356666e+41 | 86.82245334295185 | 38.026184034166235 | 15.747018994646169 | 743.2453611882983 | 0 | 35.42309431130763 | 34.835373256913456 | 0 | 0 | 0 | 9.589074368143644 | 17.56166019069928 | 21.047566218953946 | 45.34714351173895 | 254.17908550619768 | 226.7480601036248 | 74.11835218187105 | 30.338569713598762 | 27.15073455884292 | 111.15661936907253 | 21.047566218953946 | 0 | 0 | 244.99705282471768 | 0 | 301.05053236548775 | 0 | 43.785474025974295 | 0 | 0 | 0 | 45.34714351173895 | 11.566489892729878 | 49.35491067634962 | 68.59333483430662 | 315.12763775446007 | 167.88522776335572 | 73.75157473940888 | 129.29999999999998 | 45.66535419570702 | 30.636640587097588 | 17.56166019069928 | 55.69243314720358 | 9.754294387402599 | 254.86857662383954 | 90.3631866871478 | 34.825611969537235 | 46.950457007038565 | 162.86976456737597 | 0 | 64.11501650945382 | 6.8120009134750985 | 35.66473934527785 | 47.26552916510741 | 13.636899209473192 | -5.969258253 | 58.69304782626271 | 35.12374103079557 | 13.491617586035948 | 0.34545454545454546 | 124 | 0 | 6 | 4 | 0 | 4 | 8 | 4 | 12 | 10 | 0 | 14 | 36 | 0 | 0 | 16 | 31.572920000000106 | 505.7750000000015 | 0 | 2
805 | O=C1C2=C(C(/C1=C/C(S3)=CC4=C3C5=C(C4(C6=CC=C(CCCCCC)C=C6)C7=CC=C(CCCCCC)C=C7)C8=C(CCCCCCCC)C(SC9=C%10C(C%11=CC=C(CCCCCC)C=C%11)(C%12=CC=C(CCCCCC)C=C%12)C%13=C9SC(/C=C%14C(C(C=CC(F)=C%15)=C%15C\%14=C(C#N)\C#N)=O)=C%13)=C%10C(CCCCCCCC)=C8S5)=C(C#N)/C#N)C=C(F)C=C2 | 15.52904853483421 | 15.52904853483421 | 0.1586754633963341 | -0.926047278 | 0.021363518536965935 | 14.491803278688524 | 1688.395999999999 | 1575.4999999999984 | 1686.7636192639998 | 622 | 0.19389878208133327 | -0.288564915 | 0.2885649152279516 | 0.19389878208133327 | 0.32786885245901637 | 0.6065573770491803 | 0.9016393442622951 | 32.13876899451608 | 9.655711456000164 | 2.54192599465837 | -2.347950443 | 2.6899275772762983 | -2.288597314 | 7.285309135332853 | 0.10315260220239224 | 1.4882685962217879 | 1.082592521810843 | 5526.316723113563 | 85.02257134989098 | 72.04701063007427 | 75.31299695378522 | 59.76895115524221 | 45.74853178737468 | 49.0145181110856 | 34.42803023743181 | 38.63682560272479 | 26.364930679839905 | 31.356521816325998 | 20.15732244488961 | 25.706591117200958 | -10.02 | 5.589888663576829e+40 | 86.9013845937137 | 39.65801038177002 | 16.66300421140263 | 737.6923943082965 | 0 | 47.05753599339942 | 11.566489892729878 | 0 | 0 | 0 | 9.589074368143644 | 8.78083009534964 | 21.047566218953946 | 45.34714351173895 | 279.8623719979017 | 226.74806010362474 | 63.345903752941446 | 30.338569713598762 | 18.369904463493285 | 100.38417094014292 | 21.047566218953946 | 0 | 0 | 270.6803393164217 | 0 | 289.41609068339596 | 0 | 43.785474025974295 | 0 | 0 | 0 | 45.34714351173895 | 11.566489892729878 | 49.35491067634962 | 56.95889315221483 | 340.81092424616406 | 167.88522776335572 | 62.97912631047928 | 129.29999999999998 | 22.46442262088535 | 21.047566218953946 | 18.369904463493285 | 67.25892303993346 | 0 | 219.8306599210635 | 162.1989699770241 | 22.673571755869474 | 34.825611969537235 | 175.01391568162185 | 0 | 33.674197911564846 | 7.239912459353123 | 36.49099913592382 | 45.464445824980814 | 16.80812546748558 | -1.817910314 | 59.59898175800752 | 41.06512007916312 | 13.6427943439784 | 0.38181818181818183 | 122 | 0 | 6 | 4 | 0 | 4 | 7 | 4 | 11 | 10 | 0 | 12 | 40 | 0 | 0 | 15 | 31.701920000000104 | 506.8210000000015 | 0 | 2
806 | O=C1C2=C(C(/C1=C/C(S3)=CC4=C3C5=C(C4(CC(CC)CCCC)CC(CC)CCCC)C=C(C(C(F)=C6)=CC(F)=C6C(S7)=CC8=C7C(SC(/C=C9C(C(C=CC=C%10)=C%10C\9=C(C#N)\C#N)=O)=C%11)=C%11C8(CC(CC)CCCC)CC(CC)CCCC)S5)=C(C#N)/C#N)C=CC=C2 | 17.91716498460898 | 17.91716498460898 | 0.10481756989357094 | -0.491765389 | 0.03547287878827039 | 18.659574468085108 | 1323.8639999999998 | 1239.191999999999 | 1322.5445183680001 | 482 | 0.19389528110463067 | -0.288564945 | 0.2885649447080267 | 0.19389528110463067 | 0.425531914893617 | 0.723404255319149 | 1.0212765957446808 | 32.13877439769263 | 9.653493951588585 | 2.504127890530155 | -2.374807021 | 2.6481470268273815 | -2.308173299 | 7.251579072276638 | 0.10315845238002137 | 1.5480125490517256 | 1.062315192258798 | 4045.4116771814843 | 66.58790698627607 | 55.683414078324894 | 58.94940040203579 | 45.65985466549267 | 34.55718310565652 | 37.82316942936744 | 26.76130961318696 | 31.03326120880711 | 21.18084239023385 | 26.01007085277947 | 16.089858547780587 | 21.362137082139782 | -7.42 | 9.769330773366766e+24 | 67.98103050523815 | 29.28810028565528 | 12.36663580743896 | 571.295339917525 | 0 | 47.05753599339941 | 11.566489892729878 | 0 | 0 | 0 | 9.589074368143644 | 8.78083009534964 | 21.047566218953946 | 45.34714351173895 | 206.65398011203408 | 131.28586225096902 | 94.39338257546902 | 0 | 18.369904463493285 | 80.21188267827512 | 21.047566218953946 | 0 | 23.671624184645573 | 194.63631099483882 | 0 | 173.11790508180997 | 0 | 64.66667139677088 | 0 | 0 | 0 | 45.34714351173895 | 11.566489892729878 | 10.82998093879356 | 80.63051733686041 | 247.65731074516754 | 107.22155707873965 | 63.688035419408074 | 129.29999999999998 | 22.46442262088535 | 30.636640587097588 | 8.78083009534964 | 33.839601936262405 | 77.97214265911322 | 157.67931562072806 | 57.06011185958068 | 59.07177416663913 | 24.284774350590983 | 103.93225112254052 | 0 | 35.83432996921796 | 6.253625972617206 | 36.0181486036921 | 40.970020853145456 | 7.59686266056346 | 0.16709349176887955 | 34.429233401217985 | 24.424565934279343 | 18.13945244683096 | 0.4146341463414634 | 94 | 0 | 6 | 4 | 0 | 4 | 3 | 4 | 7 | 10 | 0 | 12 | 28 | 0 | 0 | 11 | 24.665120000000048 | 386.6530000000011 | 0 | 2
807 | O=C(C(C=CC=C1)=C1C/2=C(C#N)\C#N)C2=C/C3=CC(S4)=C(S3)C5=C4C6=CC(C(CCCCCCCC)(CCCCCCCC)C7=C8SC9=C7SC(/C=C%10C(C(C=CC=C%11)=C%11C\%10=C(C#N)\C#N)=O)=C9)=C8C=C6C5(CCCCCCCC)CCCCCCCC | 14.336362137006308 | 14.336362137006308 | 0.03720812867374779 | -0.219961709 | 0.025046542709022748 | 15.590909090909092 | 1235.8079999999998 | 1153.151999999999 | 1234.532062 | 450 | 0.19389528647835413 | -0.288564945 | 0.28856494468622546 | 0.19389528647835413 | 0.3977272727272727 | 0.7045454545454546 | 1.0227272727272727 | 32.138547128507646 | 9.68309314438367 | 2.5102141860434934 | -2.345457806 | 2.6672454199096736 | -2.267821036 | 7.307791809814078 | 0.10315853624320674 | 1.6309035683940187 | 1.1058333202387327 | 3785.5462729464607 | 61.366446058257566 | 52.120237766661056 | 55.38622409037195 | 43.144754354945455 | 33.29711148395549 | 36.5630978076664 | 25.287971301259315 | 29.559922896879456 | 19.660407842771715 | 24.45805819015376 | 15.335440362237334 | 20.968173876976095 | -6.76 | 1.7363334876650555e+21 | 62.832045952295246 | 28.379883328116538 | 11.74312754669377 | 538.213409763015 | 0 | 35.42309431130763 | 11.566489892729878 | 0 | 0 | 0 | 9.589074368143644 | 0 | 21.047566218953946 | 45.34714351173895 | 230.3256042966797 | 106.60840691279422 | 73.15773065020801 | 9.399839832938202 | 9.589074368143644 | 99.01156234415154 | 21.047566218953946 | 0 | 0 | 218.30793517948442 | 0 | 149.35072926279497 | 0 | 45.15808262196568 | 0 | 0 | 0 | 45.34714351173895 | 11.566489892729878 | 10.82998093879356 | 45.32445147012304 | 271.32893492981304 | 95.08882294181642 | 62.97912631047928 | 129.29999999999998 | 0 | 30.636640587097588 | 0 | 33.54267989166197 | 44.54622408706505 | 61.120867370810686 | 190.35111546198124 | 22.673571755869474 | 83.35654851723014 | 76.23730232377802 | 0 | 5.1108831283154625 | 7.441414503171476 | 33.43999800008034 | 40.99787201526808 | 12.380051297356548 | -0.286236062 | 33.311264008849584 | 37.57957644012298 | 9.191843335796786 | 0.4358974358974359 | 88 | 0 | 6 | 4 | 0 | 4 | 3 | 4 | 7 | 10 | 0 | 10 | 30 | 0 | 0 | 11 | 23.935720000000043 | 371.15700000000095 | 0 | 2
808 | CCCCCCC(C=C1)=CC=C1C2(C3=CC=C(CCCCCC)C=C3)C4=CC5=C(C(C6=C5SC7=C6N(CCCCCCCC)C8=C7SC(/C=C9C(C(C=CC=C%10)=C%10C\9=C(C#N)\C#N)=O)=C8)(C%11=CC=C(CCCCCC)C=C%11)C%12=CC=C(CCCCCC)C=C%12)C=C4C%13=C2C(N(CCCCCCCC)C%14=C%15SC(/C=C%16/C(C%17=C(C%16=O)C=CC=C%17)=C(C#N)\C#N)=C%14)=C%15S%13 | 14.880323135924925 | 14.880323135924925 | 0.06289676264370048 | -0.851898635 | 0.021286156342643275 | 14.523809523809524 | 1730.489999999999 | 1613.561999999998 | 1728.8042609519998 | 638 | 0.19389529020463311 | -0.338743453 | 0.3387434528642922 | 0.19389529020463311 | 0.3253968253968254 | 0.6111111111111112 | 0.9126984126984127 | 32.13844889159914 | 9.651360693866755 | 2.5550905330394524 | -2.359038974 | 2.687862524063489 | -2.303114503 | 7.3004535947400875 | 0.10315852659112523 | 1.4789358334019203 | 0.9833628290223192 | 6035.19337453116 | 87.00569901301643 | 74.49490995181422 | 77.76089627552514 | 61.94758395019632 | 47.52367658954583 | 50.789662913256755 | 35.819275313424576 | 40.02807067871757 | 27.69278283013004 | 32.58830117362311 | 21.302290401041567 | 26.57645912327081 | -10.8 | 1.7712024726529183e+42 | 87.28045806067814 | 39.20529386297681 | 15.918749999999996 | 761.5629163811338 | 9.13419929558271 | 35.42309431130763 | 11.566489892729878 | 0 | 0 | 0 | 9.589074368143644 | 0 | 21.047566218953946 | 45.34714351173895 | 328.39330854559444 | 178.51404560053228 | 77.14432567369539 | 51.696463475135 | 9.589074368143644 | 121.07836521461658 | 21.047566218953946 | 9.13419929558271 | 0 | 270.9282088823948 | 0 | 290.9202142917567 | 0 | 45.15808262196568 | 0 | 0 | 0 | 45.34714351173895 | 20.700689188312587 | 49.602780242322744 | 45.32445147012304 | 329.68402126277016 | 192.15069603720212 | 85.04592918094433 | 139.15999999999997 | 10.82998093879356 | 30.636640587097588 | 0 | 22.712698952868415 | 44.54622408706505 | 123.76871135542443 | 233.05048558493772 | 22.673571755869474 | 83.35654851723012 | 196.2808491141278 | 0 | 10.221079604229928 | 7.356129899415658 | 34.13783498935095 | 42.411550758201585 | 24.96985918203326 | -0.34784486 | 73.47692759165969 | 40.58671798052186 | 15.354411521237145 | 0.3684210526315789 | 126 | 0 | 8 | 4 | 0 | 4 | 7 | 6 | 13 | 12 | 0 | 12 | 40 | 0 | 0 | 17 | 32.24812000000011 | 530.4890000000016 | 2 | 2
809 | CCCCCCC(C=C1)=CC=C1C2(C3=CC=C(CCCCCC)C=C3)C4=CC5=C(C(C6=C5SC7=C6N(CCCCCCCC)C8=C7SC(/C=C9C(C(C=C(F)C(F)=C%10)=C%10C\9=C(C#N)\C#N)=O)=C8)(C%11=CC=C(CCCCCC)C=C%11)C%12=CC=C(CCCCCC)C=C%12)C=C4C%13=C2C(N(CCCCCCCC)C%14=C%15SC(/C=C%16/C(C%17=C(C%16=O)C=C(F)C(F)=C%17)=C(C#N)\C#N)=C%14)=C%15S%13 | 15.41540211760261 | 15.41540211760261 | 0.006130472945866439 | -1.191445952 | 0.016216664614023924 | 14.476923076923077 | 1802.4499999999994 | 1689.5539999999983 | 1800.7665737039997 | 662 | 0.19400453430997255 | -0.338743453 | 0.3387434528642922 | 0.19400453430997255 | 0.33076923076923076 | 0.6076923076923076 | 0.9 | 32.13845051831647 | 9.651360693852482 | 2.5562688324496605 | -2.35903897 | 2.688632416567289 | -2.303114506 | 7.3004767085123525 | 0.10311663185515994 | 1.4780237899204987 | 0.9853846290349014 | 6284.321971472687 | 90.48667296502872 | 75.69736676709265 | 78.96335309080357 | 63.556644855476925 | 47.93430607394353 | 51.20029239765445 | 36.35190907969887 | 40.56070444499187 | 27.959550184133054 | 32.85506852762614 | 21.387114647843617 | 26.66128337007286 | -11.08 | 3.4939480452711563e+44 | 90.84001066349867 | 39.931786911007684 | 16.46317138401282 | 778.2250579928387 | 9.13419929558271 | 35.42309431130763 | 34.835373256913456 | 0 | 0 | 0 | 9.589074368143644 | 17.56166019069928 | 21.047566218953946 | 45.34714351173895 | 279.8623719979017 | 202.77951387437872 | 77.14432567369539 | 51.696463475135 | 27.15073455884292 | 121.07836521461658 | 21.047566218953946 | 9.13419929558271 | 0 | 270.9282088823948 | 0 | 289.92362938209385 | 0 | 45.15808262196568 | 0 | 0 | 0 | 45.34714351173895 | 20.700689188312587 | 49.602780242322744 | 68.59333483430662 | 329.68402126277016 | 167.88522776335572 | 85.04592918094433 | 139.15999999999997 | 45.66535419570702 | 30.636640587097588 | 17.56166019069928 | 55.69243314720358 | 22.843807199227747 | 278.29566520229827 | 79.9451928126826 | 34.825611969537235 | 46.950457007038565 | 172.0039638629587 | 0 | 70.88463712146755 | 6.800005225304381 | 33.45515917194312 | 42.22020593406062 | 18.456059882421485 | -5.916259038 | 59.81844481688378 | 38.21716979967229 | 14.897910419349682 | 0.3684210526315789 | 130 | 0 | 8 | 4 | 0 | 4 | 7 | 6 | 13 | 12 | 0 | 16 | 40 | 0 | 0 | 17 | 32.80452000000008 | 530.3210000000016 | 2 | 2
810 | O=C(C(C=CC=C1)=C1C/2=C(C#N)/C#N)C2=C/C3=CC4=C(S3)C5=CC6=C(C(C=C(C(CCCCCCCC)(CCCCCCCC)C7=C8SC(/C=C9C(C(C=CC=C%10)=C%10C\9=C(C#N)\C#N)=O)=C7)C8=C%11)=C%11C6(CCCCCCCC)CCCCCCCC)C=C5C4(CCCCCCCC)CCCCCCCC | 14.78208506221271 | 14.78208506221271 | 0.025155760828764695 | -0.262200922 | 0.0212784947982131 | 15.638095238095238 | 1436.1709999999996 | 1317.2269999999985 | 1434.869621 | 550 | 0.19389528108977608 | -0.288564945 | 0.28856494470805566 | 0.19389528108977608 | 0.3047619047619048 | 0.5428571428571428 | 0.819047619047619 | 32.13475539475057 | 9.677533658842362 | 2.5188449954451366 | -2.350810215 | 2.6607701826924646 | -2.272604648 | 7.1678152380520945 | 0.10315846514639397 | 1.5192403748145473 | 1.1704634339497357 | 4028.261328126678 | 73.76594099486928 | 64.85793666072422 | 66.49092982257969 | 51.51009163436139 | 42.00663578496666 | 43.63962894682212 | 31.835463954624228 | 34.0030178675979 | 24.86352355700599 | 27.09423370030681 | 19.32479924857217 | 21.78948962659725 | -7.46 | 7.990347456001915e+30 | 78.60628577923129 | 37.8713061879889 | 16.52015220660707 | 639.8246331559991 | 0 | 35.42309431130763 | 11.566489892729878 | 0 | 0 | 0 | 9.589074368143644 | 0 | 21.047566218953946 | 22.673571755869474 | 321.2229381711728 | 153.83659026235745 | 69.1728812866666 | 0 | 9.589074368143644 | 57.53831092240564 | 21.047566218953946 | 0 | 0 | 327.46190276922636 | 0 | 172.6103663831122 | 0 | 56.28498560535967 | 0 | 0 | 0 | 22.673571755869474 | 11.566489892729878 | 16.244971408190338 | 45.32445147012304 | 386.194815033552 | 107.22155707873965 | 55.30634962799687 | 129.29999999999998 | 0 | 30.636640587097588 | 0 | 38.957670361058746 | 44.54622408706505 | 86.80415386251474 | 258.01345799215295 | 0 | 83.35654851723014 | 102.21751086008248 | 0 | 0 | 3.653536600589938 | 34.24299014829736 | 42.085205892628736 | 17.880569906010923 | -0.256500251 | 39.879239951225955 | 54.36370549667554 | 13.901252255954835 | 0.5257731958762887 | 105 | 0 | 6 | 5 | 0 | 5 | 4 | 2 | 6 | 8 | 0 | 8 | 44 | 0 | 0 | 11 | 29.274020000000096 | 442.5930000000014 | 0 | 2
811 | O=C(C(C=CC(C)=C1)=C1C/2=C(C#N)/C#N)C2=C/C3=CC4=C(S3)C5=CC6=C(C(C=C(C(CCCCCCCC)(CCCCCCCC)C7=C8SC(/C=C9C(C(C=CC(C)=C%10)=C%10C\9=C(C#N)\C#N)=O)=C7)C8=C%11)=C%11C6(CCCCCCCC)CCCCCCCC)C=C5C4(CCCCCCCC)CCCCCCCC | 14.902695813076804 | 14.902695813076804 | 0.021030270735646894 | -0.266227348 | 0.021278490439023197 | 15.588785046728972 | 1464.2249999999997 | 1341.2489999999984 | 1462.900921 | 562 | 0.19389561823056897 | -0.288564942 | 0.28856494184517106 | 0.19389561823056897 | 0.308411214953271 | 0.5607476635514018 | 0.8411214953271028 | 32.13475565956124 | 9.67753358249392 | 2.5193283209183335 | -2.350810286 | 2.661207524045809 | -2.272604649 | 7.1678260460587255 | 0.10315750043489694 | 1.5113630380379486 | 1.1751366672327401 | 4133.8568382092535 | 75.50642797087545 | 66.70323612234499 | 68.33622928420046 | 52.297785334596085 | 42.82800299001258 | 44.46099615186804 | 32.84237260201212 | 35.0099265149858 | 25.359534847576846 | 27.59024499087767 | 19.652416710629392 | 22.11710708865447 | -7.46 | 2.536336574104081e+32 | 80.55217643626581 | 38.25845267882441 | 16.983680477895202 | 652.5545173847923 | 0 | 35.42309431130763 | 11.566489892729878 | 0 | 0 | 0 | 9.589074368143644 | 0 | 21.047566218953946 | 22.673571755869474 | 320.2171070176436 | 167.68406466173872 | 69.1728812866666 | 0 | 9.589074368143644 | 57.53831092240564 | 21.047566218953946 | 0 | 0 | 341.3093771686075 | 0 | 171.60453522958298 | 0 | 56.28498560535967 | 0 | 0 | 0 | 22.673571755869474 | 11.566489892729878 | 16.244971408190338 | 59.17192586950429 | 397.32171801694597 | 95.08882294181642 | 55.30634962799687 | 129.29999999999998 | 0 | 30.636640587097588 | 0 | 38.957670361058746 | 44.54622408706505 | 97.93105684590873 | 258.01345799215295 | 0 | 72.91924856602039 | 114.36955107375026 | 0 | 0 | 3.660972293053716 | 34.48939345885189 | 42.38821874936906 | 19.918369256820366 | -0.248234932 | 36.60051802077258 | 54.349805129618744 | 17.924291357059282 | 0.5353535353535354 | 107 | 0 | 6 | 5 | 0 | 5 | 4 | 2 | 6 | 8 | 0 | 8 | 44 | 0 | 0 | 11 | 29.8908600000001 | 452.0670000000014 | 0 | 2
812 | O=C1C2=C(C(/C1=C/C(S3)=CC4=C3C5=C(C4(C6=CC=C(CCCCCC)C=C6)C7=CC=C(CCCCCC)C=C7)C8=C(OCCCCCCCC)C(SC9=C%10C(C%11=CC=C(CCCCCC)C=C%11)(C%12=CC=C(CCCCCC)C=C%12)C%13=C9SC(/C=C%14C(C(C=CC(F)=C%15)=C%15C\%14=C(C#N)\C#N)=O)=C%13)=C%10C(OCCCCCCCC)=C8S5)=C(C#N)/C#N)C=C(F)C=C2 | 15.536021182777814 | 15.536021182777814 | 0.1268573098414223 | -1.063436432 | 0.02086358681511721 | 14.387096774193548 | 1720.393999999999 | 1607.4979999999985 | 1718.7534485039996 | 634 | 0.19389878208133327 | -0.491383917 | 0.4913839173339344 | 0.19389878208133327 | 0.3467741935483871 | 0.6370967741935484 | 0.9354838709677419 | 32.138769789736706 | 9.662771852672881 | 2.5486531768344514 | -2.345040294 | 2.7086113720994076 | -2.286527531 | 7.288110963310321 | 0.10315260218192669 | 1.4887684122619298 | 1.0805985356261232 | 5574.9834093989275 | 86.43678491226409 | 72.863507211002 | 76.12949353471295 | 60.76895115524221 | 46.02702356584162 | 49.293009889552536 | 34.3260951717678 | 38.534890537060775 | 26.007703601662094 | 30.877286270220036 | 19.656933964820855 | 24.997921154169887 | -10.42 | 1.0361048249500955e+41 | 88.44212266543883 | 40.69786414332634 | 17.208218787392028 | 747.9194847673101 | 9.473725907600098 | 58.55655965996722 | 11.566489892729878 | 0 | 0 | 0 | 9.589074368143644 | 8.78083009534964 | 21.047566218953946 | 45.34714351173895 | 279.8623719979017 | 191.65261089098468 | 65.07296690339723 | 52.952173475562795 | 27.843630371093383 | 100.38417094014292 | 21.047566218953946 | 0 | 0 | 257.8386960705697 | 13.213763929025836 | 278.289187700002 | 0 | 55.284497692542104 | 9.473725907600098 | 0 | 11.49902366656781 | 45.34714351173895 | 24.780253821755714 | 36.5132674304976 | 56.95889315221483 | 329.68402126277016 | 167.88522776335572 | 62.97912631047928 | 147.76 | 22.46442262088535 | 21.047566218953946 | 18.369904463493285 | 67.25892303993346 | 13.213763929025836 | 285.2248124661477 | 84.3352948692617 | 45.34714351173895 | 12.152040213667762 | 175.01391568162185 | 9.473725907600098 | 49.07240461614359 | 6.684809977752139 | 35.838473020882574 | 44.771679916046075 | 12.362490746289314 | -0.34231832 | 58.31536283580574 | 38.07321898610291 | 14.390544888067414 | 0.38181818181818183 | 124 | 0 | 8 | 4 | 0 | 4 | 7 | 4 | 11 | 12 | 0 | 14 | 42 | 0 | 0 | 15 | 31.374520000000107 | 510.4030000000015 | 0 | 2
813 | CCCCCCC(C=C1)=CC=C1C2(C3=CC=C(CCCCCC)C=C3)C4=CC5=C(C(C6=C5SC7=C6SC(/C=C8C(C(C=CC=C9)=C9C\8=C(C#N)\C#N)=O)=C7)(C%10=CC=C(CCCCCC)C=C%10)C%11=CC=C(CCCCCC)C=C%11)C=C4C%12=C2C=C(/C=C%13C(C(C=CC=C%14)=C%14C\%13=C(C#N)/C#N)=O)S%12 | 14.878512794946452 | 14.878512794946452 | 0.08731035164144307 | -0.868040989 | 0.030157377591260897 | 14.891089108910892 | 1371.8949999999988 | 1289.2389999999987 | 1370.5599908639997 | 500 | 0.19389528647837637 | -0.288564945 | 0.28856494470803234 | 0.19389528647837637 | 0.36633663366336633 | 0.7227722772277227 | 1.108910891089109 | 32.13699821484093 | 9.653538480884439 | 2.538785203335317 | -2.355233012 | 2.6700031330804435 | -2.29695517 | 7.3007983859620165 | 0.10315850929484621 | 1.4998226814375624 | 1.059155709819897 | 5041.793712399146 | 69.78029514170117 | 58.29273953373882 | 60.74222927652199 | 49.56704389263445 | 36.67433201367528 | 39.123821756458476 | 27.826262461010515 | 31.046015215307413 | 21.6225022562133 | 25.136682501554745 | 16.585537866499443 | 20.507423328837064 | -9.84 | 1.0764956607583356e+30 | 68.3014903457047 | 29.771072531071884 | 12.149424771671207 | 607.2002218699512 | 0 | 35.42309431130763 | 11.566489892729878 | 0 | 0 | 0 | 9.589074368143644 | 0 | 21.047566218953946 | 34.01035763380421 | 250.33761791695323 | 171.23585384637724 | 63.191281286642344 | 15.52990085526266 | 9.589074368143644 | 78.27493663327857 | 21.047566218953946 | 0 | 0 | 166.94136219607628 | 0 | 290.9202142917567 | 0 | 45.15808262196568 | 0 | 0 | 0 | 34.01035763380421 | 11.566489892729878 | 36.5132674304976 | 45.32445147012304 | 238.78668738827696 | 192.15069603720212 | 53.57928647754108 | 129.29999999999998 | 10.82998093879356 | 30.636640587097588 | 0 | 22.712698952868415 | 44.54622408706505 | 108.77856334763216 | 126.4346186023894 | 46.14309177072743 | 48.55024262443742 | 173.29917541916384 | 0 | 2.2155841030762016 | 5.146835080706465 | 33.50822640225152 | 41.95684894229986 | 18.51485784155392 | -0.410090956 | 70.788986803952 | 26.569412854792834 | 9.042672260718838 | 0.2826086956521739 | 101 | 0 | 6 | 4 | 0 | 4 | 7 | 3 | 10 | 9 | 0 | 9 | 26 | 0 | 0 | 14 | 24.403020000000044 | 417.36200000000116 | 0 | 2
814 | O=C(C(C=CC=C1)=C1C/2=C(C#N)\C#N)C2=C/C(S3)=CC4=C3C5=CC(C(C6=C7SC8=C6SC(/C=C9C(C(C=CC=C%10)=C%10C\9=C(C#N)\C#N)=O)=C8)(C%11=CC=C(CCCCCC)S%11)C%12=CC=C(CCCCCC)S%12)=C7C=C5C(C%13=CC=C(CCCCCC)S%13)4C%14=CC=C(CCCCCC)S%14 | 14.837025671476582 | 14.837025671476582 | 0.07476003774351159 | -0.755420208 | 0.030157362989568146 | 15.175257731958762 | 1396.0109999999993 | 1321.4189999999987 | 1394.3856746079998 | 484 | 0.1938952864783764 | -0.288564945 | 0.28856494470803234 | 0.1938952864783764 | 0.38144329896907214 | 0.7628865979381443 | 1.175257731958763 | 32.14120147556328 | 9.726422642760083 | 2.5552504487882963 | -2.323286755 | 2.686360283426903 | -2.274004689 | 7.302668489774646 | 0.10315850966146195 | 1.4968618137979546 | 1.0563760919712288 | 4940.6260742538225 | 66.95186801695498 | 55.30693054207726 | 61.02240660857134 | 47.567043892634445 | 34.66459076543891 | 40.380066831933014 | 26.102404835925903 | 33.99546937362165 | 20.030610258671796 | 28.60310166547173 | 15.366202947009832 | 24.537497115301843 | -7.92 | 3.469847423958454e+28 | 66.32137132595001 | 28.502124946802613 | 11.514259018383626 | 597.7616749515975 | 0 | 35.42309431130763 | 11.566489892729878 | 0 | 0 | 0 | 9.589074368143644 | 0 | 21.047566218953946 | 79.35750114554315 | 153.2757448215675 | 175.25917846049416 | 102.20845883625277 | 15.52990085526266 | 9.589074368143644 | 123.62208014501758 | 21.047566218953946 | 0 | 0 | 166.9413621960763 | 0 | 236.8988433600981 | 0 | 45.15808262196568 | 0 | 0 | 0 | 79.35750114554315 | 11.566489892729878 | 36.5132674304976 | 45.32445147012304 | 233.29625300431132 | 143.6197594895093 | 53.57928647754109 | 129.29999999999998 | 10.82998093879356 | 30.636640587097588 | 0 | 22.712698952868415 | 44.54622408706505 | 70.69793448098109 | 159.02481308507492 | 34.80630589279269 | 105.23417201411112 | 124.76823887147094 | 0 | 2.3006707783294047 | 13.060455099885031 | 44.221409272734036 | 41.85495524524139 | 9.45660623544362 | -0.376466076 | 52.375510242644566 | 26.685007230554856 | 9.088518638091454 | 0.30952380952380953 | 97 | 0 | 6 | 4 | 0 | 4 | 3 | 7 | 10 | 13 | 0 | 13 | 26 | 0 | 0 | 14 | 24.64902000000006 | 408.87000000000097 | 0 | 2
815 | O=C(N(C(CCCCCC)CCCCCC)C1=O)C2=CC=C(C3=C4C=CC1C32)C5=C(C#CC6=CC(C(C)(C)C7=CC(C#CC(C=C8C(N(C(CCCCCC)CCCCCC)C9=O)=O)=C%10C%11=C8C9=CC=C%11C%12=CC=C(C%13=O)C%14C%12=C%10C=CC%14C(N%13C(CCCCCC)CCCCCC)=O)=CC(C(C)(C)C%15=CC(C#CC(C=C%16C(N(C(CCCCCC)CCCCCC)C%17=O)=O)=C%18C%19=C%16C%17=CC=C%19C%20=CC=C(C%21=O)C%22C%20=C%18C=CC%22C(N%21C(CCCCCC)CCCCCC)=O)=C%23)=C7%24)=C(N%24C%15=C%23C%25(C)C)C%25=C6)C=C%26C%27=C5C4=CC=C%27C(N(C(CCCCCC)CCCCCC)C%26=O)=O | 16.922475212056497 | 16.922475212056497 | 0.1784897510046728 | -0.905042963 | 0.019648847886427505 | 18.712871287128714 | 2702.7539999999963 | 2488.049999999996 | 2700.627225 | 1052 | 0.26119507249844637 | -0.30862858 | 0.3086285801522271 | 0.26119507249844637 | 0.20297029702970298 | 0.4158415841584158 | 0.6633663366336634 | 16.20310754812977 | 9.598498299929165 | 2.59543284049804 | -2.54808254 | 2.68548556219046 | -2.548427405 | 6.365114163973204 | -0.152261684 | 0.6577073915705293 | 0.6878655759651204 | 9998.131570879998 | 141.13955110876057 | 123.97254202365436 | 123.97254202365436 | 98.19094309713128 | 79.86140156030282 | 79.86140156030282 | 63.76532590691282 | 63.76532590691282 | 49.5896548505484 | 49.5896548505484 | 38.792867243218765 | 38.792867243218765 | -16.04 | 2.7067114387825423e+79 | 141.6013354757817 | 60.01048624719731 | 24.63571579660287 | 1198.7189875493361 | 4.899909730850478 | 0 | 0 | 17.721539188054518 | 53.16461756416355 | 0 | 86.93390459396474 | 0 | 0 | 0 | 559.4606558954046 | 248.4223047672244 | 202.20648394231716 | 34.815876962534865 | 57.53444620886186 | 189.0391267908496 | 0 | 29.399458385102868 | 17.75371813848418 | 580.1263014915539 | 4.899909730850478 | 293.34972598567776 | 0 | 35.522605913133866 | 20.55585965766508 | 0 | 0 | 0 | 136.53666011220872 | 45.012194512621264 | 53.27632405161803 | 689.9203440136351 | 144.17094025813526 | 101.09081121458081 | 227.52 | 51.75240768515869 | 0 | 57.53444620886186 | 107.13720172710585 | 138.1643338715222 | 494.6799122194162 | 0 | 29.399458385102868 | 60.702282838105184 | 268.2552497092411 | 0 | 0 | 0 | 209.3727593517821 | 11.08803833062445 | 19.365051252308184 | 16.70131465018378 | 29.82901139289766 | 80.86829289099478 | 40.52553213120906 | 0.5081967213114754 | 202 | 0 | 19 | 6 | 9 | 15 | 12 | 0 | 12 | 13 | 0 | 19 | 66 | 3 | 3 | 27 | 41.44169999999994 | 823.7990000000036 | 0 | 12
816 | O=C(C(C=C(F)C(F)=C1)=C1C/2=C(C#N)/C#N)C2=C/C3=CC(SC4=C5C(C6=CC=C(CC(CC)CCCC)C=C6)(C7=CC=C(CC(CC)CCCC)C=C7)C8=C4SC9=C8SC%10=C9C(C%11=CC=C(CC(CC)CCCC)C=C%11)(C%12=CC=C(CC(CC)CCCC)C=C%12)C%13=C%10SC%14=C%13SC(/C=C%15C(C(C=C(F)C(F)=C%16)=C%16C\%15=C(C#N)\C#N)=O)=C%14)=C5S3 | 15.29721367442926 | 15.29721367442926 | 0.004316105081046295 | -1.200988517 | 0.025043160209616357 | 17.423728813559322 | 1674.2779999999989 | 1581.5419999999986 | 1672.5480670639997 | 596 | 0.1940045305837144 | -0.288563021 | 0.28856302108653326 | 0.1940045305837144 | 0.3559322033898305 | 0.6186440677966102 | 0.8813559322033898 | 32.14209336692786 | 9.665622015523955 | 2.567277835186711 | -2.340241923 | 2.723756439687711 | -2.287573621 | 7.3729575592593655 | 0.10311664157748088 | 1.475617087040386 | 0.9890426160944591 | 5758.682018540854 | 82.58717802841703 | 67.87464175878804 | 72.7736212443544 | 57.38667465582198 | 42.13241244139787 | 47.03139192696425 | 32.6827679053886 | 38.99596095332806 | 25.717149862900154 | 33.32033940220599 | 19.362080329061133 | 28.152919477981353 | -9.72 | 2.718760081191508e+39 | 81.99748373781574 | 34.18325990215948 | 13.98006109860638 | 713.0663192715341 | 0 | 35.42309431130763 | 34.835373256913456 | 0 | 0 | 0 | 9.589074368143644 | 17.56166019069928 | 21.047566218953946 | 68.02071526760842 | 255.18491665972695 | 153.539668217757 | 74.82726129079984 | 49.138249379475155 | 27.15073455884292 | 131.08497393295923 | 21.047566218953946 | 0 | 23.671624184645573 | 194.63631099483882 | 0 | 277.79089524517065 | 0 | 43.785474025974295 | 0 | 0 | 0 | 68.02071526760842 | 11.566489892729878 | 36.5132674304976 | 92.2649590189522 | 266.48163618703944 | 155.7524936264325 | 71.00635754742609 | 129.29999999999998 | 45.66535419570702 | 30.636640587097588 | 17.56166019069928 | 55.69243314720358 | 33.42591857204817 | 214.61658373582767 | 52.53484317052277 | 57.49918372540671 | 46.950457007038565 | 164.584504829834 | 0 | 67.33447305104252 | 10.268028333698258 | 35.42417632661794 | 41.859359522642265 | 11.364821602136935 | -3.911719915 | 53.64206173332619 | 25.268147479377156 | 18.2506518662714 | 0.3333333333333333 | 118 | 0 | 6 | 4 | 0 | 4 | 6 | 6 | 12 | 12 | 0 | 16 | 30 | 0 | 0 | 16 | 29.994720000000093 | 482.4930000000012 | 0 | 2
817 | O=C(N(CC(CCCCCC)CCCCCCCC)C1=O)C2=C(C1=CC=C3C4=NC5=C(C6=CC=CS6)C7=NC8=C9C%10=C%11C(C%12=CC=C%118)=C(C(N(CC(CCCCCC)CCCCCCCCC)C%12=O)=O)C=C%10)C3=C(C4=NC5=C(C%13=CC=CS%13)C7=N9)C=C2 | 14.877875518447386 | 14.877875518447386 | 0.21709016649525892 | -0.218348601 | 0.0238865204082862 | 14.482758620689655 | 1195.6529999999987 | 1112.996999999999 | 1194.583897 | 448 | 0.26089574610381394 | -0.27407016 | 0.27407015955334485 | 0.26089574610381394 | 0.3333333333333333 | 0.5862068965517241 | 0.8620689655172413 | 32.13466119803708 | 9.885974961395712 | 2.410608104989501 | -2.306382972 | 2.5452723915602924 | -2.427659703 | 7.138716577528097 | 0.0562526782179401 | 1.5948538578296416 | 0.8777127541028947 | 3894.0076021262735 | 59.709227329835684 | 51.462258714853675 | 53.09525187670913 | 42.735447001159514 | 33.343221377360194 | 35.10252699986999 | 25.42238517309986 | 27.317773559097606 | 19.513341895080618 | 21.288058707395066 | 14.936098355832327 | 16.480255912101168 | -7.02 | 8.546090971397614e+22 | 58.969690461368344 | 25.97368190052261 | 10.820063142319688 | 520.1910458944421 | 0 | 22.066802870465047 | 0 | 0 | 23.628718917406022 | 0 | 28.97796819798824 | 19.935914083788834 | 0 | 22.673571755869474 | 198.93040529097843 | 84.67742653572833 | 100.02321897405689 | 22.775711979393844 | 19.178148736287287 | 89.9139904015997 | 0 | 29.735733545489786 | 11.835812092322787 | 188.2154893719128 | 13.08951281182515 | 105.81033632925917 | 0 | 65.91071531697841 | 0 | 0 | 0 | 22.673571755869474 | 66.45396527472096 | 0 | 11.835812092322787 | 229.6474440749881 | 83.55653036247116 | 109.52241504530264 | 126.32 | 0 | 19.178148736287287 | 0 | 35.46453100972881 | 90.95828205740162 | 105.27402474992225 | 109.15396758974221 | 32.47339121757043 | 60.6636706846161 | 50.587808476617546 | 19.935914083788834 | 0 | 3.2281801531400087 | 87.31523729657945 | 7.20652668178338 | 12.843214482633925 | -0.34889916 | 24.069839017215187 | 29.32951002171368 | 9.856391506772448 | 0.44 | 87 | 0 | 10 | 2 | 2 | 4 | 5 | 4 | 9 | 10 | 0 | 12 | 31 | 0 | 0 | 13 | 20.887700000000013 | 358.96700000000106 | 4 | 4
818 | O=C(C(C=CC=C1)=C1C/2=O)C2=C/C3=CC=C(C4=CC=C(C(C=CC(C5=CC=C(/C=C6C(C(C=CC=C7)=C7C\6=O)=O)S5)=C8)=C8[Si]9(CCCCCCCC)CCCCCCCC)C9=C4)S3 | 13.256947483536976 | 13.256947483536976 | 0.19335646456317446 | -2.286975247 | 0.03731754228706302 | 14.634920634920634 | 883.2639999999992 | 828.8319999999998 | 882.3232787 | 318 | 0.19727000087258592 | -0.288432316 | 0.288432315641778 | 0.19727000087258592 | 0.4126984126984127 | 0.7777777777777778 | 1.1587301587301588 | 32.13474995968348 | 10.014943266719971 | 2.447766492305166 | -2.308044655 | 2.413024259082294 | -2.54713121 | 7.165262330344514 | 0.09746216223809309 | 4.129396943908182 | 1.0718857878985597 | 2549.1691461448045 | 43.5028495065082 | 36.39599006318734 | 39.02898322504279 | 30.806030660640477 | 23.111149530644674 | 27.158356254873222 | 17.566086384205768 | 24.038360359069305 | 13.481588526066352 | 20.948099615895018 | 10.142232145084876 | 17.692982056133495 | -5.343116883 | 277374496484182.0 | 42.933470415066296 | 18.785591272524105 | 8.316813074902864 | 380.3865875567543 | 0 | 8.073872300533118 | 23.132979785459757 | 0 | 0 | 0 | 19.178148736287287 | 0 | 0 | 22.673571755869474 | 175.82647283295594 | 81.13295729951005 | 41.76239474159318 | 11.146209060138535 | 19.178148736287287 | 76.40591534690503 | 0 | 0 | 0 | 102.98552542832631 | 0 | 152.34891664663814 | 0 | 32.00810035419058 | 10.373451291374916 | 0 | 0 | 22.673571755869474 | 31.206852085992875 | 0 | 0 | 142.08358296497127 | 120.34081629244757 | 44.16014056785834 | 68.28 | 8.073872300533118 | 19.178148736287287 | 0 | 34.27918884559829 | 22.253805966787983 | 19.508588774805197 | 111.39185699573308 | 69.4645315347586 | 36.39820241076966 | 62.37841094707412 | 0 | 0 | 3.2846201038844187 | 57.1186317003448 | 3.099250655918988 | 7.584818948398218 | -0.773425858 | 39.35061987268859 | 18.75241113804516 | 4.564493130234798 | 0.2857142857142857 | 63 | 0 | 4 | 2 | 1 | 3 | 4 | 2 | 6 | 6 | 0 | 7 | 18 | 0 | 0 | 9 | 14.33319999999997 | 266.0519999999994 | 0 | 4
819 | O=C(/C(S1)=C/C(C2=NON=C32)=CC=C3C(S4)=CC5=C4C6=CC(C(CCCCCCCC)(CCCCCCCC)C7=C8SC(C9=CC=C(/C=C%10SC(N(CC)C\%10=O)=S)C%11=NON=C9%11)=C7)=C8C=C6C5(CCCCCCCC)CCCCCCCC)N(CC)C1=S | 13.458781066449356 | 13.458781066449356 | 0.07424647088068981 | -0.177611848 | 0.02170373837830841 | 16.704545454545453 | 1293.9359999999997 | 1205.2319999999993 | 1292.5191312959998 | 466 | 0.26567136386351536 | -0.293174031 | 0.2931740311969445 | 0.26567136386351536 | 0.42045454545454547 | 0.75 | 1.0795454545454546 | 32.18340931928191 | 9.682595058061306 | 2.4973726613540936 | -2.344674969 | 2.6475181802637464 | -2.267859239 | 8.26795579058133 | -0.122328503 | 1.5308714859024544 | 1.074538930092835 | 3460.4599867933475 | 61.36644605825757 | 52.752470605131016 | 57.651450090697374 | 43.03507124521268 | 33.54341946983294 | 37.62590237447157 | 25.065070693170007 | 30.52099955420881 | 19.37883351556862 | 24.53764621112862 | 14.601520089358761 | 19.980575644057613 | -4.84 | 3.1260799516598994e+22 | 64.68094882952288 | 29.62430300269557 | 12.887663900144718 | 548.7678098924563 | 0 | 30.707871041582987 | 0 | 0 | 11.814359458703011 | 0 | 19.388893829844598 | 9.258077873786698 | 0 | 22.673571755869474 | 254.0196528077089 | 129.95563135728327 | 65.68188849221188 | 9.810273027780093 | 18.847152241930342 | 125.30735925469887 | 0 | 30.426472490202737 | 0 | 232.15540957886566 | 13.08951281182515 | 91.72191852565496 | 0 | 41.762394741593184 | 0 | 0 | 0 | 70.6330885407451 | 63.97141293184883 | 20.419055306937203 | 0 | 254.70613759025412 | 67.59928744925968 | 75.98123782572598 | 118.46000000000001 | 0 | 9.589074368143644 | 0 | 22.64434039749657 | 53.60765688118823 | 47.93709245849203 | 230.51278657399374 | 9.799819461700956 | 48.673086368918476 | 96.85253837495716 | 33.69382475988009 | 12.379950790205278 | 17.744778441178966 | 36.57337535414499 | 18.26387866004008 | 14.850199471823373 | -0.148492942 | 19.105362399020535 | 38.16911641416857 | 14.228498077846266 | 0.5277777777777778 | 88 | 0 | 10 | 2 | 2 | 4 | 3 | 4 | 7 | 14 | 0 | 16 | 34 | 2 | 2 | 11 | 22.19360000000003 | 379.30200000000116 | 4 | 2
820 | O=C(/C(S1)=C/C(C2=N[Se]N=C32)=CC=C3C(S4)=CC5=C4C6=CC(C(CCCCCCCC)(CCCCCCCC)C7=C8SC(C9=CC=C(/C=C%10SC(N(CC)C\%10=O)=S)C%11=N[Se]N=C9%11)=C7)=C8C=C6C5(CCCCCCCC)CCCCCCCC)N(CC)C1=S | 13.498586076779935 | 13.498586076779935 | 0.023226062717424334 | -0.264852967 | 0.016805568647758423 | 16.704545454545453 | 1419.8579999999997 | 1331.153999999999 | 1420.3623446559998 | 466 | 0.26117238741672916 | -0.275111184 | 0.27511118400577544 | 0.26117238741672916 | 0.42045454545454547 | 0.75 | 1.0795454545454546 | 32.1347493544448 | 9.697858408020512 | 2.4327948781845143 | -2.332221479 | 2.5596990486420963 | -2.524502713 | 7.1632279086024555 | -0.1354378 | 1.5308714859024544 | 1.074538930092835 | 3464.4599867933475 | 61.36644605825757 | 52.752470605131016 | 61.07759419688893 | 43.03507124521268 | 33.54341946983294 | 40.690338823333406 | 25.065070693170007 | 32.73844659987804 | 19.37883351556862 | 26.75509325679785 | 14.601520089358761 | 22.417777868635575 | -3.401038961 | 3.1260799516598994e+22 | 66.06844060029354 | 30.567171742892636 | 13.398908306174679 | 563.7687107560441 | 0 | 0 | 0 | 0 | 0 | 490.2048376716235 | 0 | 0 | 0 | 0 | 79.06152178217057 | 0 | 0 | 0 | 9.589074368143644 | 155.23078551385063 | 0 | 25.717263913861107 | 0 | 232.15540957886566 | 13.08951281182515 | 91.72191852565496 | 0 | 41.762394741593184 | 0 | 0 | 0 | 70.6330885407451 | 89.185630614659 | 20.419055306937203 | 0 | 254.70613759025412 | 58.34120957547297 | 75.98123782572598 | 92.18 | 0 | 9.589074368143644 | 0 | 52.56776665664835 | 31.540854010723187 | 70.00389532895707 | 208.25898060720576 | 32.05362542848894 | 48.673086368918476 | 76.22588534645537 | 40.35319133825354 | 21.776391337144176 | 17.532802714013723 | 37.19489131383465 | 0 | 16.91838487550701 | -0.046452125 | 19.75069423276706 | 39.13449457125356 | 14.40545974758135 | 0.5277777777777778 | 88 | 0 | 8 | 2 | 2 | 4 | 3 | 4 | 7 | 12 | 0 | 16 | 34 | 2 | 2 | 11 | 21.12160000000001 | 388.6500000000011 | 4 | 2
821 | O=C(N(CCCCCCCC)C1=O)C2=C1C(C3=CC=CS3)=C(C4=CC=C(C5=CC=C(C([H])=O)C=C5)C6=C4C7=CC=C6)C7=C2C8=CC=CS8 | 14.506184114913474 | 14.506184114913474 | 0.17902584197410865 | -0.179025842 | 0.07943642701690712 | 13.085106382978724 | 651.8530000000002 | 618.5890000000002 | 651.1901859 | 232 | 0.2617531765974268 | -0.297896406 | 0.2978964056981614 | 0.2617531765974268 | 0.5957446808510638 | 1.1914893617021276 | 1.7872340425531914 | 32.13465582572257 | 9.844586052776933 | 2.4444606449682085 | -2.176387192 | 2.5934946704834805 | -2.304370326 | 7.137412128927623 | 0.06514613026122619 | 3.921235933446346 | 1.3654987367483313 | 2089.8999759355283 | 32.069974375076946 | 26.175806823159125 | 27.808799985014577 | 23.117723500579757 | 16.41957798536056 | 18.17888360787035 | 12.362989777713599 | 14.258378163711335 | 9.625538557979308 | 11.400255370293767 | 7.482662116480349 | 9.048369632146073 | -4.65 | 125028083225.5758 | 29.73241106009327 | 12.178691972436297 | 4.729684941390737 | 281.8692719379502 | 0 | 6.286160523129555 | 0 | 0 | 11.814359458703011 | 0 | 19.28352128306594 | 0 | 0 | 22.673571755869474 | 105.75788306739842 | 62.33993569649863 | 44.11630825180015 | 11.126902983393991 | 14.383611552215466 | 51.54654016663163 | 0 | 4.899909730850478 | 0 | 45.448666937246685 | 6.544756405912575 | 106.31325190602378 | 0 | 54.26190632097856 | 0 | 0 | 0 | 22.673571755869474 | 29.54518611859562 | 0 | 0 | 76.52263296455314 | 89.62289743093278 | 65.03435474990816 | 54.45 | 0 | 14.383611552215466 | 0 | 11.814359458703011 | 23.23511088100356 | 90.58298014181574 | 24.162374599628507 | 22.673571755869474 | 47.15832795170149 | 49.38830667892189 | 0 | 0 | 3.2174424882086656 | 43.8642302453922 | 6.315049016160561 | 9.806474104038724 | -0.358051684 | 26.606016358241785 | 7.401901838898793 | 2.646937633007486 | 0.1951219512195122 | 47 | 0 | 4 | 1 | 1 | 2 | 4 | 2 | 6 | 5 | 0 | 6 | 11 | 0 | 0 | 8 | 11.380199999999984 | 194.57049999999953 | 0 | 3
822 | O=C(N(CCCCCCCC)C1=O)C2=C1C(C3=CC=CS3)=C(C4=CC=C(C(OC)=O)C5=C4C6=CC=C5)C6=C2C7=CC=CS7 | 14.360674494940817 | 14.360674494940817 | 0.2120877500959566 | -0.393701317 | 0.08859172242899818 | 13.209302325581396 | 605.7810000000003 | 574.5330000000002 | 605.1694505 | 216 | 0.33798005474745585 | -0.465401554 | 0.4654015538757227 | 0.33798005474745585 | 0.6976744186046512 | 1.302325581395349 | 1.8837209302325582 | 32.1346553409738 | 9.844814106331288 | 2.445136051376165 | -2.176146137 | 2.5888036719281065 | -2.304374114 | 7.137390709898854 | 0.060006765624174035 | 3.8389342447293533 | 1.4898311054203996 | 1816.5373505917769 | 29.66419698114113 | 24.19730376767486 | 25.83029692953031 | 21.062080607913934 | 14.890329966252041 | 16.64963558876183 | 11.114711803384896 | 13.010100189382632 | 8.673076566767344 | 10.447793379081805 | 6.77764416182171 | 8.343351677487437 | -4.07 | 12668619397.262712 | 27.74452232072157 | 11.210325654549218 | 4.282507610858884 | 258.2906650757896 | 4.736862953800049 | 0 | 0 | 0 | 11.814359458703011 | 5.969305287951849 | 14.48898409899412 | 4.794537184071822 | 0 | 22.673571755869474 | 75.42604772509034 | 57.27939978156625 | 38.552856760103154 | 23.80015201636852 | 19.120474506015515 | 51.229684931453924 | 0 | 4.899909730850478 | 0 | 45.448666937246685 | 13.65455394719011 | 82.04778363217731 | 0 | 43.13500333758457 | 0 | 0 | 0 | 22.673571755869474 | 36.33812842469544 | 4.736862953800049 | 0 | 76.52263296455314 | 65.35742915708632 | 53.90745176651416 | 63.68 | 5.969305287951849 | 14.383611552215466 | 0 | 11.814359458703011 | 23.23511088100356 | 73.1699166352922 | 31.27217214090604 | 22.673571755869474 | 59.291062088624706 | 12.990104268152233 | 4.736862953800049 | 5.120611446021459 | 3.1425759693536355 | 44.885462850278756 | 5.765641272647409 | 6.954994080364467 | -0.817876817 | 17.787912069074718 | 6.482295625005264 | 2.6200046591348203 | 0.25 | 43 | 0 | 5 | 1 | 1 | 2 | 3 | 2 | 5 | 6 | 0 | 7 | 10 | 0 | 0 | 7 | 9.687299999999997 | 175.08649999999957 | 0 | 3
823 | O=C(N(CCCCCCCC)C1=O)C2=C(C1=CC=C3C#CC#CC4=CC=C5C6=C(C(N(CCCCCCCC)C5=O)=O)C=CC=C64)C3=CC=C2 | 13.440483831620382 | 13.440483831620382 | 0.2528659422080719 | -0.252865942 | 0.07651600771766787 | 13.48 | 664.8460000000005 | 620.4940000000001 | 664.3301079 | 254 | 0.26088627313858503 | -0.274351679 | 0.27435167902966645 | 0.26088627313858503 | 0.44 | 0.8 | 1.2 | 16.1817795039154 | 9.907728284260257 | 2.3371375044237914 | -2.271462855 | 2.335579069560128 | -2.404690596 | 6.266493125438336 | 0.05919994803103361 | 3.1323104400479673 | 1.2060383688906624 | 1909.4773304999098 | 35.036594180257325 | 29.200417981363284 | 29.200417981363284 | 24.45592745803128 | 18.31699394309291 | 18.31699394309291 | 13.337054678401863 | 13.337054678401863 | 9.910892826980026 | 9.910892826980026 | 7.214204612548511 | 7.214204612548511 | -5.2 | 188658676777.3179 | 34.65513136884889 | 16.006454084075465 | 6.940673668422678 | 294.7629813517919 | 0 | 0 | 0 | 0 | 23.628718917406022 | 0 | 28.97796819798824 | 0 | 0 | 0 | 114.1620275401991 | 71.85316272326256 | 57.242670190936714 | 0 | 19.178148736287287 | 45.173615775265205 | 0 | 9.799819461700956 | 0 | 90.89733387449338 | 13.08951281182515 | 94.0443796347981 | 0 | 23.681737275422577 | 0 | 0 | 0 | 0 | 46.51805119093213 | 0 | 23.681737275422577 | 143.45619156096265 | 60.6636706846161 | 21.544896857859182 | 74.76 | 0 | 19.178148736287287 | 0 | 23.628718917406022 | 57.242670190936714 | 49.29737816648566 | 48.32474919925701 | 24.26546827384644 | 36.39820241076966 | 37.529211674803825 | 0 | 0 | 0 | 56.543818098196894 | 2.785620784300874 | 3.4646820102435987 | 11.159426332344353 | 18.194649689522183 | 12.96833386439394 | 5.2168025543314975 | 0.36363636363636365 | 50 | 0 | 6 | 0 | 2 | 2 | 4 | 0 | 4 | 4 | 0 | 6 | 14 | 0 | 0 | 6 | 9.3092 | 199.13799999999947 | 0 | 4
824 | O=C(N(C(CCCCC)CCCCC)C1=O)C2=CC=C(C3=C4C=CC1C32)C5=CC=C6C7=C5C4=CC=C7C(N(C(CCCCC)CCCCC)C6=O)=O | 14.428506114636667 | 14.428506114636667 | 0.07504346687928365 | -0.435384455 | 0.09780368338384157 | 19.076923076923077 | 700.9639999999996 | 644.5160000000002 | 700.4240083 | 274 | 0.26115007200436274 | -0.275111184 | 0.2751111840168443 | 0.26115007200436274 | 0.5769230769230769 | 1.0961538461538463 | 1.6346153846153846 | 16.18311440852187 | 9.670651698031842 | 2.4934694109474034 | -2.438107937 | 2.485524599721209 | -2.548215836 | 6.310541054155386 | -0.150676233 | 3.1497741105997927 | 1.3170287409863604 | 1978.2584605461534 | 36.517568132269645 | 31.769332082115632 | 31.769332082115632 | 25.370141020404375 | 20.57549318397173 | 20.57549318397173 | 15.748113437629556 | 15.748113437629556 | 12.406989050800002 | 12.406989050800002 | 9.729655623555953 | 9.729655623555953 | -4.06 | 542203845002.6079 | 36.304655162102826 | 15.502322918070462 | 6.039961125239563 | 308.9009564280352 | 0 | 0 | 0 | 5.907179729351506 | 17.721539188054518 | 0 | 28.97796819798824 | 0 | 0 | 0 | 141.1816228381334 | 70.3202462310205 | 40.087819432385366 | 5.917906046161393 | 19.178148736287287 | 57.325655988932965 | 0 | 9.799819461700956 | 5.917906046161393 | 148.429682470036 | 0 | 69.46306895997633 | 0 | 0 | 5.218649975604868 | 0 | 0 | 0 | 45.51222003740289 | 9.589074368143644 | 5.917906046161393 | 168.18888114667172 | 41.99061301758347 | 33.696937071526946 | 74.76 | 5.917906046161393 | 19.178148736287287 | 0 | 41.63030662186333 | 16.70000751346326 | 140.6235957836742 | 0 | 9.799819461700956 | 36.417508487514205 | 39.84698901243026 | 0 | 0 | 0 | 60.80857396820952 | 4.592441501969683 | 3.9062448948745656 | -1.363302296 | 7.726499481884565 | 24.267080513842853 | 8.729128601394036 | 0.5217391304347826 | 52 | 0 | 6 | 2 | 2 | 4 | 3 | 0 | 3 | 4 | 0 | 6 | 18 | 1 | 1 | 7 | 10.182199999999996 | 210.98199999999918 | 0 | 4
825 | O=C(N(C(CCCCC)CCCCC)C1=O)C2=CC=C(C3=C4C=CC1C32)C5=C(C6=CC=C(C7(CCCCC7)C8=CC=C(C(C=C9%10)=C%11C%12=CC=C%13C(N(C(C%14C=CC(C%15=CC=C(C%10=C%15%11)C(N(C9=O)C(CCCCC)CCCCC)=O)=C%12C%13%14)=O)C(CCCCC)CCCCC)=O)C=C8)C=C6)C=C%16C%17=C5C4=CC=C%17C(N(C(CCCCC)CCCCC)C%16=O)=O | 16.031434093942877 | 16.031434093942877 | 0.12458648323312005 | -0.580294877 | 0.02721241522757233 | 19.311475409836067 | 1634.2539999999992 | 1505.2299999999982 | 1632.9732170559996 | 636 | 0.26117238741160187 | -0.275111184 | 0.2751111840167905 | 0.26117238741160187 | 0.3114754098360656 | 0.6229508196721312 | 0.9426229508196722 | 16.192660474501224 | 9.646450550428762 | 2.5307732901333915 | -2.439425347 | 2.550998992262339 | -2.548351252 | 6.350374260705228 | -0.152259652 | 0.6850352560382643 | 0.8127397804897151 | 5343.198353516204 | 84.77741247272905 | 74.03829968530172 | 74.03829968530172 | 59.62405874822915 | 48.33416089255515 | 48.33416089255515 | 37.66570283453287 | 37.66570283453287 | 30.220415694346343 | 30.220415694346343 | 23.94927980228794 | 23.94927980228794 | -9.68 | 1.4557344243577318e+39 | 84.53076283729578 | 36.251679442435915 | 14.425130188061049 | 722.7256138876171 | 0 | 0 | 0 | 11.814359458703011 | 35.443078376109035 | 0 | 57.95593639597648 | 0 | 0 | 0 | 338.0239129558143 | 186.86284465807498 | 85.5906293341675 | 11.835812092322787 | 38.356297472574575 | 114.65131197786592 | 0 | 19.599638923401912 | 11.835812092322787 | 334.3784635240986 | 0 | 186.45124331411628 | 0 | 22.253805966787983 | 10.437299951209736 | 0 | 0 | 0 | 91.02444007480581 | 24.593139205684064 | 11.835812092322787 | 379.60877339136715 | 120.37942844593665 | 89.64768010984184 | 149.51999999999998 | 29.08661465404235 | 0 | 38.356297472574575 | 71.42480115140388 | 44.17246345585611 | 324.8326572198367 | 11.126902983393991 | 19.599638923401912 | 36.436814564258746 | 152.49038284639985 | 0 | 0 | 0 | 131.60828789578375 | 8.550134901461485 | 12.762227905068576 | -3.789335281 | 29.652809675895263 | 51.75394874542992 | 17.54525949075541 | 0.4909090909090909 | 122 | 0 | 12 | 5 | 4 | 9 | 8 | 0 | 8 | 8 | 0 | 12 | 40 | 2 | 3 | 17 | 25.262000000000047 | 496.7010000000018 | 0 | 8
826 | CCCCCC(N(C(C1=CC=C2C(C=CC34)=C5C4C(C(N(C6=CC=C(C7(CCCCC7)C8=CC=C(N(C9=O)C(C%10=CC=C%11C%12=C(C%13=CC=C(C%14=C%13C%11=CC=C%15%14)C(N(C%15=O)C(CCCCC)CCCCC)=O)C=CC9C%10%12)=O)C=C8)C=C6)C3=O)=O)=CC=C5C%16=CC=C%17C1=C2%16)=O)C%17=O)CCCCC | 15.107798420144153 | 15.107798420144153 | 0.16610098452636435 | -0.649380828 | 0.048079025521638355 | 20.78 | 1325.6599999999996 | 1240.987999999999 | 1324.628916 | 504 | 0.2611600278192116 | -0.273296378 | 0.2732963780967276 | 0.2611600278192116 | 0.38 | 0.73 | 1.08 | 16.19212399454678 | 9.649094169830443 | 2.5160869061644893 | -2.420301838 | 2.5311582004520536 | -2.513751338 | 6.341430504818402 | -0.130159681 | 0.6951056870834098 | 0.6487285960213836 | 4795.76594486026 | 68.56851645935886 | 57.72459118631693 | 57.72459118631693 | 48.829305128294195 | 37.47022308862581 | 37.47022308862581 | 29.87278301725977 | 29.87278301725977 | 24.517850428858612 | 24.517850428858612 | 19.647231208273226 | 19.647231208273226 | -9.68 | 1.6463775223164353e+28 | 63.745777399573434 | 24.886918373259157 | 9.353635111681456 | 582.696887370891 | 0 | 0 | 0 | 11.814359458703011 | 35.443078376109035 | 0 | 48.15611693427552 | 9.799819461700956 | 0 | 0 | 221.1463705450166 | 163.1912204734294 | 73.50694767587159 | 23.210584641689913 | 38.356297472574575 | 126.02608452723305 | 0 | 9.799819461700956 | 11.835812092322787 | 191.86668710022423 | 9.799819461700956 | 198.58397745103952 | 0 | 0 | 20.237119412910694 | 0 | 0 | 0 | 69.14093895480892 | 24.593139205684064 | 11.835812092322787 | 249.18067862578883 | 132.51216258285987 | 67.39387414305389 | 149.51999999999998 | 29.08661465404235 | 19.178148736287287 | 19.178148736287287 | 59.34111949310796 | 55.54723600522323 | 210.9726082696267 | 9.799819461700956 | 9.799819461700956 | 121.4045656762104 | 51.960417072608934 | 0 | 0 | 0 | 124.95599637932476 | 8.463733704543575 | 9.587993871619421 | -4.577223928 | 31.1042024717867 | 35.87638920634749 | 8.672241627738456 | 0.36363636363636365 | 100 | 0 | 12 | 5 | 4 | 9 | 8 | 0 | 8 | 8 | 0 | 12 | 22 | 2 | 3 | 17 | 17.278799999999972 | 395.8490000000011 | 0 | 8
827 | O=C(/C(S1)=C/C2=CC=C(C3=CC=C(C4=CC=C(C(C=CC(C5=CC=C(C6=CC=C(/C=C7SC(N(CC)C\7=O)=S)O6)C8=NSN=C58)=C9)=C9C%10(CC(CC)CCCC)CC(CC)CCCC)C%10=C4)C%11=NSN=C3%11)O2)N(CC)C1=S | 13.026350712846991 | 13.026350712846991 | 0.09690018859472782 | -0.259707499 | 0.053388782395322396 | 18.31168831168831 | 1133.590999999999 | 1073.1109999999992 | 1132.30003 | 394 | 0.2657885783434784 | -0.456614479 | 0.4566144787574658 | 0.2657885783434784 | 0.5324675324675324 | 0.922077922077922 | 1.2987012987012987 | 32.183441984259105 | 9.644312700919105 | 2.45824023486402 | -2.387346091 | 2.5805652562218473 | -2.313705715 | 8.267901572097783 | -0.122332117 | 4.5191246985396125 | 0.9984138944630296 | 3438.6294293852998 | 53.53586522239828 | 44.14335069729019 | 49.042330182856546 | 37.4997637661418 | 27.023836303142154 | 30.93391953260578 | 20.34429659185366 | 24.752723145957273 | 15.884976471429862 | 19.697428369332005 | 11.77630537918884 | 15.652345333448892 | -5.62 | 3.024724125718935e+17 | 53.387513909272464 | 22.620226839471147 | 9.893570040829566 | 477.3856540400115 | 8.834301874106695 | 53.74886071708075 | 0 | 0 | 11.814359458703011 | 0 | 19.388893829844598 | 0 | 17.494159925665798 | 0 | 163.4192409778159 | 120.43657523543092 | 52.91034946167767 | 33.26664771817732 | 18.423376242250338 | 126.0901621892266 | 0 | 27.293979387366754 | 11.835812092322787 | 111.16562989680064 | 13.08951281182515 | 117.38680980738553 | 0 | 56.02810677132484 | 0 | 0 | 0 | 71.41589147527284 | 60.83891982901285 | 15.004064837540422 | 11.835812092322787 | 128.39803724854673 | 103.57371386034936 | 90.24694985545764 | 118.46000000000001 | 0 | 9.589074368143644 | 0 | 17.22934992809979 | 66.41765577854373 | 81.13079831235106 | 107.7588802935235 | 21.95185967536872 | 38.11294267322769 | 88.35861948337859 | 50.76420868586588 | 33.61002474166185 | 15.953416716180353 | 30.376235295380905 | 0 | 14.40997194018332 | 3.3709633567873123 | 30.503480835810258 | 15.05932724171461 | 14.299913205614729 | 0.3442622950819672 | 77 | 0 | 10 | 1 | 2 | 3 | 4 | 4 | 8 | 14 | 0 | 16 | 20 | 2 | 2 | 11 | 17.47169999999998 | 327.83200000000073 | 4 | 2
828 | CCCCCCCCC1(CCCCCCCC)C2=C(C=CC(C3=CC=C(/C=C4C(N(C)C(N(C)C\4=O)=O)=O)S3)=C2)C5=CC=C(C6=CC=C(/C=C7C(N(C)C(N(C)C\7=O)=O)=O)S6)C=C51 | 13.005923054538913 | 13.005923054538913 | 0.03493991628190818 | -0.643952846 | 0.055812364139706416 | 16.158730158730158 | 887.1809999999999 | 828.7169999999998 | 886.3797776 | 330 | 0.33290740078011455 | -0.26832967 | 0.33290740078011455 | 0.2683296701544232 | 0.4603174603174603 | 0.8095238095238095 | 1.1746031746031746 | 32.1347493544448 | 9.697858408020512 | 2.4327948781845143 | -2.332221479 | 2.5596990486420963 | -2.524502713 | 7.1632279086024555 | -0.1354378 | 4.0335477278718175 | 1.271005454339293 | 2286.4301847206607 | 45.00069579539507 | 37.3825388725979 | 39.01553203445335 | 30.30380578058945 | 22.44240604672894 | 24.075399208584393 | 17.18024884611646 | 19.410958989417278 | 12.958352177396582 | 15.121020938953428 | 9.285318764862879 | 11.180707150860618 | -5.46 | 95592418948961.89 | 45.5603492821843 | 19.51355330246612 | 9.021240777722607 | 378.80838558092677 | 0 | 11.146209060138535 | 0 | 0 | 23.628718917406022 | 12.062229024676144 | 38.777787659689196 | 9.589074368143644 | 0 | 22.673571755869474 | 115.16280214833985 | 94.77259482047143 | 53.11426717491073 | 0 | 28.76722310443093 | 70.5165599116194 | 0 | 19.599638923401912 | 0 | 109.15396758974218 | 28.19068793070876 | 92.69107711555125 | 0 | 32.00810035419058 | 0 | 0 | 0 | 22.673571755869474 | 83.48127479619285 | 24.593139205684064 | 0 | 124.62017449114201 | 71.80987974475464 | 44.16014056785834 | 115.38 | 35.69094794208217 | 28.76722310443093 | 0 | 16.561199529535315 | 0 | 75.91841717330514 | 137.32628188262632 | 12.152040213667762 | 24.26546827384644 | 50.245676810150904 | 0 | 0 | 3.0385896019959358 | 84.20454963918387 | 0 | 7.057348900580669 | -2.424215574 | 20.31953438883829 | 19.670417397330116 | 4.501370680247085 | 0.4117647058823529 | 63 | 0 | 10 | 1 | 2 | 3 | 2 | 2 | 4 | 8 | 0 | 12 | 18 | 2 | 2 | 7 | 11.77889999999999 | 253.0959999999993 | 0 | 6
829 | CCCCCCCCC1(CCCCCCCC)C2=C(C=CC(C3=CC=C(/C=C4C(N(CC)C(N(CC)C\4=O)=S)=O)S3)=C2)C5=CC=C(C6=CC=C(/C=C7C(N(CC)C(N(CC)C\7=O)=S)=O)S6)C=C51 | 13.513706997700039 | 13.513706997700039 | 0.14277361357447882 | -0.344480382 | 0.03377413812126751 | 15.91044776119403 | 975.4249999999998 | 908.8969999999996 | 974.3966906 | 354 | 0.26518790844168305 | -0.284806566 | 0.2848065656820229 | 0.26518790844168305 | 0.4626865671641791 | 0.8059701492537313 | 1.1492537313432836 | 32.13487273221529 | 9.697858407772095 | 2.433842387976527 | -2.348863142 | 2.5600481884859927 | -2.553667132 | 7.800755268171432 | -0.134670187 | 4.067744133754723 | 1.2737310844377137 | 2352.186467286832 | 47.829122920141245 | 40.21096599734409 | 43.47695232105499 | 32.45582499043258 | 24.746889853542644 | 27.19637959632582 | 17.921216592251326 | 20.882223478892367 | 13.761221160609535 | 16.805436073330814 | 10.1010907604323 | 12.844522310259403 | -4.62 | 711890021794923.0 | 50.262136549011565 | 22.65766319018527 | 10.239952487928234 | 416.66267033283526 | 0 | 11.146209060138535 | 10.224873769449516 | 0 | 23.628718917406022 | 0 | 38.777787659689196 | 0 | 0 | 22.673571755869474 | 115.16280214833985 | 146.9032905053273 | 51.10260486785227 | 0 | 19.178148736287287 | 93.11495154248618 | 0 | 19.599638923401912 | 0 | 136.84891638850468 | 26.1790256236503 | 92.69107711555125 | 0 | 32.00810035419058 | 0 | 0 | 0 | 47.109318641962865 | 79.63225723390775 | 24.593139205684064 | 0 | 152.31512328990453 | 71.80987974475464 | 44.16014056785834 | 81.24000000000001 | 0 | 19.178148736287287 | 0 | 50.41479221639085 | 26.1790256236503 | 56.31877824990322 | 106.06166111945002 | 34.825611969537235 | 39.827682935685715 | 62.37841094707412 | 24.43574688609339 | 0 | 14.223052839270515 | 63.949530307088175 | 0.5306898403297371 | 7.733211459938898 | -1.377921526 | 22.245730246169536 | 20.30840399749097 | 13.637302835837152 | 0.45454545454545453 | 67 | 0 | 8 | 1 | 2 | 3 | 2 | 2 | 4 | 8 | 0 | 12 | 22 | 2 | 2 | 7 | 13.669099999999977 | 285.96799999999996 | 0 | 4
830 | CCCCCCC(C=C1)=CC=C1C2(C3=CC=C(CCCCCC)C=C3)C4=CC5=C(C(C6=C5SC(C7=C(CC(CC)CCCC)C=C(C8C9%10=C%11C%12=C%13C%14=C(C%15=C%12C(C%11=C%16C%17=C%189CN8C)=C%19%20)C%21=C%22C%23=C(C%24=C%25C%26=C%23%27)C%28=C%21C%15=C%19C%29=C%28C%24=C(C%30=C%25%31)C%32=C%29C%20=C%16C(C%17=C%33%34)=C%32C%30=C%33C%35=C%31C%26=C%36C%37=C%35C%34=C%18C(C%10=C%38%13)=C%37C%39=C%38C%14=C%22C%27=C%36%39)S7)=C6)(C%40=CC=C(CCCCCC)C=C%40)C%41=CC=C(CCCCCC)C=C%41)C=C4C%42=C2C=C(C%43=C(CC(CC)CCCC)C=C(/C=C%44C(C(C=CC=C%45)=C%45C\%44=C(C#N)/C#N)=O)S%43)S%42 | 13.196950276943447 | 13.196950276943447 | 0.23107152015661336 | -0.253629368 | 0.056973804694692765 | 13.272727272727273 | 754.9969999999997 | 704.5970000000001 | 754.3552770800001 | 284 | 0.26108739084388094 | -0.274346479 | 0.2743464785405071 | 0.26108739084388094 | 0.45454545454545453 | 0.8181818181818182 | 1.2181818181818183 | 32.14068440019157 | 10.040370881996521 | 2.3577834976326715 | -2.128599728 | 2.2690525033527815 | -2.301840964 | 6.996379599899796 | 0.06356155951056741 | 3.854288429536316 | 1.0694180445228325 | 2030.570362895317 | 38.57212808619006 | 32.17682004919399 | 32.99331663012171 | 26.905417200814462 | 20.2067061794526 | 20.937002922792825 | 14.616480635337798 | 15.144928323193456 | 10.510372823801546 | 11.038820511657205 | 7.297991066577776 | 7.871748311076486 | -5.12 | 2679691989932.009 | 39.569506498142786 | 19.461882054982915 | 9.582493602825563 | 328.9600186939025 | 0 | 11.033401435232523 | 0 | 0 | 23.628718917406022 | 0 | 28.97796819798824 | 0 | 8.747079962832899 | 0 | 127.42071439576797 | 61.372579793544894 | 24.21641579521914 | 45.10889629538059 | 19.178148736287287 | 46.39030769783716 | 0 | 18.546899424533855 | 0 | 116.58062036619744 | 13.08951281182515 | 93.03854848126886 | 0 | 23.681737275422577 | 0 | 0 | 0 | 11.728187345198613 | 55.265131153765026 | 0 | 23.681737275422577 | 180.2663810360607 | 48.53093654769288 | 11.033401435232523 | 100.54000000000002 | 0 | 19.178148736287287 | 0 | 23.628718917406022 | 68.63052618063364 | 50.25311708275468 | 74.00803569096107 | 36.39820241076966 | 12.13273413692322 | 46.276291637636724 | 0 | 8.97993435771009 | 1.074725521519025 | 55.16688234783607 | 0 | 5.522703865599332 | 11.691379593976608 | 14.056670081974497 | 18.36899798060602 | 5.30537291744502 | 0.43478260869565216 | 55 | 0 | 8 | 0 | 2 | 2 | 3 | 1 | 4 | 7 | 0 | 9 | 18 | 0 | 0 | 6 | 9.964299999999998 | 218.21299999999928 | 2 | 4
831 | CCCCCCC(C=C1)=CC=C1C2(C3=CC=C(CCCCCC)C=C3)C4=CC5=C(C(C6=C5SC7=C6SC(C8C9%10=C%11C%12=C%13C%14=C(C%15=C%12C(C%11=C%16C%17=C%189CN8C)=C%19%20)C%21=C%22C%23=C(C%24=C%25C%26=C%23%27)C%28=C%21C%15=C%19C%29=C%28C%24=C(C%30=C%25%31)C%32=C%29C%20=C%16C(C%17=C%33%34)=C%32C%30=C%33C%35=C%31C%26=C%36C%37=C%35C%34=C%18C(C%10=C%38%13)=C%37C%39=C%38C%14=C%22C%27=C%36%39)=C7)(C%40=CC=C(CCCCCC)C=C%40)C%41=CC=C(CCCCCC)C=C%41)C=C4C%42=C2C(SC(/C=C%43C(C(C=CC=C%44)=C%44C\%43=C(C#N)/C#N)=O)=C%45)=C%45S%42 | 12.847926062354595 | 12.847926062354595 | 0.23332910419907904 | -0.241430956 | 0.10409281909081776 | 13.733333333333333 | 654.8390000000003 | 624.5990000000003 | 654.1429184400001 | 228 | 0.2711671198190018 | -0.273615423 | 0.2736154225176298 | 0.2711671198190018 | 0.6 | 1.0444444444444445 | 1.4444444444444444 | 32.14112760904041 | 10.088707310705502 | 2.379911205787383 | -2.128758945 | 2.3247787802957927 | -2.303228072 | 7.152731488344972 | 0.06368398328511414 | 3.8532619487943065 | 1.1597553132353948 | 1757.300746307794 | 31.5010602743246 | 25.027061303870845 | 27.476551046654023 | 21.905417200814462 | 15.201835555334414 | 17.565125460530087 | 10.974226948130422 | 13.607072318632559 | 7.820781204329482 | 10.42619725203307 | 5.386825667789023 | 7.865478577044697 | -4.16 | 20949532523.112923 | 30.848579808667534 | 13.452558514827341 | 6.082918863087188 | 273.3212083195527 | 0 | 20.787695822635122 | 0 | 0 | 23.628718917406022 | 0 | 28.97796819798824 | 0 | 8.747079962832899 | 22.673571755869474 | 76.05414141235988 | 37.10711151969846 | 13.08951281182515 | 43.736287699389194 | 19.178148736287287 | 69.06387945370662 | 0 | 18.546899424533855 | 0 | 65.21404738278933 | 13.08951281182515 | 66.02786301543962 | 0 | 23.681737275422577 | 0 | 0 | 0 | 34.40175910106809 | 55.265131153765026 | 0 | 23.681737275422577 | 126.15459086066983 | 24.26546827384644 | 11.033401435232523 | 100.54000000000002 | 0 | 19.178148736287287 | 0 | 23.628718917406022 | 65.88530898865085 | 63.094760328606704 | 32.47339121757043 | 12.13273413692322 | 12.13273413692322 | 46.276291637636724 | 0 | 8.867521607893604 | 3.5461695500751613 | 56.26879627231538 | 0 | 3.423064786346692 | 11.512770787537656 | 7.062361517127683 | 8.000423818445498 | 5.152224993591652 | 0.35294117647058826 | 45 | 0 | 8 | 0 | 2 | 2 | 1 | 3 | 4 | 9 | 0 | 11 | 10 | 0 | 0 | 6 | 6.966500000000006 | 177.03099999999966 | 2 | 4
832 | O=C(N(C(CCCCCC)CCCCCC)C1=O)C2=CC(C3=CC(C4(C5C6C=CC(C7=C(C8=CC=C(C9=O)C%10C8=C%11C=CC%10C(N9C(CCCCCC)CCCCCC)=O)C(C%11=CC=C%12C(N(C(CCCCCC)CCCCCC)C%13=O)=O)=C%12C%13=C7)=C5)C%14=C6C=CC(C%15=C(C%16=C%17C=CC%18C%16C(C(N(C(CCCCCC)CCCCCC)C%18=O)=O)=C%15)C%19=CC=C%20C%21=C%19C%17=CC=C%21C(N(C(CCCCCC)CCCCCC)C%20=O)=O)=C%14)=C(C%22C4C=C(C%23=C(C%24=CC=C(C%25=O)C%26C%24=C%27C=CC%26C(N%25C(CCCCCC)CCCCCC)=O)C(C%27=CC=C%28C(N(C(CCCCCC)CCCCCC)C%29=O)=O)=C%28C%29=C%23)C=C%22)C=C3)=C(C%30=C%31C=CC1C%302)C%32=CC=C%33C%34=C%32C%31=CC=C%34C(N(C(CCCCCC)CCCCCC)C%33=O)=O | 18.330619619127862 | 18.330619619127862 | 0.2227603773805673 | -1.568145344 | 0.025260351363618393 | 20.755020080321284 | 3340.658999999992 | 3070.5149999999935 | 3338.0403344960005 | 1304 | 0.26117238590843217 | -0.275111184 | 0.27511118400577544 | 0.26117238590843217 | 0.1686746987951807 | 0.36947791164658633 | 0.6024096385542169 | 16.213547509744238 | 9.5946268586104 | 2.668179288714767 | -2.446813625 | 2.7249020187363224 | -2.550878614 | 6.390172933144096 | -0.152265787 | 1.4875958895437253 | 0.7037833234457559 | 12115.270954043775 | 172.77843958458996 | 151.8192400577229 | 151.8192400577229 | 121.83390393408484 | 99.92077488940384 | 99.92077488940384 | 77.93178528812247 | 77.93178528812247 | 62.496223970981966 | 62.496223970981966 | 50.03484817620081 | 50.03484817620081 | -18.84 | 7.659923925428158e+102 | 174.52904833443506 | 76.39622100315938 | 30.647536506399774 | 1476.3966719586203 | 0 | 0 | 0 | 23.628718917406022 | 70.88615675221807 | 0 | 115.91187279195303 | 0 | 0 | 0 | 691.7444116699407 | 372.36578932852586 | 189.43789238358386 | 23.671624184645573 | 76.71259494514916 | 239.44300186234105 | 0 | 39.199277846803824 | 35.507436276968356 | 713.7026784086801 | 0 | 383.08147668833084 | 0 | 0 | 20.874599902419472 | 0 | 0 | 0 | 182.0488801496116 | 43.77128794197135 | 35.507436276968356 | 831.8320945794026 | 228.68404098518357 | 144.92812619271703 | 299.03999999999996 | 100.59722633992531 | 0 | 76.71259494514916 | 118.68223898621596 | 235.25053633438458 | 563.5770528748342 | 0 | 39.199277846803824 | 48.55024262443742 | 305.0772960765224 | 0 | 0 | 0 | 292.93457178134 | 14.118024847282328 | 19.41929491132324 | -14.69336378 | 39.64529905194406 | 114.36242226964411 | 35.46375091881687 | 0.52 | 249 | 0 | 24 | 12 | 8 | 20 | 14 | 0 | 14 | 16 | 0 | 24 | 92 | 4 | 4 | 34 | 51.76729999999973 | 1014.2500000000055 | 0 | 16
833 | O=C(N(C(CCCCCC)CCCCCC)C1=O)C2=CC=C(C3=C4C=CC1C32)C5=C(C6=CC(C7C8C=CC(C9=C(C%10=C%11C=CC%12C%10C(C(N(C(CCCCCC)CCCCCC)C%12=O)=O)=C9)C%13=CC=C%14C%15=C%13C%11=CC=C%15C(N(C(CCCCCC)CCCCCC)C%14=O)=O)=C7)=C(C8(C%16C%17C=CC(C%18=C(C%19=CC=C(C%20=O)C%21C%19=C%22C=CC%21C(N%20C(CCCCCC)CCCCCC)=O)C(C%22=CC=C%23C(N(C(CCCCCC)CCCCCC)C%24=O)=O)=C%23C%24=C%18)=C%16)C%25=C%17C=CC(C%26=C(C%27=C%28C=CC%29C%27C(C(N(C(CCCCCC)CCCCCC)C%29=O)=O)=C%26)C%30=CC=C%31C%32=C%30C%28=CC=C%32C(N(C(CCCCCC)CCCCCC)C%31=O)=O)=C%25)C=C6)C=C%33C%34=C5C4=CC=C%34C(N(C(CCCCCC)CCCCCC)C%33=O)=O | 18.205973974353213 | 18.205973974353213 | 0.21407338584916724 | -1.42445892 | 0.025260351363618393 | 20.755020080321284 | 3340.6589999999924 | 3070.5149999999935 | 3338.0403344960014 | 1304 | 0.26117238741672916 | -0.275111184 | 0.27511118400577544 | 0.26117238741672916 | 0.1686746987951807 | 0.41767068273092367 | 0.7228915662650602 | 16.213547343174422 | 9.597399093565146 | 2.667276747152061 | -2.448138608 | 2.724356189816347 | -2.55099186 | 6.39147646812003 | -0.152265824 | 1.5022786592258504 | 0.6897652819514516 | 12818.270954043759 | 172.77843958458996 | 151.81924005772294 | 151.81924005772294 | 121.83390393408487 | 99.92077488940386 | 99.92077488940386 | 77.93178528812237 | 77.93178528812237 | 62.494496809134915 | 62.494496809134915 | 50.05132780786017 | 50.05132780786017 | -18.84 | 3.682437475259932e+102 | 174.52904833443506 | 76.39622100315938 | 30.647536506399774 | 1476.3966719586206 | 0 | 0 | 0 | 23.628718917406022 | 70.88615675221807 | 0 | 115.91187279195302 | 0 | 0 | 0 | 697.8107787384026 | 366.29942226006426 | 189.43789238358383 | 23.671624184645573 | 76.71259494514916 | 233.8698973322718 | 0 | 39.199277846803824 | 35.507436276968356 | 713.7026784086801 | 0 | 377.5276782350062 | 0 | 11.126902983393991 | 20.874599902419472 | 0 | 0 | 0 | 182.0488801496116 | 43.77128794197135 | 35.507436276968356 | 820.7051915960086 | 234.25714551525277 | 150.48192464604176 | 299.03999999999996 | 100.59722633992531 | 0 | 76.71259494514916 | 118.68223898621598 | 224.30086062822275 | 574.5267285809958 | 0 | 39.199277846803824 | 48.55024262443742 | 305.0772960765223 | 0 | 0 | 0 | 291.22839401782426 | 14.326467557928897 | 19.928063531296704 | -14.32105942 | 39.73447554125033 | 114.890103305953 | 35.463555465911675 | 0.52 | 249 | 0 | 24 | 12 | 8 | 20 | 14 | 0 | 14 | 16 | 0 | 24 | 92 | 4 | 4 | 34 | 51.928999999999725 | 1014.2480000000055 | 0 | 16
834 | O=C(N(CC(CC)CCCC)C1=O)C2=C(C3=CC=C(C4=CC=CS4)S3)C=C(C(N5CC(CC)CCCC)=O)C6=C2C1=CC(C7=CC=C(C8=CC=CS8)S7)=C6C5=O | 15.033865504275893 | 15.033865504275893 | 0.16110534349829764 | -0.359463679 | 0.09117619586111413 | 15.071428571428571 | 819.152 | 772.7839999999998 | 818.2340419520002 | 288 | 0.2615589647425834 | -0.27405024 | 0.27405024008438694 | 0.2615589647425834 | 0.5 | 0.9107142857142857 | 1.2678571428571428 | 32.138712752352575 | 9.799470736662778 | 2.437019805260953 | -2.356386036 | 2.4935544935253566 | -2.457482873 | 7.234894057412468 | 0.05594333708426925 | 4.057822517062349 | 1.3957114741273091 | 2267.6759962986557 | 39.086482233021975 | 32.31438509523105 | 35.58037141894195 | 27.26912050597073 | 19.954196909621423 | 23.34649569398666 | 15.000597803664418 | 19.063540102635812 | 11.51291615649281 | 15.881266136635267 | 8.301121420839888 | 12.027277947795588 | -4.22 | 6670140260074.946 | 38.64455188816587 | 16.330945447049345 | 6.8208653743720955 | 344.3558332785899 | 0 | 0 | 0 | 0 | 23.628718917406022 | 0 | 28.97796819798824 | 0 | 0 | 45.34714351173895 | 78.35261267324178 | 83.96851742679952 | 75.37865036975053 | 11.126902983393991 | 19.178148736287287 | 79.74831085807456 | 0 | 9.799819461700956 | 11.835812092322787 | 79.06152178217057 | 13.08951281182515 | 93.67760219233593 | 0 | 40.38978614560178 | 0 | 0 | 0 | 45.34714351173895 | 46.51805119093213 | 0 | 11.835812092322787 | 120.49347648524585 | 71.42379622554793 | 51.162234574531375 | 74.76 | 0 | 9.589074368143644 | 9.589074368143644 | 35.46453100972881 | 57.242670190936714 | 80.62945614561589 | 9.799819461700956 | 45.34714351173895 | 47.15832795170149 | 51.960417072608934 | 0 | 0 | 6.468626449813529 | 68.84796942078931 | 4.962929834982711 | 2.8563620395357425 | -1.104462023 | 20.10776728335359 | 7.660946041824726 | 9.19986095240695 | 0.34782608695652173 | 56 | 0 | 6 | 0 | 2 | 2 | 2 | 4 | 6 | 8 | 0 | 10 | 16 | 0 | 0 | 8 | 13.378599999999972 | 234.5459999999994 | 0 | 4
835 | O=C(N(CC(CC)CCCC)C1=O)C2=C(C3=CC=C(C4=CC=C(C5=CC=CS5)S4)S3)C=C(C(N6CC(CC)CCCC)=O)C7=C2C1=CC(C8=CC=C(C9=CC=C(C%10=CC=CS%10)S9)S8)=C7C6=O | 15.32448037820714 | 15.32448037820714 | 0.13944765264417813 | -0.367152461 | 0.0802981346664633 | 14.606060606060606 | 983.4059999999995 | 933.0059999999995 | 982.2094840800004 | 336 | 0.2615589647425834 | -0.27405024 | 0.27405024008438694 | 0.2615589647425834 | 0.42424242424242425 | 0.7727272727272727 | 1.106060606060606 | 32.141702629380525 | 9.79947059950989 | 2.4382349555865774 | -2.356386851 | 2.5048253944876504 | -2.457482879 | 7.274726971628896 | 0.055943337084292125 | 4.190595950052032 | 1.1801580172160786 | 2899.752986740602 | 45.63852399689974 | 37.440282752917255 | 42.339262238483606 | 32.201773496348295 | 23.092060695595055 | 28.117352641815742 | 17.32839169600753 | 23.558887907952585 | 13.210610349491683 | 20.141015382298537 | 9.506594479481102 | 15.425463610926144 | -4.82 | 1268673011635589.8 | 44.98700817285291 | 19.051789398165337 | 8.108262976220681 | 409.75074823154085 | 0 | 0 | 0 | 0 | 23.628718917406022 | 0 | 28.97796819798824 | 0 | 0 | 68.02071526760842 | 78.35261267324178 | 108.23398570064599 | 94.88723914455574 | 11.126902983393991 | 19.178148736287287 | 102.42188261394405 | 0 | 9.799819461700956 | 11.835812092322787 | 79.06152178217057 | 13.08951281182515 | 117.94307046618239 | 0 | 59.89837492040697 | 0 | 0 | 0 | 68.02071526760842 | 46.51805119093213 | 0 | 11.835812092322787 | 120.49347648524585 | 95.6892644993944 | 70.67082334933657 | 74.76 | 0 | 0 | 19.178148736287287 | 35.46453100972881 | 57.242670190936714 | 80.62945614561589 | 29.308408236506153 | 68.02071526760842 | 24.26546827384644 | 99.11874502431044 | 0 | 0 | 10.077655856864004 | 74.801085941174 | 5.02688333806149 | 2.8026166826728085 | -1.178846574 | 29.039398700087553 | 7.57067017420469 | 9.19386921429782 | 0.2962962962962963 | 66 | 0 | 6 | 0 | 2 | 2 | 2 | 6 | 8 | 10 | 0 | 12 | 18 | 0 | 0 | 10 | 16.835599999999975 | 281.1719999999999 | 0 | 4
836 | O=C(N(CC(CC)CCCC)C1=O)C2=C(C3=CC=C(C4=CC=C(C5=CC=C(CCCCCC)S5)S4)S3)C=C(C(N6CC(CC)CCCC)=O)C7=C2C1=CC(C8=CC=C(C9=CC=C(C%10=CC=C(CCCCCC)S%10)S9)S8)=C7C6=O | 15.53939589950083 | 15.53939589950083 | 0.13437421708787367 | -0.358958294 | 0.03617350435791224 | 14.23076923076923 | 1151.729999999999 | 1077.137999999999 | 1150.397285 | 408 | 0.2615589647425834 | -0.27405024 | 0.27405024008438694 | 0.2615589647425834 | 0.34615384615384615 | 0.6666666666666666 | 1.0128205128205128 | 32.14174096842002 | 9.799470599210865 | 2.4393049954123405 | -2.35638686 | 2.5087741227784415 | -2.457482879 | 7.277819586454686 | 0.05594333708429202 | 4.302450200156225 | 1.0899960753077356 | 3204.80068531775 | 54.45007878477135 | 46.35665002640346 | 51.255629511969815 | 38.06547680150455 | 29.060908411350475 | 33.95988789691685 | 21.527027236755448 | 28.19879095440217 | 16.04502180479005 | 23.525741460779756 | 11.41049217653922 | 17.939874325189656 | -4.82 | 4.472822025283111e+17 | 56.453891826174335 | 25.746967385598314 | 11.689319812226692 | 486.1300536042999 | 0 | 0 | 0 | 0 | 23.628718917406022 | 0 | 28.97796819798824 | 0 | 0 | 68.02071526760842 | 118.59228267325588 | 135.28988078834143 | 104.64153353195833 | 11.126902983393991 | 19.178148736287287 | 102.42188261394405 | 0 | 9.799819461700956 | 11.835812092322787 | 157.11721241081196 | 13.08951281182515 | 116.93723931265318 | 0 | 59.89837492040697 | 0 | 0 | 0 | 68.02071526760842 | 46.51805119093213 | 12.841643245852019 | 11.835812092322787 | 195.46181825543783 | 84.92913895846256 | 70.67082334933657 | 74.76 | 0 | 0 | 19.178148736287287 | 35.46453100972881 | 57.242670190936714 | 93.47109939146792 | 90.42927560731685 | 45.34714351173895 | 34.80630589279269 | 114.33882801968309 | 0 | 0 | 10.556215112618888 | 78.84786889619198 | 0.8710992524814556 | 2.862140268879102 | -1.155730826 | 30.124327327710738 | 19.807497767903026 | 13.753248867197467 | 0.42424242424242425 | 78 | 0 | 6 | 0 | 2 | 2 | 2 | 6 | 8 | 10 | 0 | 12 | 28 | 0 | 0 | 10 | 21.081200000000017 | 336.86400000000094 | 0 | 4
837 | O=C(N(CC(CC)CCCC)C1=O)C2=CC=C3C(C2=C1C=C4OC)=C4C5=CC=C(C(N6CC(CC)CCCC)=O)C7=C5C3=C(C8=CC=C(C(C=C9C(N(CC(CC)CCCC)C%10=O)=O)=C%11C%12=C9C%10=CC=C%12C%13=C(OC)C=C(C(N(CC(CC)CCCC)C%14=O)=O)C%15=C%14C=CC%11=C%13%15)S8)C=C7C6=O | 15.758972517116549 | 15.758972517116549 | 0.08182079054967972 | -0.391070161 | 0.026139089065424472 | 15.94059405940594 | 1369.7349999999994 | 1281.0309999999988 | 1368.6221160159996 | 518 | 0.26103463437551977 | -0.496063259 | 0.49606325925316413 | 0.26103463437551977 | 0.2871287128712871 | 0.5346534653465347 | 0.7920792079207921 | 32.13356605456554 | 9.794868892552376 | 2.43223353562118 | -2.328814589 | 2.563594775018923 | -2.429247519 | 7.186851242253251 | 0.0564782429139496 | 0.9843898839495269 | 1.010669717684866 | 5025.577480002496 | 70.72106328662497 | 59.814026046246475 | 60.6305226271742 | 49.03663833634259 | 37.238404594210095 | 38.05490117513783 | 29.052433059628935 | 30.13621001611576 | 23.45317221702409 | 24.60499055525489 | 17.762979343963842 | 18.813956897432877 | -9.34 | 3.096614358152445e+29 | 67.48233005419652 | 26.556930054413844 | 10.251388045475576 | 592.4601669469073 | 9.473725907600098 | 11.49902366656781 | 0 | 0 | 47.257437834812045 | 0 | 57.95593639597649 | 0 | 0 | 11.336785877934737 | 156.7052253464836 | 153.10837507668407 | 123.53072566034722 | 25.346498065949056 | 47.83002338017467 | 144.77381114418347 | 0 | 19.599638923401912 | 23.671624184645573 | 158.12304356434117 | 40.39862070620537 | 129.43675089203856 | 0 | 32.3802210373644 | 9.473725907600098 | 0 | 11.49902366656781 | 11.336785877934737 | 107.25569746441936 | 0 | 23.671624184645573 | 240.98695297049184 | 84.92913895846256 | 107.06078480223327 | 167.97999999999996 | 11.814359458703011 | 0 | 38.356297472574575 | 85.29372818440491 | 142.5406775860449 | 123.25988878314838 | 30.93642480133665 | 26.352329219478285 | 72.79640482153933 | 55.38989759752498 | 9.473725907600098 | 12.724431075820842 | 1.4764556394330608 | 129.82355907843043 | 10.34487696033115 | 4.473727843237251 | -1.73725318 | 26.609367877210097 | 14.533187761839685 | 18.088790914610428 | 0.3953488372093023 | 101 | 0 | 14 | 0 | 4 | 4 | 10 | 1 | 11 | 11 | 0 | 15 | 28 | 0 | 0 | 15 | 20.450100000000003 | 405.40700000000123 | 0 | 8
838 | O=C(N(CC(CC)CCCC)C1=O)C2=CC=C3C(C2=C1C=C4OCOC)=C4C5=CC=C(C(N6CC(CC)CCCC)=O)C7=C5C3=C(C8=CC=C(C(C=C9C(N(CC(CC)CCCC)C%10=O)=O)=C%11C%12=C9C%10=CC=C%12C%13=C(OCOC)C=C(C(N(CC(CC)CCCC)C%14=O)=O)C%15=C%14C=CC%11=C%13%15)S8)C=C7C6=O | 15.857116309582512 | 15.857116309582512 | 0.06294583589497971 | -0.417378724 | 0.016829162361140123 | 15.790476190476191 | 1429.7869999999991 | 1337.0509999999988 | 1428.6432453839998 | 542 | 0.2610346540928156 | -0.46686828 | 0.46686827974675527 | 0.2610346540928156 | 0.29523809523809524 | 0.5523809523809524 | 0.819047619047619 | 32.133566354898846 | 9.794843990726886 | 2.433964396377081 | -2.329431327 | 2.564967998531165 | -2.429330549 | 7.186857701279631 | 0.05150118777179832 | 1.1014929205110102 | 1.0225524401041703 | 5107.033764181214 | 73.54949041137115 | 62.044736189547294 | 62.86123277047502 | 51.03663833634259 | 38.39310513258934 | 39.209601713517074 | 29.745912433345026 | 30.829689389831852 | 23.67790343595399 | 24.82972177418479 | 17.913493046205506 | 18.964470599674545 | -9.42 | 4.014459081898028e+31 | 71.2037806027101 | 28.801567833983636 | 11.322083768578828 | 615.4171416347144 | 18.947451815200196 | 11.49902366656781 | 13.585884612199655 | 0 | 47.257437834812045 | 0 | 57.95593639597649 | 0 | 0 | 11.336785877934737 | 156.7052253464836 | 153.10837507668407 | 137.7503207429023 | 11.126902983393991 | 57.303749287774764 | 144.77381114418347 | 0 | 19.599638923401912 | 23.671624184645573 | 158.12304356434117 | 53.98450531840502 | 129.43675089203856 | 0 | 32.3802210373644 | 9.473725907600098 | 0 | 11.49902366656781 | 11.336785877934737 | 120.84158207661902 | 9.473725907600098 | 23.671624184645573 | 240.98695297049184 | 84.92913895846256 | 107.06078480223327 | 186.44 | 23.628718917406022 | 0 | 38.356297472574575 | 87.06525333790155 | 153.31312601497447 | 112.48744035421879 | 45.156019883891716 | 12.13273413692322 | 72.79640482153933 | 55.38989759752498 | 18.947451815200196 | 24.382526370855736 | 1.456592615251855 | 130.60530283181944 | 9.727059267811137 | 4.182031968435799 | -2.173444047 | 26.358423979627545 | 14.294054046067311 | 17.608731040204248 | 0.4090909090909091 | 105 | 0 | 16 | 0 | 4 | 4 | 10 | 1 | 11 | 13 | 0 | 17 | 32 | 0 | 0 | 15 | 20.3983 | 417.31100000000134 | 0 | 8
839 | O=C1N(CCCCCC)C(C2=C1C=CC(C#CC3=CC=C(C#CC(C=C4)=CC5=C4C(N(C5=O)CCCCCC)=O)C6=NSN=C36)=C2)=O | 12.990816365852538 | 12.990816365852538 | 0.24285561980858938 | -0.265519242 | 0.10667370571164142 | 13.48936170212766 | 642.7810000000003 | 608.5090000000002 | 642.2300765680001 | 236 | 0.2610873908438717 | -0.274346479 | 0.2743464785459944 | 0.2610873908438717 | 0.5319148936170213 | 0.9574468085106383 | 1.3829787234042554 | 32.14068387122561 | 10.04037497588661 | 2.3570242267792603 | -2.125473031 | 2.2652775102632434 | -2.301761427 | 6.996370958682929 | 0.06356751929778581 | 3.738476416314823 | 1.1854070264758791 | 1897.5055418713434 | 32.91527383669769 | 26.519965799701623 | 27.33646238062935 | 22.905417200814462 | 16.20670617945261 | 16.93700292279283 | 11.788053510591618 | 12.316501198447277 | 8.510372823801543 | 9.038820511657201 | 5.88377750420468 | 6.457534748703392 | -5.12 | 55340493302.98872 | 31.845879043436735 | 14.1103413177749 | 6.4502341206942315 | 278.0404817787297 | 0 | 11.033401435232523 | 0 | 0 | 23.628718917406022 | 0 | 28.97796819798824 | 0 | 8.747079962832899 | 0 | 76.05414141235988 | 61.372579793544894 | 24.21641579521914 | 45.10889629538059 | 19.178148736287287 | 46.39030769783716 | 0 | 18.546899424533855 | 0 | 65.21404738278933 | 13.08951281182515 | 93.03854848126886 | 0 | 23.681737275422577 | 0 | 0 | 0 | 11.728187345198613 | 55.265131153765026 | 0 | 23.681737275422577 | 128.8998080526526 | 48.53093654769288 | 11.033401435232523 | 100.54000000000002 | 0 | 19.178148736287287 | 0 | 23.628718917406022 | 68.63052618063364 | 63.094760328606704 | 9.799819461700956 | 36.39820241076966 | 12.13273413692322 | 46.276291637636724 | 0 | 8.910013112734497 | 1.0664501699015636 | 54.282350712516475 | 0 | 5.44584382541991 | 11.527415153073548 | 13.916856652489335 | 7.911132576547696 | 5.106604463983645 | 0.3157894736842105 | 47 | 0 | 8 | 0 | 2 | 2 | 3 | 1 | 4 | 7 | 0 | 9 | 10 | 0 | 0 | 6 | 6.843500000000007 | 181.27699999999962 | 2 | 4
840 | O=C1N(CCCCCCCCCC)C(C2=C1C=CC(C#CC3=CC=C(C#CC(C=C4)=CC5=C4C(N(C5=O)CCCCCCCCCC)=O)C6=NSN=C36)=C2)=O | 13.196950276943447 | 13.196950276943447 | 0.23107152015661336 | -0.253629368 | 0.056973804694692765 | 13.272727272727273 | 754.9969999999997 | 704.5970000000001 | 754.3552770800001 | 284 | 0.26108739084388094 | -0.274346479 | 0.2743464785405071 | 0.26108739084388094 | 0.45454545454545453 | 0.8181818181818182 | 1.2181818181818183 | 32.14068440019157 | 10.040370881996521 | 2.3577834976326715 | -2.128599728 | 2.2690525033527815 | -2.301840964 | 6.996379599899796 | 0.06356155951056741 | 3.854288429536316 | 1.0694180445228325 | 2030.570362895317 | 38.57212808619006 | 32.17682004919399 | 32.99331663012171 | 26.905417200814462 | 20.2067061794526 | 20.937002922792825 | 14.616480635337798 | 15.144928323193456 | 10.510372823801546 | 11.038820511657205 | 7.297991066577776 | 7.871748311076486 | -5.12 | 2679691989932.009 | 39.569506498142786 | 19.461882054982915 | 9.582493602825563 | 328.9600186939025 | 0 | 11.033401435232523 | 0 | 0 | 23.628718917406022 | 0 | 28.97796819798824 | 0 | 8.747079962832899 | 0 | 127.42071439576797 | 61.372579793544894 | 24.21641579521914 | 45.10889629538059 | 19.178148736287287 | 46.39030769783716 | 0 | 18.546899424533855 | 0 | 116.58062036619744 | 13.08951281182515 | 93.03854848126886 | 0 | 23.681737275422577 | 0 | 0 | 0 | 11.728187345198613 | 55.265131153765026 | 0 | 23.681737275422577 | 180.2663810360607 | 48.53093654769288 | 11.033401435232523 | 100.54000000000002 | 0 | 19.178148736287287 | 0 | 23.628718917406022 | 68.63052618063364 | 50.25311708275468 | 74.00803569096107 | 36.39820241076966 | 12.13273413692322 | 46.276291637636724 | 0 | 8.97993435771009 | 1.074725521519025 | 55.16688234783607 | 0 | 5.522703865599332 | 11.691379593976608 | 14.056670081974497 | 18.36899798060602 | 5.30537291744502 | 0.43478260869565216 | 55 | 0 | 8 | 0 | 2 | 2 | 3 | 1 | 4 | 7 | 0 | 9 | 18 | 0 | 0 | 6 | 9.964299999999998 | 218.21299999999928 | 2 | 4
841 | O=C1N(CC(CC)CCCC)C(C2=C1C=CC(C#CC3=CC=C(C#CC(C=C4)=CC5=C4C(N(C5=O)CC(CC)CCCC)=O)C6=NSN=C36)=C2)=O | 13.275520527131377 | 13.275520527131377 | 0.2349256553526513 | -0.257572679 | 0.10949916146370879 | 14.666666666666666 | 698.889 | 656.5530000000002 | 698.2926768240001 | 260 | 0.26109721622098164 | -0.274065141 | 0.27406514091625106 | 0.26109721622098164 | 0.5686274509803921 | 0.9803921568627451 | 1.3725490196078431 | 32.14068413638113 | 9.986037196305066 | 2.3732252997468866 | -2.207950113 | 2.285652960750629 | -2.340634161 | 6.996375743430848 | 0.060901898204910564 | 3.803283143391858 | 1.1882846020693842 | 1996.6766705887958 | 36.06997437507694 | 29.674666338080872 | 30.491162919008598 | 24.769120505970736 | 18.070409484608874 | 18.8007062279491 | 13.417672382074905 | 13.946120069930563 | 10.007923023220023 | 10.536370711075682 | 6.766871655788487 | 7.340628900287197 | -5.12 | 336201626731.46814 | 35.69726148095408 | 15.83187355136837 | 7.360961332364916 | 303.50025023631616 | 0 | 11.033401435232523 | 0 | 0 | 23.628718917406022 | 0 | 28.97796819798824 | 0 | 8.747079962832899 | 0 | 89.90161581174112 | 73.20839188586768 | 24.21641579521914 | 45.10889629538059 | 19.178148736287287 | 46.39030769783716 | 0 | 18.546899424533855 | 11.835812092322787 | 79.06152178217057 | 13.08951281182515 | 93.03854848126886 | 0 | 23.681737275422577 | 0 | 0 | 0 | 11.728187345198613 | 55.265131153765026 | 0 | 35.51754936774536 | 142.74728245203386 | 48.53093654769288 | 11.033401435232523 | 100.54000000000002 | 0 | 19.178148736287287 | 0 | 23.628718917406022 | 80.46633827295642 | 63.094760328606704 | 9.799819461700956 | 36.39820241076966 | 12.13273413692322 | 60.12376603701797 | 0 | 8.966450886397546 | 1.070342435552071 | 55.519754222991025 | 0 | 5.472706412193786 | 12.244136543799042 | 14.02882899285411 | 8.156080662864646 | 9.37503317668111 | 0.38095238095238093 | 51 | 0 | 8 | 0 | 2 | 2 | 3 | 1 | 4 | 7 | 0 | 9 | 12 | 0 | 0 | 6 | 8.11570000000001 | 199.60499999999945 | 2 | 4
842 | O=C1N(C(C)CCCCC)C(C2=C1C=CC(C#CC3=CC=C(C#CC(C=C4)=CC5=C4C(N(C5=O)C(C)CCCCC)=O)C6=NSN=C36)=C2)=O | 13.214194713036289 | 13.214194713036289 | 0.15812815033937566 | -0.268243015 | 0.09779728109313633 | 14.775510204081632 | 670.8350000000002 | 632.5310000000002 | 670.2613766960001 | 248 | 0.261341764812875 | -0.271507498 | 0.2715074981314061 | 0.261341764812875 | 0.5714285714285714 | 0.9795918367346939 | 1.3877551020408163 | 32.14068400423204 | 10.040326523363923 | 2.389980522770007 | -2.218206322 | 2.290611423251377 | -2.374410312 | 6.99637403874131 | 0.057166181913182644 | 3.7607489731787713 | 1.1993852103758524 | 1963.3605342784535 | 34.655760812703846 | 28.26045277570778 | 29.076949356635506 | 23.726784405860382 | 17.06184554622023 | 17.79214228956045 | 12.793068382647542 | 13.3215160705032 | 9.266865807510886 | 9.795313495366543 | 6.4600504261906355 | 7.033807670689345 | -5.12 | 119338229701.59532 | 33.76865614310473 | 14.556333120587741 | 6.640681773599439 | 290.77036600752285 | 0 | 11.033401435232523 | 0 | 0 | 23.628718917406022 | 0 | 28.97796819798824 | 0 | 8.747079962832899 | 0 | 76.05414141235988 | 75.22005419292616 | 23.210584641689913 | 45.10889629538059 | 19.178148736287287 | 46.39030769783716 | 0 | 18.546899424533855 | 0 | 91.1452034404665 | 0 | 93.03854848126886 | 0 | 23.681737275422577 | 0 | 0 | 0 | 11.728187345198613 | 54.25930000023579 | 0 | 23.681737275422577 | 142.74728245203386 | 48.53093654769288 | 11.033401435232523 | 100.54000000000002 | 0 | 19.178148736287287 | 0 | 35.71240057570194 | 55.541013368808485 | 63.094760328606704 | 9.799819461700956 | 36.39820241076966 | 25.980208536304467 | 46.276291637636724 | 0 | 8.940805956901468 | 1.0667925981286073 | 55.25770650487959 | 0 | 5.418753648612361 | 11.569795958252584 | 13.64637200121063 | 7.8196415252733384 | 8.113465140074755 | 0.35 | 49 | 0 | 8 | 0 | 2 | 2 | 3 | 1 | 4 | 7 | 0 | 9 | 10 | 0 | 0 | 6 | 7.620500000000009 | 190.46699999999953 | 2 | 4
843 | O=C1N(CCCOC(C)C)C(C2=C1C=CC(C#CC3=CC=C(C#CC(C=C4)=CC5=C4C(N(C5=O)CCCOC(C)C)=O)C6=NSN=C36)=C2)=O | 13.019195985062293 | 13.019195985062293 | 0.08687112923209384 | -0.327702685 | 0.12619046555573363 | 13.673469387755102 | 674.7790000000002 | 640.5070000000002 | 674.2199058 | 248 | 0.2610887786179517 | -0.378727526 | 0.3787275261058353 | 0.2610887786179517 | 0.5918367346938775 | 1 | 1.4081632653061225 | 32.14068404054957 | 10.040378682834229 | 2.3583799695634453 | -2.139268068 | 2.2621433769661254 | -2.310235127 | 6.9963728487000445 | 0.05499996308879763 | 3.7352723974937354 | 1.1634234738421816 | 1965.3066375587648 | 34.655760812703846 | 27.66273579426241 | 28.479232375190136 | 23.617101296127597 | 16.150648483818674 | 16.880945227158897 | 12.212931151977036 | 12.741378839832695 | 7.994310104271993 | 8.522757792127653 | 5.573787948192707 | 6.1475451926914175 | -5.2 | 105644107548.10808 | 33.69162859446385 | 14.505992349531738 | 7.153243561270838 | 288.2675722377434 | 9.473725907600098 | 11.033401435232523 | 0 | 0 | 23.628718917406022 | 0 | 28.97796819798824 | 0 | 8.747079962832899 | 0 | 23.681737275422577 | 89.0675285923074 | 37.43017972424498 | 57.31682907087719 | 28.651874643887382 | 46.39030769783716 | 0 | 18.546899424533855 | 0 | 52.74452482011111 | 26.303276740850986 | 93.03854848126886 | 0 | 23.681737275422577 | 0 | 0 | 0 | 11.728187345198613 | 80.68682785828747 | 9.473725907600098 | 23.681737275422577 | 104.22235271447778 | 48.53093654769288 | 11.033401435232523 | 119 | 0 | 19.178148736287287 | 0 | 35.83665169290263 | 94.68593335551151 | 11.728187345198613 | 9.799819461700956 | 36.39820241076966 | 39.827682935685715 | 32.428817238255476 | 9.473725907600098 | 19.970150492468893 | 1.0488210729196337 | 54.23678460453437 | 0 | 5.097171868366399 | 11.202977730451515 | 13.683404941628648 | 1.3054413037796437 | 9.288581319184232 | 0.3157894736842105 | 49 | 0 | 10 | 0 | 2 | 2 | 3 | 1 | 4 | 9 | 0 | 11 | 10 | 0 | 0 | 6 | 5.313100000000006 | 184.40299999999957 | 2 | 4
844 | O=C1N(CCCCCC)C(C2=C1C=C(C#CC3=CC=C(C#CC(S4)=CC5=C4C(N(C5=O)CCCCCC)=O)C6=NSN=C36)S2)=O | 12.847926062354595 | 12.847926062354595 | 0.23332910419907904 | -0.241430956 | 0.10409281909081776 | 13.733333333333333 | 654.8390000000003 | 624.5990000000003 | 654.1429184400001 | 228 | 0.2711671198190018 | -0.273615423 | 0.2736154225176298 | 0.2711671198190018 | 0.6 | 1.0444444444444445 | 1.4444444444444444 | 32.14112760904041 | 10.088707310705502 | 2.379911205787383 | -2.128758945 | 2.3247787802957927 | -2.303228072 | 7.152731488344972 | 0.06368398328511414 | 3.8532619487943065 | 1.1597553132353948 | 1757.300746307794 | 31.5010602743246 | 25.027061303870845 | 27.476551046654023 | 21.905417200814462 | 15.201835555334414 | 17.565125460530087 | 10.974226948130422 | 13.607072318632559 | 7.820781204329482 | 10.42619725203307 | 5.386825667789023 | 7.865478577044697 | -4.16 | 20949532523.112923 | 30.848579808667534 | 13.452558514827341 | 6.082918863087188 | 273.3212083195527 | 0 | 20.787695822635122 | 0 | 0 | 23.628718917406022 | 0 | 28.97796819798824 | 0 | 8.747079962832899 | 22.673571755869474 | 76.05414141235988 | 37.10711151969846 | 13.08951281182515 | 43.736287699389194 | 19.178148736287287 | 69.06387945370662 | 0 | 18.546899424533855 | 0 | 65.21404738278933 | 13.08951281182515 | 66.02786301543962 | 0 | 23.681737275422577 | 0 | 0 | 0 | 34.40175910106809 | 55.265131153765026 | 0 | 23.681737275422577 | 126.15459086066983 | 24.26546827384644 | 11.033401435232523 | 100.54000000000002 | 0 | 19.178148736287287 | 0 | 23.628718917406022 | 65.88530898865085 | 63.094760328606704 | 32.47339121757043 | 12.13273413692322 | 12.13273413692322 | 46.276291637636724 | 0 | 8.867521607893604 | 3.5461695500751613 | 56.26879627231538 | 0 | 3.423064786346692 | 11.512770787537656 | 7.062361517127683 | 8.000423818445498 | 5.152224993591652 | 0.35294117647058826 | 45 | 0 | 8 | 0 | 2 | 2 | 1 | 3 | 4 | 9 | 0 | 11 | 10 | 0 | 0 | 6 | 6.966500000000006 | 177.03099999999966 | 2 | 4
845 | O=C1N(CCCCCC)C(C2=C1N=CC(C#CC3=CC=C(C#CC(C=C4)=NC5=C4C(N(C5=O)CCCCCC)=O)C6=NSN=C36)=C2)=O | 12.946371921408094 | 12.946371921408094 | 0.13442462915063746 | -0.381074798 | 0.1235057934215125 | 13.48936170212766 | 644.7570000000003 | 612.5010000000002 | 644.2205745 | 236 | 0.2797093716879793 | -0.272946973 | 0.2797093716879793 | 0.27294697320687145 | 0.6382978723404256 | 1.2340425531914894 | 1.872340425531915 | 32.14068388685173 | 10.076682173604961 | 2.3725344912337083 | -2.121597202 | 2.2471632595576767 | -2.30367245 | 6.996368325027557 | 0.06339072134111244 | 3.738476416314823 | 1.1854070264758791 | 1903.2997123259495 | 32.91527383669769 | 26.259692452322284 | 27.07618903325001 | 22.905417200814462 | 15.936366725331933 | 16.666663468672155 | 11.480146834677859 | 12.008594522533517 | 8.182242668874794 | 8.710690356730453 | 5.600572795743593 | 6.174330040242306 | -5.26 | 55340493302.98872 | 31.711521370507263 | 14.021238142086023 | 6.400230101459342 | 276.47977774062264 | 0 | 28.1151854197779 | 0 | 0 | 23.628718917406022 | 0 | 28.97796819798824 | 9.967957041894417 | 8.747079962832899 | 0 | 70.13370709350424 | 49.093912907015714 | 24.849807875135223 | 33.9819933119866 | 19.178148736287287 | 46.39030769783716 | 0 | 28.51485646642827 | 0 | 65.21404738278933 | 13.08951281182515 | 81.4277203569515 | 0 | 23.681737275422577 | 0 | 0 | 0 | 11.728187345198613 | 65.23308819565943 | 0 | 23.681737275422577 | 129.291237562107 | 36.52867891392113 | 11.033401435232523 | 126.32 | 0 | 19.178148736287287 | 0 | 40.580026398799944 | 52.07064820869411 | 63.094760328606704 | 15.996663033314032 | 30.33183534230805 | 0 | 56.24424867953114 | 0 | 8.846009270456845 | 1.038479490889218 | 62.601437278219734 | 0 | 4.146768337893292 | 10.845574498212734 | 8.455585264624549 | 9.237908209397727 | 4.9949043169725655 | 0.3333333333333333 | 47 | 0 | 10 | 0 | 2 | 2 | 1 | 3 | 4 | 9 | 0 | 11 | 10 | 0 | 0 | 6 | 5.633500000000006 | 176.86699999999962 | 4 | 4
846 | CCCCCCCCC1(CCCCCCCC)C2=C(C=CC(C3=CC=C(/C=C(C#N)\C#N)C4=NSN=C34)=C2)C5=C1C=C(C6=CC=C(/C=C(C#N)\C#N)C7=NSN=C67)C=C5 | 9.460674836006508 | 9.460674836006508 | 0.030161863092645014 | -0.208907348 | 0.061540317526579624 | 12.23728813559322 | 811.0969999999998 | 764.7289999999997 | 810.3286855 | 294 | 0.12984900031954683 | -0.191643851 | 0.19164385072504503 | 0.12984900031954683 | 0.4915254237288136 | 0.864406779661017 | 1.271186440677966 | 32.141880500023206 | 9.695540626028452 | 2.4254977002013187 | -2.333315573 | 2.5592475851145506 | -2.254416928 | 6.999493908263148 | 0.3977460554699825 | 4.027391674676838 | 1.367798801607162 | 2505.349089398506 | 41.193448429749694 | 33.72190351181455 | 35.354896673670005 | 28.99172337529483 | 20.84260695575003 | 22.303200442430473 | 15.52918104580218 | 16.586076421513496 | 11.871440838949587 | 12.928336214660902 | 8.868414078348682 | 10.03005072976751 | -6.04 | 27472043291636.266 | 41.13119349594694 | 19.141815293064752 | 8.440163635210684 | 354.99852758944246 | 0 | 57.48989718177267 | 0 | 0 | 0 | 0 | 0 | 0 | 38.541726144619744 | 0 | 139.4282704221863 | 70.50712654662497 | 27.66879643618476 | 23.456374690397226 | 0 | 57.67521777453003 | 21.047566218953946 | 17.494159925665798 | 0 | 109.15396758974218 | 0 | 94.06368571154265 | 0 | 57.65759420135107 | 0 | 0 | 0 | 23.456374690397226 | 17.494159925665798 | 5.41499046939678 | 45.32445147012304 | 125.99278308713339 | 71.80987974475464 | 67.59955203431478 | 146.71999999999997 | 0 | 21.047566218953946 | 0 | 16.561199529535315 | 22.160304418626517 | 82.42686858412176 | 86.4620221960481 | 12.152040213667762 | 36.40961938809232 | 71.12549090990703 | 8.747079962832899 | 18.70914233974835 | 2.285038452678819 | 0 | 37.84269934402602 | 13.580695664776854 | 0 | 29.69086332719334 | 19.942700146104485 | 4.5321940588054535 | 0.3469387755102041 | 59 | 0 | 8 | 1 | 0 | 1 | 4 | 2 | 6 | 10 | 0 | 10 | 18 | 0 | 0 | 7 | 13.658819999999968 | 239.86799999999943 | 4 | 0
847 | CCCCCCCCC(CCCCCCCC)N1C2=C(C=CC(C3=CC=C(/C=C(C#N)\C#N)C4=NSN=C34)=C2)C5=C1C=C(C6=CC=C(/C=C(C#N)\C#N)C7=NSN=C67)C=C5 | 9.450466066601308 | 9.450466066601308 | 0.023901560777402908 | 0.023901560777402908 | 0.05769398517993513 | 11.183333333333334 | 826.1119999999996 | 778.7359999999996 | 825.3395845039998 | 300 | 0.12984900031954694 | -0.337314645 | 0.3373146452691537 | 0.12984900031954694 | 0.5333333333333333 | 0.9333333333333333 | 1.35 | 32.14188064037207 | 9.979644297647313 | 2.219396636014101 | -2.224741936 | 2.414928469872537 | -2.094814793 | 6.999512513058997 | 0.4097591886671212 | 4.048702634826172 | 1.38670314774897 | 2656.8651587068325 | 41.848148968128946 | 34.24646737650414 | 35.879460538359595 | 29.523762905846382 | 21.157409240738325 | 22.61800272741877 | 15.491380881594658 | 16.548276257305975 | 11.548439292902968 | 12.605334668614285 | 8.459049704244894 | 9.620686355663722 | -6.24 | 46400759152507.61 | 41.903245001424715 | 20.147445277314823 | 8.995560228346065 | 359.72972550798767 | 4.567099647791355 | 57.48989718177267 | 0 | 0 | 0 | 0 | 0 | 0 | 38.541726144619744 | 0 | 139.4282704221863 | 48.25332057983699 | 50.10149666009805 | 23.456374690397226 | 0 | 79.48106763869214 | 21.047566218953946 | 22.061259573457153 | 0 | 109.78081794949337 | 0 | 82.93678272814864 | 0 | 46.53069121795708 | 0 | 0 | 0 | 23.456374690397226 | 22.061259573457153 | 0 | 45.32445147012304 | 120.90772093288736 | 71.80987974475464 | 78.27849891508289 | 151.64999999999998 | 0 | 21.047566218953946 | 0 | 11.146209060138535 | 28.202145247774475 | 69.58522533826974 | 98.85570933927424 | 12.152040213667762 | 48.542353525015535 | 63.559856420775155 | 8.747079962832899 | 21.246889072830633 | 2.262991421266399 | 0 | 40.18624827435255 | 10.640004246733309 | 0 | 29.51396438316992 | 20.28341676819172 | 4.533152500122131 | 0.3469387755102041 | 60 | 0 | 9 | 0 | 0 | 0 | 4 | 3 | 7 | 11 | 0 | 11 | 19 | 0 | 0 | 7 | 14.041319999999967 | 245.6909999999994 | 5 | 0
848 | CCCCCCCCC1(CCCCCCCC)C2=C(SC(C3=CC=C(/C=C(C#N)/C#N)C4=NSN=C34)=C2)C5=C1C=C(C6=CC=C(/C=C(C#N)\C#N)C7=NSN=C67)S5 | 9.446194822276809 | 9.446194822276809 | 0.03541669816098958 | -0.128074015 | 0.061457663631742744 | 12.385964912280702 | 823.1549999999996 | 780.8189999999997 | 822.2415273440001 | 286 | 0.12984900034947913 | -0.191643851 | 0.19164385072504497 | 0.12984900034947913 | 0.543859649122807 | 0.9298245614035088 | 1.3333333333333333 | 32.142771401089476 | 9.709176520384736 | 2.4543239751820245 | -2.314414577 | 2.6173948013652355 | -2.245668487 | 7.255604588780612 | 0.39861838878260325 | 4.082652628086786 | 1.3578266645350154 | 2427.97160226084 | 39.7792348673766 | 32.22899901598378 | 35.494985339694686 | 27.99172337529483 | 19.837736331631838 | 22.93132298016773 | 14.715354483340985 | 17.876647541698784 | 11.121421670480977 | 14.67920429249929 | 8.210817795731472 | 12.098989524191479 | -5.08 | 9953563377782.705 | 40.128633169011934 | 18.45520873081861 | 8.06521944538838 | 350.27925413026543 | 0 | 57.48989718177267 | 0 | 0 | 0 | 0 | 0 | 0 | 38.541726144619744 | 22.673571755869474 | 115.16280214833985 | 48.25332057983699 | 47.177385210989954 | 23.456374690397226 | 0 | 80.3487895303995 | 21.047566218953946 | 17.494159925665798 | 0 | 109.15396758974218 | 0 | 69.79821743769618 | 0 | 54.91237700936828 | 0 | 0 | 0 | 46.1299464462667 | 17.494159925665798 | 5.41499046939678 | 45.32445147012304 | 125.99278308713339 | 47.544411470908194 | 64.854334842332 | 146.71999999999997 | 0 | 21.047566218953946 | 0 | 16.561199529535315 | 11.033401435232523 | 92.18116297152437 | 85.08941360005672 | 12.152040213667762 | 59.083191143961784 | 46.860022636060584 | 8.747079962832899 | 18.717636361710912 | 5.957455042977536 | 4.949193181581004 | 37.784779289107234 | 9.254210105030714 | 0 | 20.804982540080836 | 20.24491979107668 | 4.536823688435083 | 0.37777777777777777 | 57 | 0 | 8 | 1 | 0 | 1 | 2 | 4 | 6 | 12 | 0 | 12 | 18 | 0 | 0 | 7 | 13.781819999999971 | 235.62199999999947 | 4 | 0
849 | O=C(/C(S1)=C/C(S2)=C(CCCCCCCC)C=C2C(C=C3)=CC4=C3C5=CC=C(C6=CC(CCCCCCCC)=C(/C=C7SC(N(CCCCCCCC)C\7=O)=S)S6)C=C5C84C9=CC(C%10=CC(CCCCCCCC)=C(/C=C%11SC(N(CCCCCCCC)C\%11=O)=S)S%10)=CC=C9C%12=C8C=C(C%13=CC(CCCCCCCC)=C(/C=C%14SC(N(CCCCCCCC)C\%14=O)=S)S%13)C=C%12)N(CCCCCCCC)C1=S | 14.835885179657238 | 14.835885179657238 | 0.029055665166559663 | -0.901628113 | 0.020685895411986892 | 16.170212765957448 | 2115.4069999999997 | 1958.158999999998 | 2112.8775114719992 | 756 | 0.26570977885207364 | -0.292893299 | 0.29289329921605195 | 0.26570977885207364 | 0.23404255319148937 | 0.41134751773049644 | 0.6028368794326241 | 32.18806001277112 | 9.692370564 | 2.529833737816598 | -2.313370973 | 2.6545431922656513 | -2.28506198 | 8.276450011631404 | -0.122531714 | 1.4993330762009474 | 0.9675142304121517 | 5052.259660676698 | 98.99098038725508 | 85.9658121596608 | 95.76377113079357 | 68.95892787403152 | 55.094750383866305 | 63.2597161931436 | 40.267539684877455 | 51.30570986760941 | 29.462511634452444 | 39.66730317448872 | 21.283087803986398 | 31.34996374339898 | -5.72 | 2.013283847354042e+49 | 110.94075191191523 | 57.159655459326665 | 28.66933952830124 | 901.7724120310737 | 0 | 17.282136342235884 | 0 | 0 | 23.628718917406022 | 0 | 38.777787659689196 | 0 | 0 | 45.34714351173895 | 456.6727326320091 | 238.90010031729256 | 65.19620317326068 | 25.035536524956964 | 19.178148736287287 | 206.48111276846763 | 0 | 19.599638923401912 | 0 | 394.6876124590739 | 26.1790256236503 | 180.69861985932712 | 0 | 64.01620070838116 | 0 | 0 | 0 | 141.2661770814902 | 86.68951980669414 | 50.2764256973881 | 0 | 427.6055362063542 | 116.68241915094599 | 88.32028113571668 | 81.24 | 5.41499046939678 | 19.178148736287287 | 0 | 23.628718917406022 | 63.08170802144636 | 170.1788272001134 | 338.78383840636576 | 0 | 64.94678243514086 | 176.7558511202463 | 48.87149377218678 | 2.6337674349101357 | 37.62522713925593 | 78.94262998617947 | 0 | 18.55775149483499 | 0.11622266066623976 | 39.556818258984734 | 68.34645352321084 | 20.804462835290963 | 0.5371900826446281 | 141 | 0 | 8 | 2 | 4 | 6 | 4 | 4 | 8 | 16 | 0 | 20 | 64 | 4 | 4 | 14 | 38.80289999999999 | 637.3320000000019 | 0 | 4
850 | O=C(/C(S/1)=C/C(S2)=C(CCCCCCCC)C=C2C(C=C3)=CC4=C3C5=CC=C(C6=CC(CCCCCCCC)=C(/C=C7S/C(N(CCCCCCCC)C\7=O)=C(C#N)/C#N)S6)C=C5C84C9=CC(C%10=CC(CCCCCCCC)=C(/C=C%11S/C(N(CCCCCCCC)C\%11=O)=C(C#N)/C#N)S%10)=CC=C9C%12=C8C=C(C%13=CC(CCCCCCCC)=C(/C=C%14S/C(N(CCCCCCCC)C\%14=O)=C(C#N)/C#N)S%13)C=C%12)N(CCCCCCCC)C1=C(C#N)/C#N | 15.280554564611924 | 15.280554564611924 | 0.07067086188746541 | -1.099121706 | 0.03217605947361136 | 12.48407643312102 | 2243.3269999999998 | 2086.078999999998 | 2241.0138194719993 | 820 | 0.26862854742240905 | -0.297251345 | 0.2972513445987232 | 0.26862854742240905 | 0.22929936305732485 | 0.4012738853503185 | 0.5796178343949044 | 32.14192617975798 | 9.692371152771434 | 2.5270982340249044 | -2.313365248 | 2.6513221950104584 | -2.317245329 | 7.1792695134217075 | 0.5475288360258075 | 1.4981827527226104 | 1.0604888857304338 | 7145.061518224781 | 110.95723571350598 | 93.91052776180507 | 100.44250040922691 | 76.9057007038096 | 59.06710818493842 | 65.59908083236026 | 42.818947056837764 | 51.27665041049055 | 31.348919678166045 | 40.56357660509612 | 22.62827593497558 | 31.775114160558243 | -11.72 | 5.779299355414974e+57 | 120.71632768460087 | 62.16549399609099 | 29.950598500729686 | 961.7193739731786 | 0 | 67.20505922538074 | 22.29241812027707 | 0 | 22.23706758020803 | 0 | 37.446547327452706 | 0 | 42.09513243790789 | 90.6942870234779 | 360.75369906225797 | 238.90010031729256 | 65.19620317326068 | 23.544373179833467 | 0 | 137.29078557109048 | 42.09513243790789 | 18.26839859116542 | 0 | 420.8666380827241 | 0 | 239.27396155374151 | 0 | 112.56997121071937 | 59.017739013687276 | 0 | 0 | 90.6942870234779 | 18.26839859116542 | 57.27730258475111 | 90.64890294024609 | 427.6055362063542 | 116.2400218316731 | 110.61269925599377 | 278.32 | 5.41499046939678 | 42.09513243790789 | 19.178148736287287 | 44.5294857004851 | 62.959697057129546 | 436.2318393172103 | 71.03043000344297 | 63.615542102904364 | 24.304080427335524 | 201.005541195249 | 0 | 10.202705269577232 | 11.651470701500465 | 69.06821442014056 | 84.63083059895882 | 14.927201293147931 | 0 | 55.002819524183295 | 61.709511265341426 | 19.39058026048356 | 0.48872180451127817 | 157 | 0 | 16 | 2 | 0 | 2 | 4 | 8 | 12 | 24 | 0 | 24 | 64 | 0 | 0 | 14 | 30.997540000000093 | 661.9360000000017 | 4 | 0
851 | O=C(N(C(CCCCCC)CCCCCC)C1=O)C2=CC=C(C3=C4C=CC1C32)C5=C(C(S6)=CC7=C6C(C8=CC=C(C9=CC%10C%11C%12=C9C%13=CC=C(C(N%14C(CCCCCC)CCCCCC)=O)C%15=C%13C(C%12=CC=C%11C(N(C(CCCCCC)CCCCCC)C%10=O)=O)=CC=C%15C%14=O)S8)=C(C=C(C%16=CC%17=C%18C(C%19=CC=C%20C%21=C%19C%17=CC=C%21C(N(C(CCCCCC)CCCCCC)C%20=O)=O)=CC=C(C%22=O)C%18C%16C(N%22C(CCCCCC)CCCCCC)=O)S%23)C%23=C7C%24=CC=C(C%25=C(C%26=C%27C=CC%28C%26C(C(N(C(CCCCCC)CCCCCC)C%28=O)=O)=C%25)C%29=CC=C%30C%31=C%29C%27=CC=C%31C(N(C(CCCCCC)CCCCCC)C%30=O)=O)S%24)C=C%32C%33=C5C4=CC=C%33C(N(C(CCC)CCC)C%32=O)=O | 18.842181585242777 | 18.842181585242777 | 0.23205535049436388 | -1.111478266 | 0.025260351367671706 | 18.558333333333334 | 3290.607999999994 | 3042.639999999994 | 3287.756467792001 | 1254 | 0.2611728761277796 | -0.275111184 | 0.2751111840057754 | 0.2611728761277796 | 0.17083333333333334 | 0.44583333333333336 | 0.8208333333333333 | 32.13722753807945 | 9.640698460993871 | 2.6162195958077543 | -2.456476593 | 2.667882308621927 | -2.555136033 | 7.25753255490766 | -0.152269182 | 1.0722556459807122 | 0.6990864266153403 | 12800.440654672186 | 166.6215853350975 | 144.9360898405628 | 148.2020761642737 | 117.34587006237228 | 94.57171724369044 | 97.83770356740133 | 73.05968939642467 | 77.33164099204484 | 57.75517040999929 | 62.41469608708473 | 45.80022077867086 | 50.680680611974324 | -17.7 | 4.857874963776254e+96 | 168.3486236805591 | 73.4855268533469 | 29.597413148050066 | 1433.2263848791188 | 0 | 0 | 0 | 23.628718917406022 | 70.88615675221807 | 0 | 115.91187279195302 | 0 | 0 | 45.34714351173895 | 592.4882399791622 | 340.9774366086578 | 232.0499081587773 | 23.671624184645573 | 76.71259494514916 | 299.3893291058786 | 0 | 39.199277846803824 | 23.671624184645573 | 657.9269461094041 | 0 | 316.7395326564833 | 0 | 31.321796056194884 | 20.874599902419472 | 0 | 0 | 45.34714351173895 | 182.0488801496116 | 38.356297472574575 | 23.671624184645573 | 751.5951823970513 | 192.21826730580804 | 190.8491059807104 | 299.03999999999996 | 77.41779141523449 | 0 | 76.71259494514916 | 112.77505925686447 | 235.76989527808337 | 540.5775736291005 | 0 | 84.54642135854277 | 66.7686499065668 | 250.3931151150175 | 0 | 1.5450556453177802 | 6.337863358134493 | 292.68870023209377 | 15.769470661790628 | 15.971188990198947 | -12.12158552 | 40.57240328656845 | 91.76232451901546 | 35.141245496330136 | 0.5 | 240 | 0 | 24 | 8 | 8 | 16 | 13 | 4 | 17 | 20 | 0 | 28 | 88 | 4 | 4 | 33 | 51.48779999999972 | 987.8530000000048 | 0 | 16
852 | O=C(N(C(CCCCCC)CCCCCC)C1=O)C2=CC3=C(C4=C5C=CC1C42)C6=C(C7=C3SC8=C7C(C(S9)=CC%10=C9C%11=C(C%12=C%10C=C(C%13=O)C%14C%12=C%15C=CC%14C(N%13C(CCCCCC)CCCCCC)=O)C(C%15=CC=C%16C(N(C(CCCCCC)CCCCCC)C%17=O)=O)=C%16C%17=C%11)=C%18C(C%19=C(C(C=C%20C(N(C(CCCCCC)CCCCCC)C%21=O)=O)=C%22C%23=C%20C%21=CC=C%23C%24=CC=C(C%25=O)C%26C%24=C%22C%19=CC%26C(N%25C(CCCCCC)CCCCCC)=O)S%18)=C8C(S%27)=CC%28=C%27C%29=CC%30C%31C%32=C%29C%33=C%28C=C(C(N%34C(CCCCCC)CCCCCC)=O)C%35=C%33C(C%32=CC=C%31C(N(C(CCCCCC)CCCCCC)C%30=O)=O)=CC=C%35C%34=O)C=C%36C%37=C6C5=CC=C%37C(N(C(CCC)CCC)C%36=O)=O | 18.805414319302237 | 18.805414319302237 | 0.23090029644097387 | -1.094471824 | 0.01942712972518261 | 18.633333333333333 | 3282.543999999994 | 3042.6399999999935 | 3279.6938675360007 | 1246 | 0.2611728817495519 | -0.275110871 | 0.27511087104467497 | 0.2611728817495519 | 0.15833333333333333 | 0.4125 | 0.7541666666666667 | 32.13719708990617 | 9.646300419623133 | 2.6191460117424032 | -2.447950629 | 2.707422525333235 | -2.552945361 | 7.3123233049266 | -0.152161436 | 1.4669908458299332 | 0.7497091066972975 | 13955.387216813231 | 165.58353323912212 | 144.31728768704582 | 147.58327401075672 | 117.3795435671835 | 94.92299976945489 | 98.18898609316578 | 74.48663298663774 | 78.63227212160359 | 59.72896600497389 | 64.58171192112621 | 48.25567786317263 | 53.71815330486252 | -17.7 | 4.2896828089904126e+98 | 163.17494621088565 | 67.70017563976549 | 25.84191876079874 | 1426.3288116757979 | 0 | 0 | 0 | 23.628718917406022 | 70.88615675221807 | 0 | 115.91187279195302 | 0 | 0 | 45.34714351173895 | 568.2131186669434 | 332.3196530697646 | 258.08523980656804 | 23.671624184645573 | 76.71259494514916 | 378.2564259687925 | 0 | 39.199277846803824 | 23.671624184645573 | 657.9269461094041 | 0 | 241.4154612756466 | 0 | 20.881197370796592 | 20.874599902419472 | 0 | 0 | 45.34714351173895 | 182.0488801496116 | 38.356297472574575 | 23.671624184645573 | 736.9637408159473 | 131.52563750607519 | 259.275604158226 | 299.03999999999996 | 113.39951419052933 | 0 | 76.71259494514916 | 76.79333648156958 | 262.8459857783341 | 555.1444995115937 | 0 | 84.54642135854279 | 36.417508487514205 | 232.20366694800495 | 0 | 4.440400085468381 | 6.485711305713788 | 300.78050891685774 | 24.43161195110684 | 12.741515756661233 | -12.60851842 | 25.77527151330271 | 87.66634373690836 | 35.287155153383715 | 0.5 | 240 | 0 | 24 | 8 | 8 | 16 | 17 | 4 | 21 | 20 | 0 | 28 | 84 | 4 | 4 | 37 | 52.445199999999716 | 992.3040000000045 | 0 | 16
853 | O=C(C(C=CC=C1)=C1C/2=C(C#N)/C#N)C2=C/C3=CC4=C(S3)C5=C(C=CC6=C5C=CC7=C6C(SC(/C=C8C(C(C=CC=C9)=C9C\8=C(C#N)\C#N)=O)=C%10)=C%10C7(CCCCCC)CCCCCC)C4(CCCCCC)CCCCCC | 14.363402146882137 | 14.363402146882137 | 0.05549535377986348 | -0.239600378 | 0.03781574802922195 | 15.897435897435898 | 1061.4739999999986 | 992.929999999999 | 1060.478369 | 392 | 0.19389528108979642 | -0.288564945 | 0.28856494470805566 | 0.19389528108979642 | 0.4358974358974359 | 0.7692307692307693 | 1.0897435897435896 | 32.13475184355468 | 9.695487601387669 | 2.479886240560219 | -2.331352716 | 2.6336141572948346 | -2.253957459 | 7.169999048044383 | 0.1031584651553274 | 4.259090155181616 | 1.213688737694549 | 3393.381390505187 | 54.55489127038598 | 45.80158747462022 | 47.43458063647567 | 38.178427859756674 | 28.89728156969445 | 30.530274731549902 | 22.074012001856556 | 24.241565914830204 | 17.4783435830199 | 19.67747561115715 | 13.746980349368402 | 16.297943742427634 | -7.2 | 5.6441566648363226e+17 | 54.16744115928919 | 23.40989241460622 | 9.26070163602631 | 469.3314817752834 | 0 | 35.42309431130763 | 11.566489892729878 | 0 | 0 | 0 | 9.589074368143644 | 0 | 21.047566218953946 | 22.673571755869474 | 203.22449958711806 | 94.1212182214066 | 74.88479380066381 | 0 | 9.589074368143644 | 68.31075935133524 | 21.047566218953946 | 0 | 0 | 166.9413621960763 | 0 | 161.48346339971823 | 0 | 45.15808262196568 | 0 | 0 | 0 | 22.673571755869474 | 11.566489892729878 | 10.82998093879356 | 45.32445147012304 | 219.96236194640497 | 107.22155707873965 | 54.95189507353248 | 129.29999999999998 | 0 | 30.636640587097588 | 0 | 33.542679891661976 | 44.54622408706505 | 112.48744035421879 | 79.59073825821821 | 34.80630589279269 | 48.55024262443742 | 88.37003646070124 | 0 | 0 | 3.4692974600275974 | 33.10804232535709 | 43.41201287119092 | 11.355981624323631 | -0.327309682 | 37.635667482181866 | 26.429939653185393 | 9.0830349322029 | 0.37142857142857144 | 78 | 0 | 6 | 4 | 0 | 4 | 4 | 2 | 6 | 8 | 0 | 8 | 22 | 0 | 0 | 10 | 19.538720000000005 | 320.9610000000006 | 0 | 2
854 | O=C(C(C=CC=C1)=C1C/2=C(C#N)/C#N)C2=C/C3=CC4=C(S3)C5=C(C=CC6=C5C=CC7=C6C(SC(/C=C8C(C(C=CC=C9)=C9C\8=C(C#N)\C#N)=O)=C%10)=C%10C7(CC(CC)CCCC)CC(CC)CCCC)C4(CC(CC)CCCC)CC(CC)CCCC | 14.606141323175056 | 14.606141323175056 | 0.053560069399676946 | -0.305028906 | 0.03928003492938313 | 19.302325581395348 | 1173.6899999999987 | 1089.017999999999 | 1172.60357 | 440 | 0.19389528108979645 | -0.288564945 | 0.28856494470805566 | 0.19389528108979645 | 0.4418604651162791 | 0.7558139534883721 | 1.0465116279069768 | 32.13475289967221 | 9.644230945154577 | 2.505612947769347 | -2.38578334 | 2.6479034211516996 | -2.313517343 | 7.170036785245487 | 0.10315845210184504 | 1.5328792073446567 | 1.2794795235641383 | 3596.001851476629 | 60.86429234714447 | 52.11098855137872 | 53.74398171323417 | 41.90583447006921 | 32.624688180007 | 34.257681341862444 | 25.31387677341053 | 27.481430686384172 | 20.371568228685064 | 22.570700256822292 | 15.79622537492239 | 18.347188767981606 | -7.2 | 5.538914453404112e+21 | 61.87231697635442 | 26.82171534382627 | 10.943902477738446 | 520.2510186904564 | 0 | 35.42309431130763 | 11.566489892729878 | 0 | 0 | 0 | 9.589074368143644 | 0 | 21.047566218953946 | 22.673571755869474 | 230.91944838588057 | 117.79284240605216 | 74.88479380066381 | 0 | 9.589074368143644 | 68.31075935133524 | 21.047566218953946 | 0 | 23.671624184645573 | 194.63631099483882 | 0 | 161.48346339971823 | 0 | 45.15808262196568 | 0 | 0 | 0 | 22.673571755869474 | 11.566489892729878 | 10.82998093879356 | 68.9960756547686 | 247.6573107451675 | 107.22155707873965 | 54.95189507353248 | 129.29999999999998 | 0 | 30.636640587097588 | 0 | 33.542679891661976 | 68.21784827171062 | 86.80415386251474 | 105.27402474992226 | 22.673571755869474 | 60.68297676136064 | 116.06498525946373 | 0 | 0 | 3.5176665170167842 | 33.62891316688326 | 44.020774399448555 | 11.34117965908112 | 1.6654562782121716 | 38.20202133368883 | 26.404188903328922 | 18.71979974234037 | 0.4358974358974359 | 86 | 0 | 6 | 4 | 0 | 4 | 4 | 2 | 6 | 8 | 0 | 8 | 26 | 0 | 0 | 10 | 22.083120000000033 | 357.6170000000009 | 0 | 2
855 | O=C(/C(S1)=C/C(C2=NSN=C32)=C(F)C(F)=C3C(S4)=CC5=C4C6=CC(C(C7=CC=C(CCCCCC)C=C7)(C8=CC=C(CCCCCC)C=C8)C9=C%10SC(C%11=C(F)C(F)=C(/C=C%12SC(N(CC)C\%12=O)=S)C%13=NSN=C%11%13)=C9)=C%10C=C6C5(C%14=CC=C(CCCCCC)C=C%14)C%15=CC=C(CCCCCC)C=C%15)N(CC)C1=S | 18.13245897355786 | 18.13245897355786 | 0.013967027075432625 | -1.139585695 | 0.018756956906774286 | 15.722222222222221 | 1590.2079999999996 | 1505.5359999999985 | 1588.435757 | 554 | 0.2656731660442286 | -0.293174019 | 0.29317401898539125 | 0.2656731660442286 | 0.3888888888888889 | 0.6944444444444444 | 0.9814814814814815 | 32.18366827083452 | 9.653164220901248 | 2.5372853052938775 | -2.355080567 | 2.6664365045974177 | -2.29656015 | 8.268041132325838 | -0.122329074 | 1.5011555320400432 | 1.014555052675524 | 4922.460562058962 | 75.12307641327929 | 61.53567747795104 | 68.06765012537285 | 52.616931945399095 | 38.263450030989134 | 43.806526422308224 | 28.78870238311426 | 35.30152661986437 | 22.232467515956564 | 28.41659747206431 | 16.60943069217561 | 23.04643787732465 | -7.4 | 2.8519635160965543e+32 | 75.98842137002825 | 32.50360903850725 | 13.415191315461266 | 665.189794158619 | 0 | 30.707871041582987 | 23.26888336418358 | 0 | 11.814359458703011 | 0 | 19.388893829844598 | 17.56166019069928 | 17.494159925665798 | 22.673571755869474 | 249.766198154136 | 179.51987675406156 | 43.72500457002433 | 55.22353164036487 | 27.15073455884292 | 148.76373394509608 | 0 | 27.293979387366754 | 0 | 180.78883659545758 | 13.08951281182515 | 232.29481864495386 | 0 | 41.762394741593184 | 0 | 0 | 0 | 94.08946323114233 | 60.83891982901285 | 46.10234179864125 | 23.26888336418358 | 222.16389004871795 | 131.13761439701236 | 75.98123782572598 | 92.18 | 34.09886430297714 | 9.589074368143644 | 17.56166019069928 | 65.94524132373613 | 31.484875370345694 | 240.78538635207232 | 66.87923739802618 | 0 | 13.847474399381248 | 157.76937013082764 | 33.18282684892629 | 91.05327070900655 | 17.7811173932284 | 33.29648677626293 | 0 | 12.489875242216023 | -5.23812793 | 45.04499977644858 | 24.20325441108127 | 13.202456954832904 | 0.3409090909090909 | 108 | 0 | 8 | 2 | 2 | 4 | 7 | 4 | 11 | 14 | 0 | 20 | 30 | 2 | 2 | 15 | 25.369000000000064 | 451.9440000000013 | 4 | 2
856 | O=C(C(C=CC=C1)=C1C/2=C(C#N)/C#N)C2=C/C(S3)=CC4=C3C(C=C(C=C(C(C5=CC=C(CCCCCC)C=C5)(C6=CC=C(CCCCCC)C=C6)C7=C8SC(/C=C9C(C(C=CC=C%10)=C%10C\9=C(C#N)\C#N)=O)=C7)C8=C%11)C%11=C%12)=C%12C4(C%13=CC=C(CCCCCC)C=C%13)C%14=CC=C(CCCCCC)C=C%14 | 14.754987762240745 | 14.754987762240745 | 0.08956841389560499 | -0.838792931 | 0.03015738216395212 | 14.823529411764707 | 1365.8659999999995 | 1281.1939999999986 | 1364.60357 | 504 | 0.19389528110169313 | -0.288564945 | 0.28856494470803234 | 0.19389528110169313 | 0.3431372549019608 | 0.6372549019607843 | 0.9215686274509803 | 32.134754981462784 | 9.663993114820999 | 2.5074269556293274 | -2.344243072 | 2.6329391261883406 | -2.285583764 | 7.1682869874761215 | 0.1031584822543001 | 1.50535643883859 | 1.0341084306528303 | 4758.020877722376 | 70.48740192288773 | 59.03919178165419 | 60.672184943509635 | 50.05020714022882 | 37.17078426159067 | 38.80377742344613 | 28.268859344764078 | 30.436413257737733 | 21.974784141049277 | 24.205494284350095 | 16.820247104504066 | 19.200386493166263 | -10.32 | 7.34909392449167e+29 | 68.7971107346238 | 30.091030770157037 | 12.276748991980405 | 609.5598585995405 | 0 | 35.42309431130763 | 11.566489892729878 | 0 | 0 | 0 | 9.589074368143644 | 0 | 21.047566218953946 | 22.673571755869474 | 250.33761791695326 | 199.7044879039271 | 52.92790987847626 | 10.82998093879356 | 9.589074368143644 | 68.31075935133524 | 21.047566218953946 | 0 | 0 | 166.9413621960763 | 0 | 303.0529484286798 | 0 | 45.15808262196568 | 0 | 0 | 0 | 22.673571755869474 | 11.566489892729878 | 36.5132674304976 | 45.32445147012304 | 238.786687388277 | 204.28343017412533 | 54.95189507353248 | 129.29999999999998 | 10.82998093879356 | 30.636640587097588 | 0 | 22.712698952868415 | 44.54622408706505 | 137.28212510411285 | 99.30366544190012 | 34.80630589279269 | 48.55024262443742 | 185.43190955608702 | 0 | 0 | 3.319585690697364 | 33.413791281700696 | 44.11609119000794 | 18.296025413846344 | -0.411056141 | 75.13649645851257 | 26.604206252550366 | 9.024859853401809 | 0.2765957446808511 | 102 | 0 | 6 | 4 | 0 | 4 | 8 | 2 | 10 | 8 | 0 | 8 | 26 | 0 | 0 | 14 | 24.341520000000042 | 419.48500000000126 | 0 | 2
857 | O=C(C(C=CC=C1)=C1C/2=C(C#N)/C#N)C2=C/C(S3)=CC4=C3C(SC5=C6SC7=C5C(C8=CC=C(CCCCCC)C=C8)(C9=CC=C(CCCCCC)C=C9)C%10=C7SC(/C=C%11C(C(C=CC=C%12)=C%12C\%11=C(C#N)\C#N)=O)=C%10)=C6C4(C%13=CC=C(CCCCCC)C=C%13)C%14=CC=C(CCCCCC)C=C%14 | 14.792846844464886 | 14.792846844464886 | 0.08564459314617046 | -0.850035225 | 0.030157373421433778 | 14.96 | 1377.9239999999993 | 1297.2839999999985 | 1376.516412 | 496 | 0.19389528111654794 | -0.288564945 | 0.2885649447080034 | 0.19389528111654794 | 0.36 | 0.65 | 0.93 | 32.139550075636215 | 9.666361155002031 | 2.552220791722242 | -2.336902903 | 2.702018568761302 | -2.285832225 | 7.343587742863754 | 0.10315848248685483 | 1.4860550340357246 | 1.0596156641847752 | 4674.338911239287 | 69.07318836051462 | 57.54628728582341 | 60.81227360953431 | 49.08388064504005 | 36.177879765759904 | 39.44386608947081 | 27.3967456608319 | 31.60554102612487 | 21.249669596108973 | 26.2859189313336 | 16.281222152946185 | 22.00435821209749 | -9.36 | 1.7603974534245448e+30 | 67.80610283406877 | 29.452194549482154 | 11.757063053488569 | 604.8405851403634 | 0 | 35.42309431130763 | 11.566489892729878 | 0 | 0 | 0 | 9.589074368143644 | 0 | 21.047566218953946 | 45.34714351173895 | 250.33761791695326 | 142.41276523436304 | 54.300518474467644 | 39.73840954653696 | 9.589074368143644 | 89.61172251121333 | 21.047566218953946 | 0 | 0 | 166.9413621960763 | 0 | 278.7874801548335 | 0 | 43.785474025974295 | 0 | 0 | 0 | 45.34714351173895 | 11.566489892729878 | 36.5132674304976 | 45.32445147012304 | 238.786687388277 | 180.01796190027892 | 52.20667788154969 | 129.29999999999998 | 10.82998093879356 | 30.636640587097588 | 0 | 22.712698952868415 | 44.54622408706505 | 104.25587070839526 | 129.5847026456349 | 34.80630589279269 | 71.2238143803069 | 161.16644128224058 | 0 | 2.449353944434143 | 7.139166936403001 | 35.97734427345237 | 42.03140165847324 | 16.433673009044984 | -0.40092495 | 65.87433862870992 | 26.620443033933963 | 9.04187013205189 | 0.28888888888888886 | 100 | 0 | 6 | 4 | 0 | 4 | 6 | 4 | 10 | 10 | 0 | 10 | 26 | 0 | 0 | 14 | 24.464520000000043 | 415.23900000000117 | 0 | 2
858 | O=C(C(C=CC=C1)=C1C/2=C(C#N)/C#N)C2=C/C(S3)=CC4=C3C5=C(C(C=C(CCCCCCCCCCCC)C6=C7C(CCCCCCCCCCCC)=CC8=C6SC9=C8C(C%10=CC=C(CCCCCC)C=C%10)(C%11=CC=C(CCCCCC)C=C%11)C%12=C9SC(/C=C%13C(C(C=CC=C%14)=C%14C\%13=C(C#N)\C#N)=O)=C%12)=C7S5)C4(C%15=CC=C(CCCCCC)C=C%15)C%16=CC=C(CCCCCC)C=C%16 | 15.170041440946024 | 15.170041440946024 | 0.06453314146990485 | -0.831389384 | 0.021213669112101513 | 14.318181818181818 | 1814.691999999999 | 1681.635999999998 | 1812.9233134639996 | 676 | 0.1938952811165479 | -0.288564945 | 0.2885649447080034 | 0.1938952811165479 | 0.29545454545454547 | 0.553030303030303 | 0.8333333333333334 | 32.13877005722347 | 9.665129469619872 | 2.5307010388356943 | -2.338421688 | 2.678447245756698 | -2.282112058 | 7.28660018502784 | 0.1031584825231573 | 1.4990243320314915 | 0.9990051915064447 | 5914.660714001589 | 91.50785272412959 | 79.25733701030671 | 82.52332333401763 | 64.94758395019629 | 50.953900647698795 | 54.21988697140972 | 38.17720891094719 | 42.38600427624016 | 29.200067440219126 | 34.13868570250594 | 22.2777996595762 | 27.745886994917328 | -10.4 | 1.0447329431379852e+45 | 94.78220150957472 | 45.08914148067296 | 19.252702423089385 | 802.9625249493527 | 0 | 35.42309431130763 | 11.566489892729878 | 0 | 0 | 0 | 9.589074368143644 | 0 | 21.047566218953946 | 45.34714351173895 | 379.7598815290024 | 213.25504025870794 | 63.345903752941446 | 30.338569713598762 | 9.589074368143644 | 111.15661936907253 | 21.047566218953946 | 0 | 0 | 322.04691229982956 | 0 | 302.04711727515064 | 0 | 43.785474025974295 | 0 | 0 | 0 | 45.34714351173895 | 11.566489892729878 | 49.35491067634962 | 45.32445147012304 | 392.177497229572 | 192.15069603720212 | 73.75157473940888 | 129.29999999999998 | 10.82998093879356 | 21.047566218953946 | 9.589074368143644 | 22.712698952868415 | 44.54622408706505 | 99.64579710836676 | 308.1246517912887 | 22.673571755869474 | 83.35654851723012 | 187.14664981854506 | 0 | 2.6450615776773025 | 7.48038417305426 | 37.0573499186773 | 48.461869582171616 | 20.181798043604765 | -0.352332752 | 73.29687071466753 | 53.60703876677763 | 13.788626641940667 | 0.4098360655737705 | 132 | 0 | 6 | 4 | 0 | 4 | 8 | 4 | 12 | 10 | 0 | 10 | 48 | 0 | 0 | 16 | 35.69772000000003 | 561.3470000000019 | 0 | 2
859 | O=C(C(C=C(F)C(F)=C1)=C1C/2=C(C#N)/C#N)C2=C/C(S3)=CC4=C3C5=C(C(C=C(CCCCCCCCCCCC)C6=C7C(CCCCCCCCCCCC)=CC8=C6SC9=C8C(C%10=CC=C(CCCCCC)C=C%10)(C%11=CC=C(CCCCCC)C=C%11)C%12=C9SC(/C=C%13C(C(C=C(F)C(F)=C%14)=C%14C\%13=C(C#N)\C#N)=O)=C%12)=C7S5)C4(C%15=CC=C(CCCCCC)C=C%15)C%16=CC=C(CCCCCC)C=C%16 | 15.618745165428036 | 15.618745165428036 | 0.011433914284485702 | -1.194363075 | 0.016161440927528335 | 14.279411764705882 | 1886.6519999999987 | 1757.6279999999979 | 1884.8856262159995 | 700 | 0.19400452522188388 | -0.288563021 | 0.288563021108312 | 0.19400452522188388 | 0.3014705882352941 | 0.5514705882352942 | 0.8235294117647058 | 32.13877168548449 | 9.665129436737075 | 2.5324778009722078 | -2.338421569 | 2.679401085925517 | -2.28211223 | 7.28662268279226 | 0.10311658780585556 | 1.4948361048315655 | 1.0061150687291809 | 6163.480429621995 | 94.98882667614191 | 80.45979382558514 | 83.72578014929604 | 66.55664485547689 | 51.3645301320965 | 54.630516455807424 | 38.70984267722148 | 42.91863804251445 | 29.466834794222148 | 34.40545305650897 | 22.36262390637825 | 27.83071124171938 | -10.68 | 5.895806247015471e+47 | 98.37012813195184 | 45.734910285832015 | 19.793288436790135 | 819.6246665610573 | 0 | 35.42309431130763 | 34.835373256913456 | 0 | 0 | 0 | 9.589074368143644 | 17.56166019069928 | 21.047566218953946 | 45.34714351173895 | 331.22894498130967 | 237.5205085325544 | 63.345903752941446 | 30.338569713598762 | 27.15073455884292 | 111.15661936907253 | 21.047566218953946 | 0 | 0 | 322.04691229982956 | 0 | 301.05053236548775 | 0 | 43.785474025974295 | 0 | 0 | 0 | 45.34714351173895 | 11.566489892729878 | 49.35491067634962 | 68.59333483430662 | 392.177497229572 | 167.88522776335572 | 73.75157473940888 | 129.29999999999998 | 45.66535419570702 | 21.047566218953946 | 27.15073455884292 | 55.69243314720358 | 9.754294387402599 | 231.25448494905794 | 191.02713783704164 | 34.825611969537235 | 46.950457007038565 | 162.86976456737597 | 0 | 64.67629432936634 | 6.898297067896051 | 36.00680233228714 | 47.81790086037547 | 13.831636464360107 | -5.938534413 | 59.311713431682264 | 50.658345887728395 | 13.570877372692498 | 0.4098360655737705 | 136 | 0 | 6 | 4 | 0 | 4 | 8 | 4 | 12 | 10 | 0 | 14 | 48 | 0 | 0 | 16 | 36.25412000000002 | 561.1790000000019 | 0 | 2
860 | O=C(C(C=CC=C1)=C1C/2=C(C#N)/C#N)C2=C/C(S3)=CC4=C3C(SC5=C6SC7=C5N(C(CCCCCCCC)CCCCCCCC)C8=C7SC(/C=C9C(C(C=CC=C%10)=C%10C\9=C(C#N)\C#N)=O)=C8)=C6N4C(CCCCCCCC)CCCCCCCC | 14.380670796900953 | 14.380670796900953 | 0.04880834295987957 | -0.15718709 | 0.023369278556611865 | 14.162790697674419 | 1215.7779999999993 | 1133.121999999999 | 1214.53821 | 444 | 0.19389529020464305 | -0.334732218 | 0.3347322184128052 | 0.19389529020464305 | 0.4069767441860465 | 0.6976744186046512 | 1.0116279069767442 | 32.13921653677246 | 9.988191174002221 | 2.3565197244110228 | -2.216373539 | 2.556818484723214 | -2.09294898 | 7.397046710384996 | 0.10315852463181209 | 1.6733549732134665 | 1.1958296263974821 | 3761.924735527872 | 60.10693303426372 | 51.014664957660976 | 54.28065128137186 | 42.24250692085978 | 32.522015515552845 | 35.78800183926375 | 24.030175361899065 | 28.238970727192036 | 18.075469668742812 | 23.047069125776815 | 13.705685828239044 | 19.023260525566595 | -6.64 | 4.818231438985536e+20 | 62.41358075661093 | 29.8407258350577 | 12.849746058497372 | 524.9941410683701 | 9.13419929558271 | 35.42309431130763 | 11.566489892729878 | 0 | 0 | 0 | 9.589074368143644 | 0 | 21.047566218953946 | 45.34714351173895 | 230.3256042966797 | 61.09496382568902 | 55.25729714936958 | 50.26632236927964 | 9.589074368143644 | 130.47820504755478 | 21.047566218953946 | 9.13419929558271 | 0 | 219.56163589898676 | 0 | 114.96418915908379 | 0 | 24.276885251169094 | 0 | 0 | 0 | 45.34714351173895 | 20.700689188312587 | 0 | 45.32445147012304 | 261.15881062132104 | 82.95608880489318 | 73.56457164308594 | 139.16 | 0 | 30.636640587097588 | 0 | 34.79638061116433 | 44.54622408706505 | 61.120867370810686 | 178.6827548277999 | 34.80630589279269 | 71.2238143803069 | 73.23876748243751 | 0 | 13.157896714623114 | 7.323544100550322 | 30.64337363222792 | 41.073087911775836 | 8.910245424653336 | -0.314374181 | 28.329337534391684 | 37.742684496447424 | 9.134204366096078 | 0.4594594594594595 | 86 | 0 | 8 | 2 | 0 | 2 | 2 | 6 | 8 | 12 | 0 | 12 | 32 | 0 | 0 | 10 | 23.54752000000004 | 365.297000000001 | 2 | 2
861 | O=C(C(C=C(F)C(F)=C1)=C1C/2=C(C#N)/C#N)C2=C/C(S3)=CC4=C3C(SC5=C6SC7=C5N(C(CCCCCCCC)CCCCCCCC)C8=C7SC(/C=C9C(C(C=C(F)C(F)=C%10)=C%10C\9=C(C#N)\C#N)=O)=C8)=C6N4C(CCCCCCCC)CCCCCCCC | 14.963599038878442 | 14.963599038878442 | 0.0012199390956055822 | -1.187475624 | 0.017803469273672944 | 14.11111111111111 | 1287.7379999999994 | 1209.1139999999987 | 1286.500523 | 468 | 0.1940045343099825 | -0.334732218 | 0.3347322184128052 | 0.1940045343099825 | 0.4 | 0.6777777777777778 | 0.9777777777777777 | 32.139218140762054 | 9.986967038610635 | 2.3731907982644307 | -2.216373401 | 2.55835463468374 | -2.092952393 | 7.397063043121053 | 0.10311662989712433 | 1.5279974443708326 | 1.2087468037794964 | 3994.834005597294 | 63.58790698627603 | 52.217121772939386 | 55.48310809665028 | 43.8515678261404 | 32.932644999950554 | 36.19863132366146 | 24.562809128173356 | 28.771604493466327 | 18.34223702274583 | 23.313836479779837 | 13.790510075041082 | 19.108084772368635 | -6.92 | 2.5304310406802516e+23 | 66.01468603963916 | 30.467670026612325 | 13.386799590646122 | 541.6562826800752 | 9.13419929558271 | 35.42309431130763 | 34.835373256913456 | 0 | 0 | 0 | 9.589074368143644 | 17.56166019069928 | 21.047566218953946 | 45.34714351173895 | 181.7946677489868 | 85.36043209953546 | 55.25729714936958 | 50.26632236927964 | 27.15073455884292 | 130.47820504755478 | 21.047566218953946 | 9.13419929558271 | 0 | 219.56163589898676 | 0 | 113.9676042494209 | 0 | 24.276885251169094 | 0 | 0 | 0 | 45.34714351173895 | 20.700689188312587 | 0 | 68.59333483430662 | 261.15881062132104 | 58.690620531046726 | 73.56457164308594 | 139.16 | 34.835373256913456 | 48.19830077779687 | 0 | 67.7761148054995 | 0 | 166.58598972917417 | 97.48310074328286 | 57.49918372540671 | 24.276885251169094 | 48.96188223126842 | 0 | 71.60432976168059 | 6.681469424137152 | 30.144747764870708 | 40.87462987736835 | 3.6614547292163455 | -5.885676905 | 15.703563599868607 | 34.93884953612479 | 8.943298878818037 | 0.4594594594594595 | 90 | 0 | 8 | 2 | 0 | 2 | 2 | 6 | 8 | 12 | 0 | 16 | 32 | 0 | 0 | 10 | 24.103920000000052 | 365.12900000000093 | 2 | 2
862 | O=C(N(C(CCCCC)CCCCC)C1=O)C2=CC=C(C3=C4C(C5=CC6=C([C@H]7C(C=CC=C8)=C8[C@@H]6C9=C7C=CC=C9)C=C5%10)=CC1C32)C%11=CC=C%12C%13=C%11C4=C%10C=C%13C(N(C(CCCCC)CCCCC)C%12=O)=O | 15.635533803589096 | 15.635533803589096 | 0.04505599647728342 | -0.557295966 | 0.03716396933996767 | 20.055555555555557 | 951.2639999999993 | 884.7359999999995 | 950.5022585920001 | 364 | 0.2611723903348896 | -0.275110867 | 0.2751108667765703 | 0.2611723903348896 | 0.4444444444444444 | 0.9583333333333334 | 1.5138888888888888 | 16.183219697065116 | 9.602395786251448 | 2.5056774533758412 | -2.442515926 | 2.5745141745437397 | -2.553035895 | 6.381935999174083 | -0.150235118 | 3.417125604268177 | 1.1089507464152368 | 3567.014439297186 | 49.10262561203749 | 42.54283477401189 | 42.54283477401189 | 35.30279401078195 | 27.95027840163244 | 27.95027840163244 | 22.267236222587655 | 22.267236222587655 | 18.274901418129364 | 18.274901418129364 | 15.023926164133666 | 15.023926164133666 | -6.4 | 3.856166353706352e+16 | 45.46167499202892 | 17.671751644736847 | 6.383103722401616 | 422.7212661510396 | 0 | 0 | 0 | 5.907179729351506 | 17.721539188054518 | 0 | 28.97796819798824 | 0 | 0 | 0 | 177.57017221053084 | 137.03378465989275 | 51.92363152470815 | 5.917906046161393 | 19.178148736287287 | 78.87055284679217 | 0 | 9.799819461700956 | 5.917906046161393 | 160.26549456235878 | 0 | 151.02025990338683 | 0 | 0 | 10.437299951209736 | 0 | 0 | 0 | 45.51222003740289 | 9.589074368143644 | 5.917906046161393 | 207.8419506974795 | 90.51189652690411 | 55.24183392938613 | 74.76 | 11.835812092322787 | 0 | 19.178148736287287 | 47.548212668024725 | 16.70000751346326 | 161.82369112544123 | 33.380708950181976 | 9.799819461700956 | 12.142387175295491 | 112.6433938339696 | 0 | 0 | 0 | 64.96334658244199 | 9.949160460789875 | 10.907412358238597 | -1.493527355 | 28.704386594414615 | 22.150480894809395 | 8.818740464338802 | 0.3939393939393939 | 72 | 0 | 6 | 5 | 2 | 7 | 7 | 0 | 7 | 4 | 0 | 6 | 18 | 1 | 1 | 14 | 13.961999999999971 | 291.4169999999999 | 0 | 4
863 | O=C(N(C(CCCCC)CCCCC)C1=O)C2=CC=C(C3=C4C(C5=CC6=C([C@H]7C(C=C(C8=C(C9=C%10C=C(C%11=O)C%12C9=C%13C=CC%12C(N%11C(CCCCC)CCCCC)=O)C(C%13=CC=C%14C(N(C(CCCCC)CCCCC)C%15=O)=O)=C%14C%15=C8)C%10=C%16)=C%16[C@@H]6C%17=C7C=CC=C%17)C=C5%18)=CC1C32)C%19=CC=C%20C%21=C%19C4=C%18C=C%21C(N(C(CCCCC)CCCCC)C%20=O)=O | 16.438586370690885 | 16.438586370690885 | 0.1320211887134899 | -0.701810463 | 0.016302627741525008 | 19.903225806451612 | 1648.1959999999985 | 1529.2519999999981 | 1646.8949667359998 | 634 | 0.26117239033491063 | -0.275110871 | 0.2751108710681776 | 0.26117239033491063 | 0.2903225806451613 | 0.6774193548387096 | 1.153225806451613 | 16.19270527337313 | 9.593649841677097 | 2.5462684169472696 | -2.45344333 | 2.6281033377091316 | -2.553036168 | 6.420566017787167 | -0.152002537 | 0.66354456116679 | 0.8394437990195247 | 6645.515502936001 | 85.10116769631946 | 74.00276577936899 | 74.00276577936899 | 60.65609827878073 | 48.6864551881271 | 48.6864551881271 | 38.785150019136715 | 38.785150019136715 | 31.69002768948557 | 31.69002768948557 | 25.914634860485524 | 25.914634860485524 | -10.46 | 2.064526196301408e+41 | 80.63804084035179 | 31.888516226506287 | 11.752582195750447 | 727.8683218809048 | 0 | 0 | 0 | 11.814359458703011 | 35.443078376109035 | 0 | 57.95593639597648 | 0 | 0 | 0 | 276.26791949268824 | 247.4524835086216 | 92.0114509570935 | 11.835812092322787 | 38.356297472574575 | 157.74110569358425 | 0 | 19.599638923401912 | 11.835812092322787 | 308.6951770323946 | 0 | 196.55300906723653 | 0 | 0 | 10.437299951209736 | 0 | 0 | 0 | 91.02444007480581 | 19.178148736287287 | 11.835812092322787 | 381.59428333584793 | 108.22738823226888 | 110.48366785877221 | 149.51999999999998 | 23.671624184645573 | 0 | 38.356297472574575 | 83.26061324372668 | 44.17246345585611 | 335.81834282092495 | 11.126902983393991 | 19.599638923401912 | 18.208754243757102 | 158.56640295323376 | 0 | 0 | 0 | 135.69425909207962 | 16.277914693910247 | 14.12916554476623 | -4.784984463 | 30.102392827582797 | 42.31290717246393 | 17.6016784652085 | 0.44642857142857145 | 124 | 0 | 12 | 7 | 4 | 11 | 11 | 0 | 11 | 8 | 0 | 12 | 36 | 2 | 2 | 22 | 25.15940000000005 | 502.3660000000017 | 0 | 8
864 | O=C(N(C(CCCCC)CCCCC)C1=O)C2=CC=C(C3=C4C(C5=CC6=C([C@H]7C(C=C(C8=C(C9=C%10C=C(C%11=O)C%12C9=C%13C=CC%12C(N%11C(CCCCC)CCCCC)=O)C(C%13=CC=C%14C(N(C(CCCCC)CCCCC)C%15=O)=O)=C%14C%15=C8)C%10=C%16)=C%16[C@@H]6C%17=C7C=C(C(C=C%18C(N(C(CCCCC)CCCCC)C%19=O)=O)=C%20C%21=C%18C%19=CC=C%21C%22=CC=C(C%23=O)C%24C%22=C%20C%25=CC%24C(N%23C(CCCCC)CCCCC)=O)C%25=C%17)C=C5%26)=CC1C32)C%27=CC=C%28C%29=C%27C4=C%26C=C%29C(N(C(CCCCC)CCCCC)C%28=O)=O | 17.241967016736673 | 17.241967016736673 | 0.18590494896964938 | -0.845834054 | 0.015018777204090533 | 19.84090909090909 | 2345.1279999999974 | 2173.7679999999964 | 2343.2876748800004 | 904 | 0.26117239033491063 | -0.275110871 | 0.2751108710681776 | 0.26117239033491063 | 0.19886363636363635 | 0.45454545454545453 | 0.7727272727272727 | 16.202666499412413 | 9.587897212505018 | 2.582077240163618 | -2.455216862 | 2.654752157120035 | -2.553104362 | 6.442910081448396 | -0.152054237 | 0.6571287509365085 | 0.7643862921393153 | 9618.128462116854 | 121.0997097806015 | 105.46269678472612 | 105.46269678472612 | 86.00940254677927 | 69.42263197462177 | 69.42263197462177 | 55.2996094919918 | 55.2996094919918 | 45.110869832118006 | 45.110869832118006 | 36.82333719943765 | 36.82333719943765 | -14.52 | 2.3843476779842927e+67 | 115.83340421920259 | 46.123029361115016 | 17.13555302365125 | 1032.3257745785859 | 0 | 0 | 0 | 17.721539188054518 | 53.16461756416355 | 0 | 86.93390459396474 | 0 | 0 | 0 | 381.0416868816794 | 351.10555921833225 | 132.09927038947887 | 17.75371813848418 | 57.53444620886186 | 236.61165854037634 | 0 | 29.399458385102868 | 17.75371813848418 | 457.12485950243024 | 0 | 241.39615519890205 | 0 | 0 | 20.874599902419472 | 0 | 0 | 0 | 136.53666011220872 | 28.76722310443093 | 17.75371813848418 | 544.2197129908224 | 125.94287993763365 | 165.72550178815828 | 224.27999999999997 | 47.34324836929114 | 0 | 57.53444620886186 | 107.13720172710585 | 143.3085546588963 | 426.33285324018306 | 0 | 29.399458385102868 | 30.351141419052592 | 198.413391965664 | 0 | 0 | 0 | 212.19436575505324 | 22.933296999651077 | 14.803671840494474 | -9.144380175 | 31.086597871736554 | 60.443828893093034 | 26.349285482021934 | 0.46835443037974683 | 176 | 0 | 18 | 9 | 6 | 15 | 15 | 0 | 15 | 12 | 0 | 18 | 54 | 3 | 3 | 30 | 34.44760000000008 | 712.5670000000026 | 0 | 12
865 | CCCCC(CC)CC(C1=C2C=CC=C1)C3=C2C=CC(C4=CC=C(/C=C(C#N)/C#N)C5=NSN=C45)=C3 | 9.185105193486963 | 9.185105193486963 | 0.0590170037033424 | 0.0590170037033424 | 0.23299581303001082 | 14.5 | 488.66000000000025 | 460.4360000000002 | 488.20346789600006 | 178 | 0.12984900031954683 | -0.191643851 | 0.19164385072504503 | 0.12984900031954683 | 0.9444444444444444 | 1.6944444444444444 | 2.4722222222222223 | 32.14068307587786 | 9.828324018416257 | 2.3018320509028207 | -2.213453386 | 2.4916698065349996 | -2.067423558 | 6.99678268904987 | 0.4045006072987537 | 3.52954029174787 | 1.5870987699919084 | 1516.4546016485 | 25.070338854006458 | 20.66083980867194 | 21.477336389599667 | 17.676896353095724 | 12.687550568702992 | 13.417847312043214 | 9.539477632250673 | 10.067925320106331 | 7.464060155913358 | 7.992507843769016 | 5.526369268323705 | 6.107187594033124 | -3.8 | 273073014.4517113 | 23.919269863557282 | 10.443052803100366 | 4.320540148728826 | 216.42306793793546 | 0 | 28.744948590886338 | 0 | 0 | 0 | 0 | 0 | 0 | 19.270863072309872 | 0 | 88.06169743877818 | 52.29837230286787 | 17.044809029555385 | 11.728187345198613 | 0 | 28.83760888726502 | 10.523783109476973 | 8.747079962832899 | 5.917906046161393 | 51.869488560172684 | 0 | 76.86076262131476 | 0 | 34.39224859237253 | 0 | 0 | 0 | 11.728187345198613 | 8.747079962832899 | 0 | 28.580131781222914 | 68.55984303526367 | 60.17040814622376 | 39.363227508854386 | 73.36 | 0 | 10.523783109476973 | 0 | 5.573104530069267 | 11.835812092322787 | 39.451943255522124 | 54.35791408141803 | 6.076020106833881 | 24.271176762507768 | 65.05912384144541 | 0 | 9.090007006873023 | 1.157836250524326 | 0 | 18.370210386973927 | 10.04180752770304 | 1.1163169448024515 | 23.50913044081096 | 7.78386299920194 | 4.597495109776999 | 0.2903225806451613 | 36 | 0 | 4 | 1 | 0 | 1 | 3 | 1 | 4 | 5 | 0 | 5 | 8 | 0 | 0 | 5 | 8.507660000000003 | 147.2559999999998 | 2 | 0
866 | CCCCC(CC)CN1C2=C(SC=C2)C3=C1C=C(C4=CC=C(/C=C(C#N)/C#N)C5=NSN=C45)S3 | 9.148355302611197 | 9.148355302611197 | 0.06163709274801343 | 0.06163709274801343 | 0.2005582703630043 | 12.235294117647058 | 501.70600000000024 | 478.5220000000002 | 501.11155873600006 | 170 | 0.12984900034947924 | -0.338753486 | 0.33875348577247627 | 0.12984900034947924 | 1.088235294117647 | 1.911764705882353 | 2.676470588235294 | 32.14122527470585 | 9.990419501051086 | 2.2014975954400904 | -2.162696927 | 2.4378082313241483 | -2.092049672 | 7.2802411603659625 | 0.40080491536658724 | 3.636558006732292 | 1.6188624479029128 | 1582.424187396869 | 23.656125291633362 | 19.037798639151497 | 21.487288381934675 | 16.676896353095724 | 11.44744266287317 | 13.873888798396015 | 8.43249486135558 | 10.929257468369764 | 6.381626452460179 | 9.135477533540236 | 4.510273386117914 | 7.34013701387055 | -3.04 | 103096143.11245197 | 22.737448172216432 | 9.675648558662688 | 3.9237649149340275 | 210.0700502829071 | 4.567099647791355 | 28.744948590886338 | 0 | 0 | 0 | 0 | 0 | 0 | 19.270863072309872 | 22.673571755869474 | 45.2426734050825 | 35.927544683310416 | 22.548806583007863 | 32.16142861336934 | 0 | 71.94442191130521 | 10.523783109476973 | 13.314179610624254 | 5.917906046161393 | 46.07551729699785 | 0 | 40.78208706607862 | 0 | 22.57904131098284 | 0 | 0 | 0 | 34.40175910106809 | 13.314179610624254 | 6.544756405912575 | 28.580131781222914 | 45.094212382782274 | 35.21863557438162 | 47.98326149563542 | 78.29 | 0 | 0 | 0 | 5.573104530069267 | 5.917906046161393 | 40.4332481697377 | 50.993674953576054 | 6.076020106833881 | 46.94474851837724 | 44.67445091739464 | 10.523783109476973 | 14.26365516105103 | 4.783692872832552 | 1.1709963939279417 | 20.489817890113486 | 6.054785947340079 | 0.6777613689015478 | 12.38849951770938 | 6.557503440174667 | 5.613287407949313 | 0.3076923076923077 | 34 | 0 | 5 | 0 | 0 | 0 | 1 | 4 | 5 | 8 | 0 | 8 | 8 | 0 | 0 | 5 | 8.236160000000003 | 144.11599999999984 | 3 | 0
867 | CCCCCCN1C2=C(SC=C2)C3=C1C=C(C4=CC=C(/C=C(C#N)/C#N)C5=NSN=C45)S3 | 9.111879962475143 | 9.111879962475143 | 0.0611941723188294 | 0.0611941723188294 | 0.18000723046198872 | 11.21875 | 473.65200000000016 | 454.5000000000001 | 473.08025860800007 | 158 | 0.12984900034947924 | -0.339034868 | 0.3390348676205736 | 0.12984900034947924 | 1.03125 | 1.875 | 2.6875 | 32.141225021502954 | 10.05171042678181 | 2.1854229396010085 | -2.054631559 | 2.4340226223290458 | -1.961248212 | 7.280232591420014 | 0.6024112471534212 | 3.5818412467063903 | 1.6088904146258298 | 1531.5888475356057 | 22.07877502244374 | 17.460448369961874 | 19.909938112745053 | 15.74504470051759 | 10.515591010295035 | 12.942037145817878 | 7.617685425613934 | 10.114448032628124 | 5.632851352750943 | 8.386702433830994 | 4.07566500619311 | 6.905528633945746 | -3.04 | 41561056.75530587 | 20.840036996889438 | 8.83524493931209 | 3.508705800053826 | 197.34016605411387 | 4.567099647791355 | 28.744948590886338 | 0 | 0 | 0 | 0 | 0 | 0 | 19.270863072309872 | 22.673571755869474 | 38.31893620539187 | 30.009638637149024 | 22.548806583007863 | 32.16142861336934 | 0 | 71.94442191130521 | 10.523783109476973 | 13.314179610624254 | 0 | 39.15178009730723 | 0 | 40.78208706607862 | 0 | 22.57904131098284 | 0 | 0 | 0 | 34.40175910106809 | 13.314179610624254 | 6.544756405912575 | 22.66222573506152 | 38.17047518309165 | 35.21863557438162 | 47.98326149563542 | 78.29 | 0 | 0 | 0 | 5.573104530069267 | 0 | 40.4332481697377 | 50.993674953576054 | 28.749591862703355 | 24.271176762507768 | 37.75071371770401 | 10.523783109476973 | 14.15856961081216 | 4.762772424533857 | 1.1681737370874279 | 20.402033498579094 | 6.033777410168331 | 0 | 12.31493287459184 | 6.546568446894831 | 3.279838663999126 | 0.25 | 32 | 0 | 5 | 0 | 0 | 0 | 1 | 4 | 5 | 8 | 0 | 8 | 7 | 0 | 0 | 5 | 7.6000600000000045 | 134.95199999999997 | 3 | 0
868 | CCC[Si]1(CCC)C2=C(SC(C3=CC=C(F)C=C3)=C2)C4=C1C=C(C5=CC=C(/C=C(C#N)/C#N)C6=NSN=C56)S4 | 13.631779016208265 | 13.631779016208265 | 0.04560042483263027 | -1.970884397 | 0.1436183037427224 | 13.051282051282051 | 582.8270000000001 | 559.6430000000003 | 582.0838145 | 192 | 0.12984900034947908 | -0.207011756 | 0.20701175628425963 | 0.12984900034947908 | 0.8717948717948718 | 1.4871794871794872 | 2.128205128205128 | 32.14126687342547 | 10.052414143771449 | 2.4665813414460036 | -2.27473832 | 2.471351256237979 | -2.53808226 | 7.313275424751275 | 0.6278287728311196 | 3.7237229280386237 | 1.523608123267657 | 1810.5498766125027 | 27.14768912319608 | 21.416143273853468 | 24.865633016636647 | 19.021866920255917 | 12.85047633879976 | 17.62797980636853 | 9.741306393979459 | 16.615715596044296 | 7.4366568809164315 | 16.40221372084712 | 5.827819603465417 | 15.877676548564395 | -3.473116883 | 1267185533.912485 | 25.78608729675631 | 10.252125308966432 | 4.176085197192728 | 239.21258498993598 | 0 | 42.636041732465344 | 0 | 0 | 0 | 0 | 0 | 4.39041504767482 | 19.270863072309872 | 22.673571755869474 | 50.954585919079705 | 58.366582717585175 | 30.635491758199187 | 11.728187345198613 | 4.39041504767482 | 69.95850423504253 | 10.523783109476973 | 8.747079962832899 | 0 | 38.77730919906621 | 0 | 65.48471341050504 | 0 | 42.77393438378373 | 10.373451291374916 | 0 | 0 | 34.40175910106809 | 16.820952263366017 | 0 | 28.479446576107414 | 32.25256913693026 | 54.10404107776215 | 47.74491330026559 | 73.36 | 8.073872300533118 | 14.914198157151793 | 0 | 11.390325371115162 | 0 | 52.293586501374136 | 36.7835059743256 | 23.39547988944456 | 59.07748265530046 | 34.727288499137366 | 0 | 22.7710287420869 | 4.814202550737768 | 5.148792777733803 | 21.539493524045703 | 4.408634985533536 | -0.213384627 | 21.930459555182622 | 3.8572260904545406 | 4.575541909071019 | 0.2 | 39 | 0 | 4 | 0 | 1 | 1 | 2 | 3 | 5 | 7 | 0 | 9 | 7 | 0 | 0 | 6 | 8.081360000000005 | 163.8559999999997 | 2 | 0
869 | O=C(C(C=CC=C1)=C1C/2=C(C#N)/C#N)C2=C/C3=CC4=C(C(C=C(OC5(C6=CC=C(CCCCCC)C=C6)C7=CC=C(CCCCCC)C=C7)C(C8=C5C=C(/C=C9C(C(C=CC=C%10)=C%10C\9=C(C#N)\C#N)=O)S8)=C%11)=C%11OC4(C%12=CC=C(CCCCCC)C=C%12)C%13=CC=C(CCCCCC)C=C%13)S3 | 14.815091129420164 | 14.815091129420164 | 0.13224527537166386 | -1.263321718 | 0.02956395994926663 | 14.92 | 1347.8039999999996 | 1265.1479999999988 | 1346.577749 | 498 | 0.19389528116470536 | -0.472245721 | 0.47224572082161664 | 0.19389528116470536 | 0.37 | 0.66 | 0.94 | 32.13475479545611 | 9.754488096750746 | 2.501171154287046 | -2.424105914 | 2.6149135386709332 | -2.391417885 | 7.168147454249469 | 0.10315829059989616 | 1.2884365456475948 | 1.0680256847965197 | 4454.601334865005 | 69.33270138450847 | 57.70098782420266 | 59.333980986058116 | 49.03013373796468 | 36.08258030413915 | 37.715573465994616 | 27.037148459606666 | 29.204702372580318 | 20.506248144091607 | 22.736958287392415 | 15.226158519358282 | 17.568840429455193 | -10.2 | 5.7416478350497e+28 | 68.3292591892111 | 30.505515676442652 | 12.97436438965952 | 597.1052845268189 | 9.473725907600098 | 46.92211797787544 | 22.768591514697256 | 0 | 0 | 0 | 9.589074368143644 | 0 | 21.047566218953946 | 22.673571755869474 | 250.33761791695326 | 121.16479042110429 | 97.43552181205223 | 0 | 19.06280027574374 | 57.53831092240565 | 21.047566218953946 | 0 | 0 | 167.31348287925013 | 0 | 279.79331130836266 | 0 | 56.65710628853349 | 9.473725907600098 | 0 | 11.49902366656781 | 22.673571755869474 | 11.566489892729878 | 36.88538811367141 | 45.32445147012304 | 227.65978440488297 | 192.15069603720212 | 44.17944664460288 | 147.76 | 11.202101621967376 | 30.636640587097588 | 0 | 33.858908013006946 | 44.899038693494326 | 166.7493466751974 | 70.61066421436149 | 12.13273413692322 | 48.55024262443742 | 173.29917541916382 | 9.473725907600098 | 16.150143154910054 | 3.0758719912831456 | 32.90220254365181 | 42.04918873198611 | 12.37161694993586 | 0.6972364229294428 | 67.14657789754648 | 25.830443350946638 | 8.94338562347716 | 0.28888888888888886 | 100 | 0 | 8 | 2 | 2 | 4 | 7 | 2 | 9 | 10 | 0 | 10 | 26 | 0 | 0 | 13 | 23.164720000000035 | 405.03100000000114 | 0 | 2
870 | CCN(C/1=O)C(SC1=C\C2=CC=C(C3=CC(C4(C(C=CC=C5)=C5C6=C4C=CC=C6)C7C8C=CC(C(C9=NN(CCCCCCCC)N=C%109)=CC=C%10/C=C%11SC(N(C/%11=O)CC)=S)=C7)=C8C=C3)C%12=NN(CCCCCCCC)N=C2%12)=S | 13.55615999153248 | 13.55615999153248 | 0.00791074404949521 | -0.537515078 | 0.041649291204337274 | 19.063291139240505 | 1119.564999999999 | 1053.0369999999991 | 1118.419157 | 402 | 0.26567135618571147 | -0.293174031 | 0.2931740312218755 | 0.26567135618571147 | 0.5443037974683544 | 1.0379746835443038 | 1.5696202531645569 | 32.18321113531044 | 9.643155104606144 | 2.5723472520683877 | -2.366604537 | 2.6597370914464467 | -2.328762204 | 8.267910335133957 | -0.122328492 | 2.712423505173102 | 0.9811028035375149 | 3687.2637692179514 | 54.36429234714445 | 45.54261292793933 | 48.80859925165024 | 38.65613386324967 | 28.672021757898392 | 31.121511500681567 | 21.51228691703841 | 24.863818095430723 | 16.78510160153627 | 19.540658123727113 | 12.907670407210647 | 15.657821957806114 | -6.32 | 3.7002019842441964e+18 | 53.32950699925785 | 22.670376578022818 | 9.472414179447663 | 482.4056772129801 | 0 | 30.707871041582983 | 0 | 0 | 11.814359458703011 | 0 | 19.388893829844598 | 0 | 29.987739678202175 | 0 | 229.1724066924812 | 89.42478989931087 | 47.179130870935914 | 28.314776309002024 | 9.589074368143644 | 108.20689202889865 | 0 | 39.78755913990314 | 5.917906046161393 | 129.16721760125796 | 13.08951281182515 | 157.9779998170849 | 0 | 22.253805966787983 | 0 | 0 | 0 | 47.95951678487562 | 73.33249958154924 | 28.093577649365574 | 5.917906046161393 | 149.606874761915 | 119.03383937520591 | 62.04575358099005 | 102.04 | 5.41499046939678 | 9.589074368143644 | 0 | 23.6501715510258 | 31.540854010723187 | 94.22996416254848 | 108.27105183237231 | 9.799819461700956 | 35.59252705804704 | 123.07104074680706 | 44.83047411929755 | 1.1596980891528998 | 13.964993472245899 | 35.39947857193599 | 20.96486021189818 | 16.297239828598965 | -0.048557309 | 33.668709772483155 | 25.259859326568513 | 10.917051369100122 | 0.35384615384615387 | 79 | 0 | 10 | 3 | 2 | 5 | 5 | 2 | 7 | 12 | 0 | 14 | 20 | 2 | 2 | 12 | 15.687799999999958 | 333.4580000000008 | 6 | 2
871 | CCN(C/1=O)/C(SC1=C\C2=CC=C(C3=CC(C4(C(C=CC=C5)=C5C6=C4C=CC=C6)C7C8C=CC(C(C9=NN(CCCCCCCC)N=C%109)=CC=C%10/C=C%11S/C(N(C/%11=O)CC)=C(C#N)\C#N)=C7)=C8C=C3)C%12=NN(CCCCCCCC)N=C2%12)=C(C#N)/C#N | 13.94780712016697 | 13.94780712016697 | 0.001243144069247748 | -0.623801088 | 0.06611010125947747 | 15.471264367816092 | 1183.524999999999 | 1116.9969999999992 | 1182.487311 | 434 | 0.2685899803006571 | -0.297532081 | 0.29753208093247857 | 0.2685899803006571 | 0.5402298850574713 | 1.0114942528735633 | 1.5172413793103448 | 32.1346733356758 | 9.64315723290532 | 2.571859094349123 | -2.366595937 | 2.659006110839733 | -2.328808575 | 7.074474538098692 | 0.4668501987244666 | 1.5261857998254247 | 1.015438441780328 | 4781.110669540654 | 60.34742001026988 | 49.51497072901145 | 51.14796389086691 | 42.62952027813872 | 30.658200658434453 | 32.291193820289905 | 22.78799060301856 | 24.849288366871296 | 17.728305623393073 | 19.988794839030824 | 13.58876260488261 | 15.803270594651023 | -9.32 | 1.9348812680495958e+22 | 58.07939134367659 | 24.947867298026843 | 10.207982248796188 | 512.3791581840325 | 0 | 55.669332483155415 | 11.146209060138535 | 0 | 11.118533790104015 | 0 | 18.723273663726353 | 0 | 51.03530589715612 | 22.673571755869474 | 181.2128899076056 | 89.42478989931087 | 47.179130870935914 | 27.569194636440276 | 0 | 73.61172843021008 | 21.047566218953946 | 39.12193897378489 | 5.917906046161393 | 142.25673041308312 | 0 | 187.2656706642921 | 0 | 46.53069121795708 | 29.508869506843638 | 0 | 0 | 22.673571755869474 | 39.12193897378489 | 31.59401609304708 | 51.24235751628444 | 149.606874761915 | 118.81264071556947 | 73.1919626411286 | 200.57999999999998 | 5.41499046939678 | 30.636640587097588 | 0 | 34.10055494256534 | 55.60276277562244 | 105.6222649172123 | 81.03983798332075 | 0 | 72.00214644613935 | 110.93830660988384 | 20.39472723320415 | 4.477892975944201 | 2.2927894180632107 | 31.522978744649468 | 60.20455469738947 | 14.12097497371542 | -0.077493887 | 40.76257053384822 | 24.238529362109247 | 10.04053651454947 | 0.323943661971831 | 87 | 0 | 14 | 3 | 0 | 3 | 5 | 4 | 9 | 16 | 0 | 16 | 20 | 0 | 0 | 12 | 11.785119999999987 | 345.7600000000008 | 8 | 0
872 | CCCCCCCCN1N=C2C(/C=C(C#N)/C#N)=CC=C(C3=CC(C4(C(C=CC=C5)=C5C6=C4C=CC=C6)C7C8C=CC(C(C9=NN(CCCCCCCC)N=C%109)=CC=C%10/C=C(C#N)\C#N)=C7)=C8C=C3)C2=N1 | 9.743797883686852 | 9.743797883686852 | 0.017658829113746943 | -0.55897685 | 0.06078356661547427 | 15.492957746478874 | 929.1889999999992 | 872.7409999999994 | 928.4689417919998 | 350 | 0.12984949925920874 | -0.191643851 | 0.19164385070948697 | 0.12984949925920874 | 0.5352112676056338 | 1.028169014084507 | 1.5774647887323943 | 15.469677429558276 | 9.64314979855765 | 2.5711482528876104 | -2.366598474 | 2.658648267729607 | -2.32875908 | 5.990736927224079 | 0.4668501997850368 | 4.1815220289947215 | 1.1104303453925681 | 3415.7825279953254 | 48.90019073200672 | 40.573336813782994 | 40.573336813782994 | 34.94444976793653 | 25.49235950163618 | 25.49235950163618 | 19.223587067302724 | 19.223587067302724 | 14.913756668455864 | 14.913756668455864 | 11.57000833029395 | 11.57000833029395 | -8.18 | 1.8696787242263052e+16 | 46.54415304482315 | 20.421437894577192 | 8.448068457667782 | 415.7213977026924 | 0 | 57.48989718177267 | 0 | 0 | 0 | 0 | 0 | 0 | 51.03530589715612 | 0 | 181.21288990760556 | 75.57731549992963 | 34.08961805911077 | 18.50450328122193 | 0 | 39.79194761420207 | 21.047566218953946 | 29.98773967820218 | 5.917906046161393 | 115.3197432018767 | 0 | 159.31393584944334 | 0 | 46.53069121795708 | 0 | 0 | 0 | 0 | 29.98773967820218 | 18.50450328122193 | 51.24235751628443 | 135.75940036253377 | 120.36977540756436 | 62.04575358099005 | 156.57999999999998 | 5.41499046939678 | 21.047566218953946 | 0 | 22.98202115246132 | 35.24981723045166 | 58.980146932096815 | 84.74728193359006 | 21.74505265866579 | 36.40961938809232 | 110.93830660988384 | 20.39472723320415 | 0 | 0 | 3.6004533357230333 | 59.300932767611826 | 15.169841625406733 | 0.03543512119344783 | 40.82387392688812 | 24.16332333314177 | 5.82280655670175 | 0.3114754098360656 | 71 | 0 | 10 | 3 | 0 | 3 | 5 | 2 | 7 | 10 | 0 | 10 | 18 | 0 | 0 | 10 | 14.106719999999969 | 280.7579999999998 | 6 | 0
873 | O=C(C(C=CC=C1)=C1C/2=C(C#N)\C#N)C2=C/C(S3)=CC4=C3C5=C([Si]4(CCCCCC)CCCCCC)C=C6C([Si](CCCCCC)(CCCCCC)C7=C6SC(/C=C8C(C(C=CC=C9)=C9C\8=C(C#N)/C#N)=O)=C7)=C5 | 14.302294608441372 | 14.302294608441372 | 0.0351444352328949 | -2.447081663 | 0.029372629176847197 | 16.054054054054053 | 1043.5639999999994 | 977.0359999999994 | 1042.416572 | 374 | 0.19389527897292488 | -0.288564945 | 0.28856494471665783 | 0.19389527897292488 | 0.43243243243243246 | 0.7567567567567568 | 1.0675675675675675 | 32.13475545339363 | 9.991732468362986 | 2.5123997469542965 | -2.320486877 | 2.480144638458285 | -2.564586259 | 7.235789350978296 | 0.10315852372955152 | 4.249782202583632 | 1.2759719291868001 | 3074.0298022903817 | 51.98597716963361 | 43.64688693624095 | 47.279880098096406 | 36.17842785975665 | 27.48061490302777 | 33.94203518962942 | 20.9460204697847 | 31.596702045883806 | 16.47030777519651 | 29.632399876141925 | 12.85039659968622 | 27.71136161797321 | -6.246233766 | 4.155620059088134e+16 | 52.610996713721 | 23.10961464340856 | 9.346266520843818 | 448.68190750550957 | 0 | 51.570838912373866 | 11.566489892729878 | 0 | 0 | 0 | 9.589074368143644 | 0 | 21.047566218953946 | 22.673571755869474 | 191.09176545019477 | 91.4618660077947 | 52.92790987847626 | 0 | 9.589074368143644 | 94.43295810622172 | 21.047566218953946 | 0 | 0 | 154.60447787324458 | 0 | 127.09692329600702 | 0 | 45.15808262196568 | 20.746902582749833 | 0 | 0 | 22.673571755869474 | 27.714234493796113 | 0 | 45.32445147012304 | 172.02526948791294 | 95.08882294181642 | 44.17944664460288 | 129.29999999999998 | 16.147744601066236 | 30.636640587097588 | 0 | 22.712698952868415 | 44.54622408706505 | 33.93067749506849 | 133.9877946289877 | 45.17975718416761 | 48.55024262443742 | 76.23730232377804 | 0 | 0 | 3.5973352305909323 | 33.332322349545805 | 46.924486751867434 | 6.8550215109735575 | -0.276379082 | 38.11220833804523 | 22.935734025205505 | 9.135656423731206 | 0.375 | 74 | 0 | 6 | 2 | 2 | 4 | 3 | 2 | 5 | 8 | 0 | 10 | 22 | 0 | 0 | 9 | 15.378919999999962 | 312.6990000000006 | 0 | 2
874 | CC(C)(C)C(C=C1)=CC=C1O[B@]23N4C5=C6C(C=C(C7=C(CCCCCCCC)C=C(/C=C8C(C(C=CC=C9)=C9C\8=C(C#N)/C#N)=O)S7)C=C6)=C4N=C%10C%11=C(C=C(C%12=C(CCCCCCCC)C=C(/C=C%13C(C(C=CC=C%14)=C%14C\%13=C(C#N)/C#N)=O)S%12)C=C%11)C(N%103)=NC%15=[N]2C(C%16=C%15C=C(C%17=C(CCCCCCCC)C=C(/C=C%18C(C(C=CC=C%19)=C%19C\%18=C(C#N)/C#N)=O)S%17)C=C%16)=N5 | 16.92024975615528 | 16.92024975615528 | 0.23162838942297204 | -0.794047964 | 0.012019989882678727 | 15.31578947368421 | 1663.9999999999986 | 1543.0399999999986 | 1664.7436593999996 | 600 | 0.19395035465092042 | -0.491094582 | 0.4910945820776073 | 0.19395035465092042 | 0.3157894736842105 | 0.6578947368421053 | 1.087719298245614 | 32.140454462016045 | 9.653582701192311 | 2.5453684307133098 | -2.355741944 | 2.6820400458407874 | -2.297288363 | 7.308618142689636 | 0.10319496900942385 | 1.2966775650486402 | 1.0232613939605828 | 5896.480152982894 | 79.32766500442322 | 69.44561908394162 | 72.87176319013322 | 55.706608535997546 | 45.49125075821571 | 48.917394864407285 | 35.045586936874166 | 39.59328024 | 27.54311512843595 | 32.090808430071775 | 21.832987717389944 | 26.880327034512035 | -7.341038961 | 3.298149283353991e+36 | 80.44921562521677 | 34.687836064343834 | 13.685449847255647 | 683.6309576652342 | 0 | 0 | 0 | 0 | 0 | 688.819237723862 | 0 | 0 | 0 | 0 | 0 | 0 | 0 | 0 | 19.178148736287287 | 167.00223027877297 | 0 | 18.934018757283667 | 0 | 348.72885350024444 | 0 | 134.97598645127334 | 0 | 0 | 22.237067580208027 | 0 | 0 | 0 | 83.65354035584039 | 16.00989599106965 | 0 | 378.757585029045 | 73.79475842918633 | 114.36639033851218 | 152.89999999999998 | 34.92502706901617 | 0 | 38.356297472574575 | 70.0331498142059 | 97.82146842834536 | 318.74276889201207 | 0 | 18.934018757283667 | 6.06636706846161 | 103.94014022196241 | 0 | 7.393048700999084 | -0.827087533 | 134.26777863621467 | 12.260928611016638 | 4.981752048323623 | -1.826162679 | 13.423542718320283 | 42.95855745229816 | 17.700975378645218 | 0.54 | 114 | 0 | 12 | 2 | 2 | 4 | 8 | 4 | 12 | 10 | 0 | 14 | 45 | 0 | 0 | 16 | 24.581200000000038 | 478.39000000000146 | 2 | 4
875 | CC(C)(C)C(C=C1)=CC=C1O[B@]23N4C5=C6C(C=C(C7=C(CCCCCCCC)C=C(/C=C8C(C(C=C(F)C(F)=C9)=C9C\8=C(C#N)/C#N)=O)S7)C=C6)=C4N=C%10C%11=C(C=C(C%12=C(CCCCCCCC)C=C(/C=C%13C(C(C=C(F)C(F)=C%14)=C%14C\%13=C(C#N)/C#N)=O)S%12)C=C%11)C(N%103)=NC%15=[N]2C(C%16=C%15C=C(C%17=C(CCCCCCCC)C=C(/C=C%18C(C(C=C(F)C(F)=C%19)=C%19C\%18=C(C#N)/C#N)=O)S%17)C=C%16)=N5 | 17.773218151493715 | 17.773218151493715 | 0.20795934730370802 | -0.939426412 | 0.02526035136265522 | 18.232 | 3426.845999999992 | 3162.7499999999936 | 3423.881668304001 | 1310 | 0.26117287876198764 | -0.275111184 | 0.2751111840057751 | 0.26117287876198764 | 0.16 | 0.368 | 0.652 | 32.13717680199046 | 9.65043795820693 | 2.6142566348193377 | -2.447494209 | 2.659526936692406 | -2.550690478 | 7.196406749007917 | -0.152271562 | 0.8679224823278251 | 0.6685133619375005 | 13039.468750866634 | 173.69265314696307 | 151.48813160444058 | 154.7541179281515 | 122.31219655756104 | 98.89906751288004 | 102.16505383659093 | 75.98537974613934 | 80.32048757208665 | 59.73976538325188 | 64.34703873617518 | 46.89132446384807 | 51.145044426178 | -18.22 | 1.2371944904142418e+101 | 177.41427821766956 | 79.38493534705452 | 32.77317180467187 | 1496.1668969141563 | 0 | 0 | 0 | 23.628718917406022 | 70.88615675221807 | 0 | 115.91187279195302 | 0 | 0 | 45.34714351173895 | 637.0891898235524 | 359.1668847756703 | 232.75881726770612 | 23.671624184645573 | 76.71259494514916 | 273.141020737177 | 0 | 39.199277846803824 | 23.671624184645573 | 696.4518758469603 | 0 | 347.0810210371636 | 0 | 52.20299342699147 | 20.874599902419472 | 0 | 0 | 45.34714351173895 | 182.0488801496116 | 38.356297472574575 | 23.671624184645573 | 790.1201121346076 | 222.55975568648833 | 185.48199498280536 | 299.03999999999996 | 71.51061168588298 | 0 | 76.71259494514916 | 118.68223898621596 | 196.6415243702254 | 618.9397833834437 | 0 | 84.54642135854277 | 60.69262979973291 | 280.73460349569774 | 0 | 0 | 6.380051005343913 | 292.31742088005836 | 14.720524359058453 | 18.12726327883215 | -11.26481 | 49.99617652260767 | 98.9903582270792 | 35.39968239567594 | 0.5045045045045045 | 250 | 0 | 24 | 8 | 8 | 16 | 13 | 4 | 17 | 20 | 0 | 28 | 96 | 4 | 4 | 33 | 54.74709999999967 | 1030.6230000000053 | 0 | 16
876 | O=C(N(C(CCCCCCC)CCCCCCC)C1=O)C2=CC=C(C3=C4C=CC1C32)C5=CC=C6C7=C5C4=CC=C7C(N(N8C(C9=CC=C%10C%11=C9C(C8=O)=CC=C%11C%12=CC=C(C%13=O)C%14C%12=C%10C=CC%14C(N%13C(CCCCCCC)CCCCCCC)=O)=O)C6=O)=O | 15.23936741997309 | 15.23936741997309 | 0.15089585690555762 | -0.813252873 | 0.036541699679946346 | 20.244444444444444 | 1203.5339999999994 | 1120.8779999999992 | 1202.6132655839997 | 462 | 0.2805700132451254 | -0.275111184 | 0.2805700132451254 | 0.2751111840058089 | 0.34444444444444444 | 0.6555555555555556 | 0.9777777777777777 | 16.227518539031504 | 9.670527670135854 | 2.526986510729463 | -2.439246964 | 2.5164987287904808 | -2.576289299 | 6.35763202969109 | -0.152262087 | 0.6979955862197514 | 0.783250875003355 | 4001.1882319916886 | 62.223581476667604 | 52.72710937635959 | 52.72710937635959 | 43.94552842087379 | 34.37316830184748 | 34.37316830184748 | 26.917481544855686 | 26.917481544855686 | 21.61435877029743 | 21.61435877029743 | 17.18591094332631 | 17.18591094332631 | -8.12 | 2.373481169059375e+23 | 59.49915077250326 | 24.25078189427266 | 9.243687962779816 | 526.2885503613198 | 0 | 0 | 0 | 11.814359458703011 | 35.443078376109035 | 0 | 48.15611693427552 | 0 | 10.017825047909064 | 0 | 228.98501038580028 | 114.95720597033696 | 45.83815123968683 | 34.08961805911077 | 38.356297472574575 | 114.65131197786594 | 0 | 19.81764450961002 | 11.835812092322787 | 205.7141614996055 | 0 | 138.92613791995268 | 0 | 0 | 10.437299951209736 | 0 | 0 | 0 | 79.15876400271799 | 19.178148736287287 | 11.835812092322787 | 257.3162405111729 | 83.98122603516694 | 67.39387414305389 | 149.51999999999998 | 47.30034310205159 | 19.178148736287287 | 19.178148736287287 | 57.96620654248992 | 42.70893096590678 | 182.6524352343771 | 25.683286491704038 | 34.06528773554739 | 72.87362912851749 | 27.694948798762496 | 0 | 0 | 0 | 123.80537508249978 | 8.352405022801548 | 5.305216475768018 | -6.104287144 | 13.720334507269273 | 40.77816581945443 | 8.809456902944085 | 0.4358974358974359 | 90 | 0 | 12 | 4 | 4 | 8 | 6 | 0 | 6 | 8 | 0 | 12 | 27 | 2 | 2 | 14 | 15.355399999999966 | 354.75600000000105 | 0 | 8
877 | O=C(N(C(CCCCC)CCCCC)C1=O)C2=CC=C(C3=C4C=CC1C32)C5=C(C6=CC7=C(C8C(C7(C9C%10C=CC=C9)C%11=C%10C=CC=C%11)C=C(C%12=C(C%13=C%14C=CC%15C%13C(C(N(C(CCCCC)CCCCC)C%15=O)=O)=C%12)C%16=CC=C%17C%18=C%16C%14=CC=C%18C(N(C(CCCCC)CCCCC)C%17=O)=O)C=C8)C=C6)C=C%19C%20=C5C4=CC=C%20C(N(C(CCCCC)CCCCC)C%19=O)=O | 16.57440767954078 | 16.57440767954078 | 0.005558553108268249 | -0.748827623 | 0.02741975694823685 | 22.728682170542637 | 1718.3309999999992 | 1589.3069999999982 | 1716.9732170559996 | 664 | 0.26117238741672083 | -0.275111184 | 0.2751111840167905 | 0.26117238741672083 | 0.34108527131782945 | 0.7829457364341085 | 1.317829457364341 | 16.192754150517594 | 9.601047920897138 | 2.626029377503401 | -2.448133636 | 2.6887389442956406 | -2.551006087 | 6.344661830324671 | -0.152261756 | 1.2654794670007985 | 0.8152822316708177 | 6345.130450599256 | 88.94862086905336 | 77.27626847126525 | 77.27626847126525 | 63.127295398087675 | 50.61508798308118 | 50.61508798308118 | 39.980591640938464 | 39.980591640938464 | 32.67437584169316 | 32.67437584169316 | 26.649631040840994 | 26.649631040840994 | -10.72 | 6.50223397635537e+42 | 86.32661053786927 | 35.52362093059365 | 13.539897417341779 | 761.5043030990686 | 0 | 0 | 0 | 11.814359458703011 | 35.443078376109035 | 0 | 57.95593639597648 | 0 | 0 | 0 | 343.075181552744 | 197.30979764765698 | 109.26225351881305 | 11.835812092322787 | 38.356297472574575 | 114.14839640110132 | 0 | 19.599638923401912 | 23.671624184645573 | 314.1101675017914 | 0 | 245.68339157541672 | 0 | 11.126902983393991 | 10.437299951209736 | 0 | 0 | 0 | 91.02444007480581 | 24.593139205684064 | 23.671624184645573 | 370.4673803524539 | 168.48467372384303 | 78.01786154968325 | 149.51999999999998 | 29.08661465404235 | 0 | 38.356297472574575 | 95.09642533604946 | 44.17246345585611 | 292.74785518195125 | 22.253805966787983 | 19.599638923401912 | 24.27512131221871 | 201.10819673944317 | 0 | 0 | 0 | 134.65617733643325 | 8.39374189999507 | 14.760688031758797 | -4.643952846 | 29.5508624285307 | 60.95328395972015 | 17.579199189310803 | 0.452991452991453 | 129 | 0 | 12 | 8 | 4 | 12 | 8 | 0 | 8 | 8 | 0 | 12 | 38 | 2 | 2 | 20 | 25.750300000000056 | 521.5300000000017 | 0 | 8
878 | O=C(N(C(CCCCCC)CCCCCC)C1=O)C2=CC3=C(C4=CC5=C6C7=C4C8=CC=C(C(N9C(CCCCCC)CCCCCC)=O)C%10=C8C(C7=CC=C6C(N(C(CCCCCC)CCCCCC)C5=O)=O)=CC=C%10C9=O)C=C%11C=C%12C%13=C%14C%11=C3C(C2=C1C=C%15)=C%15C%14=CC=C%13C(N(C(CCCCCC)CCCCCC)C%12=O)=O | 16.75776156516912 | 16.75776156516912 | 0.27246428690381097 | -0.359041446 | 0.01582331457296151 | 13.75438596491228 | 1532.1179999999988 | 1409.1419999999985 | 1530.926267 | 598 | 0.2611723903582117 | -0.271231636 | 0.2712316363918623 | 0.2611723903582117 | 0.20175438596491227 | 0.4824561403508772 | 0.868421052631579 | 16.18564216404508 | 9.768713834895243 | 2.4251421087839016 | -2.358269764 | 2.552813052755059 | -2.469426748 | 6.481516349512674 | 0.0501215391790466 | 0.669854251553133 | 1.078440850431936 | 5893.431284144043 | 79.58717802841706 | 69.73141679858584 | 69.73141679858584 | 55.723445288403155 | 45.49030276542048 | 45.49030276542048 | 34.774367036448005 | 34.774367036448005 | 27.20058623335362 | 27.20058623335362 | 21.317126348742608 | 21.317126348742608 | -8.9 | 2.828096999266087e+36 | 80.29354859176826 | 35.280191816138114 | 14.098643731353604 | 671.9990858701833 | 0 | 0 | 0 | 0 | 45.865786497614046 | 0 | 57.290316229858234 | 0 | 0 | 0 | 291.1880248734653 | 192.49791858546365 | 89.51096299909817 | 0 | 19.178148736287287 | 142.12565163563147 | 0 | 18.934018757283667 | 0 | 336.39012583115704 | 0 | 148.5981612417459 | 0 | 11.126902983393991 | 22.23706758020803 | 0 | 0 | 0 | 54.6464193329856 | 0 | 0 | 365.7383988759364 | 104.10728769474987 | 129.62383570161944 | 152.89999999999998 | 0 | 0 | 38.356297472574575 | 70.03314981420588 | 120.38165661792117 | 288.32884996752654 | 0 | 18.934018757283667 | 78.86277189000094 | 61.456264665986595 | 0 | 3.2175347903612215 | 0 | 132.4745570620006 | 14.82857951531854 | 1.881322748132621 | -1.247710667 | 26.749568319051754 | 37.82835339162684 | 17.601128173968743 | 0.5098039215686274 | 114 | 0 | 12 | 0 | 2 | 2 | 11 | 2 | 13 | 10 | 0 | 12 | 45 | 0 | 0 | 15 | 27.04620000000008 | 478.1560000000016 | 2 | 4
879 | O=C(N(C(CCCCC)CCCCC)C1=O)C2=CC=C(C3=C4C=CC1C32)C5=C(C6=CC7=C(C8C(C7(C9C%10C=CC=C9)C%11=C%10C=CC=C%11)C=C(C%12=C(C%13=C%14C=CC%15C%13C(C(N(C(CCCCC)CCCCC)C%15=O)=O)=C%12)C%16=CC=C%17C%18=C%16C%14=CC=C%18C(N(C(CCCCC)CCCCC)C%17=O)=O)C=C8)C=C6)C=C%19C%20=C5C4=CC=C%20C(N(C(CCCCC)CCCCC)C%19=O)=O | 16.57440767954078 | 16.57440767954078 | 0.005558553108268249 | -0.748827623 | 0.02741975694823685 | 22.728682170542637 | 1718.3309999999992 | 1589.3069999999982 | 1716.9732170559996 | 664 | 0.26117238741672083 | -0.275111184 | 0.2751111840167905 | 0.26117238741672083 | 0.34108527131782945 | 0.7829457364341085 | 1.317829457364341 | 16.192754150517594 | 9.601047920897138 | 2.626029377503401 | -2.448133636 | 2.6887389442956406 | -2.551006087 | 6.344661830324671 | -0.152261756 | 1.2654794670007985 | 0.8152822316708177 | 6345.130450599256 | 88.94862086905336 | 77.27626847126525 | 77.27626847126525 | 63.127295398087675 | 50.61508798308118 | 50.61508798308118 | 39.980591640938464 | 39.980591640938464 | 32.67437584169316 | 32.67437584169316 | 26.649631040840994 | 26.649631040840994 | -10.72 | 6.50223397635537e+42 | 86.32661053786927 | 35.52362093059365 | 13.539897417341779 | 761.5043030990686 | 0 | 0 | 0 | 11.814359458703011 | 35.443078376109035 | 0 | 57.95593639597648 | 0 | 0 | 0 | 343.075181552744 | 197.30979764765698 | 109.26225351881305 | 11.835812092322787 | 38.356297472574575 | 114.14839640110132 | 0 | 19.599638923401912 | 23.671624184645573 | 314.1101675017914 | 0 | 245.68339157541672 | 0 | 11.126902983393991 | 10.437299951209736 | 0 | 0 | 0 | 91.02444007480581 | 24.593139205684064 | 23.671624184645573 | 370.4673803524539 | 168.48467372384303 | 78.01786154968325 | 149.51999999999998 | 29.08661465404235 | 0 | 38.356297472574575 | 95.09642533604946 | 44.17246345585611 | 292.74785518195125 | 22.253805966787983 | 19.599638923401912 | 24.27512131221871 | 201.10819673944317 | 0 | 0 | 0 | 134.65617733643325 | 8.39374189999507 | 14.760688031758797 | -4.643952846 | 29.5508624285307 | 60.95328395972015 | 17.579199189310803 | 0.452991452991453 | 129 | 0 | 12 | 8 | 4 | 12 | 8 | 0 | 8 | 8 | 0 | 12 | 38 | 2 | 2 | 20 | 25.750300000000056 | 521.5300000000017 | 0 | 8
880 | CCCCCCC(C=C1)=CC=C1C(C2=C3SC(C4=C(CC(CC)CCCC)C=C(/C=C5C(C(C=CC=C6)=C6C\5=C(C#N)\C#N)=O)S4)=C2)(C7=CC=C(CCCCCC)C=C7)C8=C3C=C(C(C9=C%10SC(C(S%11)=C(C=C%11/C=C%12/C(C%13=C(C%12=O)C=CC=C%13)=C(C#N)/C#N)CC(CC)CCCC)=C9)(C%14=CC=C(CCCCCC)C=C%14)C%15=CC=C(CCCCCC)C=C%15)C%10=C8 | 14.87474676772716 | 14.87474676772716 | 0.06242018256810522 | -0.818565333 | 0.02136351847919954 | 14.838709677419354 | 1704.4919999999995 | 1585.5479999999982 | 1702.813763 | 630 | 0.19389528108757997 | -0.288564945 | 0.28856494470806004 | 0.19389528108757997 | 0.33064516129032256 | 0.6370967741935484 | 0.9274193548387096 | 32.138781789044955 | 9.653415295317464 | 2.536463711598122 | -2.355036585 | 2.669974820305964 | -2.296443573 | 7.2498446891780395 | 0.1031584867839913 | 1.4949081727902573 | 1.0277788183879168 | 5515.433203815556 | 86.43678491226413 | 74.08145671282665 | 77.34744303653758 | 60.777613750541335 | 46.72230449123432 | 49.98829081494522 | 35.24077926314773 | 39.51273085876788 | 27.188746027166072 | 32.13410359423816 | 20.38516400470984 | 25.4208249175946 | -10.4 | 4.371875889175416e+40 | 88.46139090614281 | 40.71091241825207 | 17.46224649560685 | 754.1121828511027 | 0 | 35.42309431130763 | 11.566489892729878 | 0 | 0 | 0 | 9.589074368143644 | 0 | 21.047566218953946 | 45.34714351173895 | 329.3991396991237 | 224.7363977965663 | 72.43649865328145 | 10.82998093879356 | 9.589074368143644 | 80.21188267827513 | 21.047566218953946 | 0 | 11.835812092322787 | 258.84452722409895 | 0 | 314.17985141207384 | 0 | 64.66667139677088 | 0 | 0 | 0 | 45.34714351173895 | 11.566489892729878 | 49.35491067634962 | 57.160263562445834 | 328.9751121538413 | 204.28343017412533 | 63.688035419408074 | 129.29999999999998 | 10.82998093879356 | 30.636640587097588 | 0 | 22.712698952868415 | 56.38203617938783 | 125.32908360007082 | 195.32796650447196 | 22.673571755869474 | 83.35654851723014 | 213.1268583548495 | 0 | 0 | 7.308288615105683 | 38.8633789209719 | 42.371453137017575 | 22.466356918519853 | 0.4999379154282898 | 78.11391865908513 | 37.47619174271609 | 18.400474091155523 | 0.3684210526315789 | 124 | 0 | 6 | 4 | 0 | 4 | 7 | 4 | 11 | 10 | 0 | 10 | 40 | 0 | 0 | 15 | 32.16312000000011 | 522.6250000000018 | 0 | 2
881 | CCCCCCC(C=C1)=CC=C1C(C2=C3[Se]C(C4=C(CC(CC)CCCC)C(C=C5C(C(C=CC=C6)=C6/C5=C(C#N)/C#N)=O)=CS4)=C2)(C7=CC=C(CCCCCC)C=C7)C8=C3C=C(C(C9=C%10[Se]C(C%11=C(C(/C=C%12\C(C%13=C(C%12=O)C=CC=C%13)=C(C#N)\C#N)=CS%11)CC(CC)CCCC)=C9)(C%14=CC=C(CCCCCC)C=C%14)C%15=CC=C(CCCCCC)C=C%15)C%10=C8 | 14.98676767967309 | 14.98676767967309 | 0.04945110904575234 | -0.765903296 | 0.01627560220475476 | 14.483870967741936 | 1798.2779999999993 | 1679.333999999998 | 1798.7026636159999 | 630 | 0.26089574610381394 | -0.27407016 | 0.2740701595533448 | 0.26089574610381394 | 0.3629032258064516 | 0.6693548387096774 | 0.9596774193548387 | 16.182585527529096 | 9.61818775045701 | 2.5214593957504894 | -2.448446024 | 2.557172650676711 | -2.525803215 | 6.358625567585254 | -0.146996504 | 1.4968411010130258 | 1.029464138029455 | 5519.433203815556 | 86.43678491226413 | 74.08145671282665 | 79.1405939808737 | 60.81128725535254 | 46.70811045237187 | 51.89356018107321 | 35.23196021804521 | 41.40645255774264 | 27.380132518539394 | 35.087006701298776 | 20.472623993227877 | 28.55019899922428 | -9.801038961 | 1.454036123111952e+41 | 89.0385386221355 | 41.102250795456456 | 17.421256434710912 | 758.3462083221135 | 0 | 0 | 0 | 0 | 0 | 737.2549000399235 | 0 | 0 | 0 | 0 | 27.694948798762496 | 0 | 0 | 0 | 9.589074368143644 | 86.54543194526042 | 21.047566218953946 | 0 | 11.835812092322787 | 258.84452722409895 | 0 | 314.17985141207384 | 0 | 62.90758557783143 | 0 | 0 | 0 | 22.673571755869474 | 40.57361091558465 | 49.35491067634962 | 57.160263562445834 | 330.3477207498327 | 202.91082157813395 | 61.928949600468634 | 129.29999999999998 | 10.82998093879356 | 30.636640587097588 | 0 | 51.71981997572318 | 56.38203617938783 | 126.70169219606221 | 193.5688806855325 | 22.673571755869474 | 60.68297676136064 | 211.75424975885812 | 0 | 5.502926358006347 | 3.135600612158229 | 32.502632327358235 | 47.1347421590941 | 25.33017704850826 | 0.462947593667843 | 74.26987167114204 | 37.57182502042548 | 18.422610542972834 | 0.3684210526315789 | 124 | 0 | 6 | 4 | 0 | 4 | 7 | 4 | 11 | 8 | 0 | 10 | 40 | 0 | 0 | 15 | 30.154120000000102 | 520.7510000000018 | 0 | 2
882 | O=C(C(C=CC=C1)=C1C/2=C(C#N)\C#N)C2=C/C3=CC(C4(C5=CC=C(CCCCCC)C=C5)C6=CC=C(CCCCCC)C=C6)=C(S3)C7=C4C8=C(OCC(CC)CCCC)C(SC9=C%10C(C%11=CC=C(CCCCCC)C=C%11)(C%12=CC=C(CCCCCC)C=C%12)C%13=C9SC(/C=C%14C(C(C=CC=C%15)=C%15C\%14=C(C#N)\C#N)=O)=C%13)=C%10C(OCC(CC)CCCCC)=C8S7 | 15.177853650531889 | 15.177853650531889 | 0.09438613176763111 | -1.003877479 | 0.020896403914192955 | 14.926829268292684 | 1698.4409999999991 | 1581.5129999999983 | 1696.7879421919997 | 628 | 0.1938952811165479 | -0.491094582 | 0.4910945820776073 | 0.1938952811165479 | 0.36585365853658536 | 0.6747967479674797 | 0.983739837398374 | 32.13876924389149 | 9.662739862358485 | 2.5492504650855463 | -2.346457668 | 2.709129324634448 | -2.287559588 | 7.288110542961712 | 0.10315848248091528 | 1.4717578993080163 | 1.103179037684374 | 5556.038803600187 | 85.72967813107752 | 73.29565899818245 | 76.56164532189335 | 60.34496076016378 | 46.19139519294274 | 49.45738151665367 | 34.61356024868995 | 38.822355613982914 | 26.67332099363342 | 31.54290366219137 | 19.888107376838335 | 25.229094566187356 | -10.28 | 7.161905212336138e+39 | 87.6137977071855 | 40.13795497348673 | 16.826332265366847 | 745.9533560758547 | 9.473725907600098 | 46.92211797787544 | 11.566489892729878 | 0 | 0 | 0 | 9.589074368143644 | 0 | 21.047566218953946 | 45.34714351173895 | 322.9783180761977 | 167.09022057253785 | 65.07296690339723 | 52.952173475562795 | 19.06280027574374 | 100.38417094014292 | 21.047566218953946 | 0 | 11.835812092322787 | 252.42370560117294 | 13.213763929025836 | 278.7874801548335 | 0 | 55.2844976925421 | 9.473725907600098 | 0 | 11.49902366656781 | 45.34714351173895 | 24.780253821755714 | 36.5132674304976 | 57.16026356244582 | 324.2690307933734 | 180.01796190027892 | 62.97912631047928 | 147.76 | 10.82998093879356 | 21.047566218953946 | 9.589074368143644 | 34.5485110451912 | 57.75998801609089 | 240.27906110566565 | 73.62037895019607 | 22.673571755869474 | 83.35654851723012 | 188.8613900810031 | 9.473725907600098 | 18.5699513371814 | 7.001954013425166 | 36.45686337985304 | 45.115882664975224 | 15.544567110966998 | 1.7679700324177312 | 66.58312962429142 | 35.67681635122689 | 19.282865485662143 | 0.38738738738738737 | 123 | 0 | 8 | 4 | 0 | 4 | 7 | 4 | 11 | 12 | 0 | 12 | 41 | 0 | 0 | 15 | 31.198220000000106 | 514.9640000000015 | 0 | 2
883 | O=C(C(C=CC=C1)=C1C/2=C(C#N)\C#N)C2=C/C3=CC(C4(C5=CC=C(CCCCCC)C=C5)C6=CC=C(CCCCCC)C=C6)=C(S3)C7=C4C8=C(OCC(CC)CCCC)C(SC9=C%10C(C%11=CC=C(CCCCCC)C=C%11)(C%12=CC=C(CCCCCC)C=C%12)C%13=C9SC(/C=C%14C(C(C=CC=C%15)=C%15C\%14=C(C#N)\C#N)=O)=C%13)=C%10C(OCC(CC)CCCCC)=C8S7 | 15.177853650531889 | 15.177853650531889 | 0.09438613176763111 | -1.003877479 | 0.020896403914192955 | 14.926829268292684 | 1698.4409999999991 | 1581.5129999999983 | 1696.7879421919997 | 628 | 0.1938952811165479 | -0.491094582 | 0.4910945820776073 | 0.1938952811165479 | 0.36585365853658536 | 0.6747967479674797 | 0.983739837398374 | 32.13876924389149 | 9.662739862358485 | 2.5492504650855463 | -2.346457668 | 2.709129324634448 | -2.287559588 | 7.288110542961712 | 0.10315848248091528 | 1.4717578993080163 | 1.103179037684374 | 5556.038803600187 | 85.72967813107752 | 73.29565899818245 | 76.56164532189335 | 60.34496076016378 | 46.19139519294274 | 49.45738151665367 | 34.61356024868995 | 38.822355613982914 | 26.67332099363342 | 31.54290366219137 | 19.888107376838335 | 25.229094566187356 | -10.28 | 7.161905212336138e+39 | 87.6137977071855 | 40.13795497348673 | 16.826332265366847 | 745.9533560758547 | 9.473725907600098 | 46.92211797787544 | 11.566489892729878 | 0 | 0 | 0 | 9.589074368143644 | 0 | 21.047566218953946 | 45.34714351173895 | 322.9783180761977 | 167.09022057253785 | 65.07296690339723 | 52.952173475562795 | 19.06280027574374 | 100.38417094014292 | 21.047566218953946 | 0 | 11.835812092322787 | 252.42370560117294 | 13.213763929025836 | 278.7874801548335 | 0 | 55.2844976925421 | 9.473725907600098 | 0 | 11.49902366656781 | 45.34714351173895 | 24.780253821755714 | 36.5132674304976 | 57.16026356244582 | 324.2690307933734 | 180.01796190027892 | 62.97912631047928 | 147.76 | 10.82998093879356 | 21.047566218953946 | 9.589074368143644 | 34.5485110451912 | 57.75998801609089 | 240.27906110566565 | 73.62037895019607 | 22.673571755869474 | 83.35654851723012 | 188.8613900810031 | 9.473725907600098 | 18.5699513371814 | 7.001954013425166 | 36.45686337985304 | 45.115882664975224 | 15.544567110966998 | 1.7679700324177312 | 66.58312962429142 | 35.67681635122689 | 19.282865485662143 | 0.38738738738738737 | 123 | 0 | 8 | 4 | 0 | 4 | 7 | 4 | 11 | 12 | 0 | 12 | 41 | 0 | 0 | 15 | 31.198220000000106 | 514.9640000000015 | 0 | 2
884 | CCCCCCC(C=C1)=CC=C1C2(C3=CC=C(CCCCCC)C=C3)C4=CC5=C(C(C6=C5SC7=C6SC(/C=C8C(C(C=CC(C)=C9)=C9C\8=C(C#N)\C#N)=O)=C7)(C%10=CC=C(CCCCCC)C=C%10)C%11=CC=C(CCCCCC)C=C%11)C=C4C%12=C2C=C(/C=C%13C(C(C=C(C)C=C%14)=C%14C\%13=C(C#N)/C#N)=O)S%12 | 15.041821453579786 | 15.041821453579786 | 0.0831691249028137 | -0.872348645 | 0.030157361076235786 | 14.854368932038835 | 1399.9489999999987 | 1313.2609999999986 | 1398.5912909919996 | 512 | 0.19390526695547927 | -0.288564942 | 0.28856494182334075 | 0.19390526695547927 | 0.36893203883495146 | 0.7572815533980582 | 1.203883495145631 | 32.13699860138117 | 9.653538474930393 | 2.5391358029812436 | -2.355233017 | 2.6703528754729957 | -2.296955223 | 7.300807018731229 | 0.10315554026985532 | 1.4986005638719206 | 1.0612659587331053 | 5156.1927450522935 | 71.52078211770733 | 60.138038995359565 | 62.58752873814274 | 50.35473759286914 | 37.4956992187212 | 39.94518896150439 | 28.833171108398407 | 32.05292386269531 | 22.118513546784158 | 25.632693792125608 | 16.914179695076434 | 20.836065157414055 | -9.84 | 9.456908313602522e+30 | 70.20896847061977 | 30.233138816686576 | 12.566699772746402 | 619.9301060987444 | 0 | 35.42309431130763 | 11.566489892729878 | 0 | 0 | 0 | 9.589074368143644 | 0 | 21.047566218953946 | 34.01035763380421 | 243.26541969496242 | 191.1496953142201 | 63.191281286642344 | 15.52990085526266 | 9.589074368143644 | 78.27493663327857 | 21.047566218953946 | 0 | 0 | 180.78883659545755 | 0 | 289.91438313822744 | 0 | 45.15808262196568 | 0 | 0 | 0 | 34.01035763380421 | 11.566489892729878 | 36.5132674304976 | 59.17192586950429 | 249.91359037167098 | 180.01796190027892 | 53.57928647754108 | 129.29999999999998 | 10.82998093879356 | 25.842103403025767 | 4.794537184071822 | 22.712698952868415 | 44.54622408706505 | 119.90546633102615 | 126.4346186023894 | 34.01035763380421 | 62.39771702381867 | 173.29917541916384 | 0 | 2.2174759680284275 | 5.157373647844693 | 33.79898003636293 | 42.23493473991093 | 20.447146793105524 | -0.398361931 | 67.65846241551978 | 26.576821262042323 | 12.973833734927078 | 0.2978723404255319 | 103 | 0 | 6 | 4 | 0 | 4 | 7 | 3 | 10 | 9 | 0 | 9 | 26 | 0 | 0 | 14 | 25.01986000000005 | 426.8360000000012 | 0 | 2
885 | CCCCCCC(C=C1)=CC=C1C2(C3=CC=C(CCCCCC)C=C3)C4=CC5=C(C(C6=C5SC7=C6SC(/C=C8C(C9=CSC=C9C\8=C(C#N)\C#N)=O)=C7)(C%10=CC=C(CCCCCC)C=C%10)C%11=CC=C(CCCCCC)C=C%11)C=C4C%12=C2C(SC(/C=C%13C(C%14=CSC=C%14C\%13=C(C#N)\C#N)=O)=C%15)=C%15S%12 | 14.507889885389979 | 14.507889885389979 | 0.06342449711244358 | -0.827099645 | 0.030157346943620125 | 15.019607843137255 | 1440.0419999999988 | 1361.4179999999988 | 1438.4449037359996 | 506 | 0.194735081967827 | -0.288532443 | 0.2885324429534675 | 0.194735081967827 | 0.37254901960784315 | 0.6764705882352942 | 0.9705882352941176 | 32.140454462016045 | 9.653582701192311 | 2.5453684307133098 | -2.355741944 | 2.6820400458407874 | -2.297288363 | 7.308618142689636 | 0.10319496900942385 | 1.4897659598240147 | 1.0087043340155564 | 4940.795050068311 | 70.22788889889387 | 58.2080833283719 | 63.10706281393825 | 50.05020714022885 | 36.525389345721216 | 41.676993752596246 | 27.890127336555494 | 33.64921902770953 | 21.695343152057095 | 27.980133594973033 | 16.63557810880704 | 23.737269685089444 | -8.92 | 1.0077197784805948e+31 | 68.82881156028424 | 29.43934293531082 | 11.72345273916125 | 622.8029762129207 | 0 | 35.42309431130763 | 11.566489892729878 | 0 | 0 | 0 | 9.589074368143644 | 0 | 43.72113797482342 | 45.34714351173895 | 201.8066813692604 | 165.30562491221806 | 95.34168121913426 | 20.22982077173176 | 9.589074368143644 | 121.685134100021 | 21.047566218953946 | 0 | 0 | 166.94136219607628 | 0 | 263.90952882592745 | 0 | 45.15808262196568 | 0 | 0 | 0 | 68.02071526760842 | 11.566489892729878 | 36.5132674304976 | 45.32445147012304 | 238.78668738827696 | 165.14001057137295 | 62.97912631047928 | 129.29999999999998 | 10.82998093879356 | 30.636640587097588 | 0 | 22.712698952868415 | 44.54622408706505 | 79.92054703668708 | 187.3660465021422 | 22.673571755869474 | 56.34586305140089 | 173.29917541916384 | 0 | 4.520828760175398 | 9.853797430412227 | 33.21988888896662 | 48.93209330425818 | 19.531961896257787 | -0.339021155 | 56.5953785617561 | 26.779293698597808 | 9.072445281618672 | 0.28888888888888886 | 102 | 0 | 6 | 4 | 0 | 4 | 5 | 6 | 11 | 12 | 0 | 12 | 26 | 0 | 0 | 15 | 25.740720000000064 | 428.49900000000105 | 0 | 2
886 | CCCCCCC(C=C1)=CC=C1C(C2=C3SC(/C=C4C(C5=C(C)SC=C5C\4=C(C#N)\C#N)=O)=C2)(C6=CC=C(CCCCCC)C=C6)C7=C3C=C(C(C8=C9SC%10=C8SC%11=C%10SC(/C=C%12C(C%13=C(C)SC=C%13C\%12=C(C#N)\C#N)=O)=C%11)(C%14=CC=C(CCCCCC)C=C%14)C%15=CC=C(CCCCCC)C=C%15)C9=C7 | 14.99293164909109 | 14.99293164909109 | 0.05580453433096699 | -0.84909517 | 0.030157341120700683 | 14.98076923076923 | 1468.0959999999995 | 1385.4399999999985 | 1466.4762038640001 | 518 | 0.19500602182045323 | -0.288521214 | 0.2885212144676906 | 0.19500602182045323 | 0.3942307692307692 | 0.7788461538461539 | 1.1826923076923077 | 32.14113809475224 | 9.65353716894139 | 2.5413421788624766 | -2.355207437 | 2.678230448072055 | -2.296953173 | 7.395183724341125 | 0.10313922803050554 | 1.4904506635087296 | 1.0117436991789788 | 5393.655654575814 | 71.96837587490003 | 60.05338278999264 | 64.952362275559 | 50.87157434527475 | 37.38488284620442 | 42.41017479242512 | 28.65653248580137 | 35.06445987923159 | 22.299732446534467 | 29.11953779230726 | 17.101120676847756 | 24.344944144610405 | -8.92 | 3.7267550873876033e+31 | 70.72835086368923 | 29.910325380931535 | 11.941267119622275 | 635.5328604417153 | 0 | 35.42309431130763 | 11.566489892729878 | 0 | 0 | 0 | 9.589074368143644 | 0 | 21.047566218953946 | 68.02071526760842 | 201.8066813692604 | 184.71655080329637 | 84.07247865743895 | 24.92974068820086 | 9.589074368143644 | 121.68513410002099 | 21.047566218953946 | 0 | 0 | 180.78883659545755 | 0 | 262.90369767239827 | 0 | 45.15808262196568 | 0 | 0 | 0 | 68.02071526760842 | 11.566489892729878 | 36.5132674304976 | 59.17192586950429 | 248.54098177567957 | 154.37988503044113 | 62.97912631047929 | 129.29999999999998 | 10.82998093879356 | 30.636640587097588 | 0 | 22.712698952868415 | 44.54622408706505 | 107.40595475164078 | 169.6349331745911 | 22.673571755869474 | 59.433211909850314 | 173.2991754191638 | 0 | 4.726909118275851 | 10.033950432417283 | 35.38072277587576 | 45.665172004220516 | 19.55658154732037 | -0.3073427 | 56.691358043029545 | 26.796694550124748 | 12.955954228381103 | 0.30434782608695654 | 104 | 0 | 6 | 4 | 0 | 4 | 5 | 6 | 11 | 12 | 0 | 12 | 26 | 0 | 0 | 15 | 26.35756000000007 | 437.9730000000014 | 0 | 2
887 | CCCCCCC(C=C1)=CC=C1C2(C3=CC=C(CCCCCC)C=C3)C4=CC5=C(C(C6=C5SC7=C6N(CCCCCCCC)C8=C7SC(/C=C9C(C(C=C(F)C(F)=C%10)=C%10C\9=C(C#N)\C#N)=O)=C8)(C%11=CC=C(CCCCCC)C=C%11)C%12=CC=C(CCCCCC)C=C%12)C=C4C%13=C2C(N(CCCCCCCC)C%14=C%15SC(/C=C%16/C(C%17=C(C%16=O)C=C(F)C(F)=C%17)=C(C#N)\C#N)=C%14)=C%15S%13 | 15.41540211760261 | 15.41540211760261 | 0.006130472945866439 | -1.191445952 | 0.016216664614023924 | 14.476923076923077 | 1802.4499999999994 | 1689.5539999999983 | 1800.7665737039997 | 662 | 0.19400453430997255 | -0.338743453 | 0.3387434528642922 | 0.19400453430997255 | 0.33076923076923076 | 0.6076923076923076 | 0.9 | 32.13845051831647 | 9.651360693852482 | 2.5562688324496605 | -2.35903897 | 2.688632416567289 | -2.303114506 | 7.3004767085123525 | 0.10311663185515994 | 1.4780237899204987 | 0.9853846290349014 | 6284.321971472687 | 90.48667296502872 | 75.69736676709265 | 78.96335309080357 | 63.556644855476925 | 47.93430607394353 | 51.20029239765445 | 36.35190907969887 | 40.56070444499187 | 27.959550184133054 | 32.85506852762614 | 21.387114647843617 | 26.66128337007286 | -11.08 | 3.4939480452711563e+44 | 90.84001066349867 | 39.931786911007684 | 16.46317138401282 | 778.2250579928387 | 9.13419929558271 | 35.42309431130763 | 34.835373256913456 | 0 | 0 | 0 | 9.589074368143644 | 17.56166019069928 | 21.047566218953946 | 45.34714351173895 | 279.8623719979017 | 202.77951387437872 | 77.14432567369539 | 51.696463475135 | 27.15073455884292 | 121.07836521461658 | 21.047566218953946 | 9.13419929558271 | 0 | 270.9282088823948 | 0 | 289.92362938209385 | 0 | 45.15808262196568 | 0 | 0 | 0 | 45.34714351173895 | 20.700689188312587 | 49.602780242322744 | 68.59333483430662 | 329.68402126277016 | 167.88522776335572 | 85.04592918094433 | 139.15999999999997 | 45.66535419570702 | 30.636640587097588 | 17.56166019069928 | 55.69243314720358 | 22.843807199227747 | 278.29566520229827 | 79.9451928126826 | 34.825611969537235 | 46.950457007038565 | 172.0039638629587 | 0 | 70.88463712146755 | 6.800005225304381 | 33.45515917194312 | 42.22020593406062 | 18.456059882421485 | -5.916259038 | 59.81844481688378 | 38.21716979967229 | 14.897910419349682 | 0.3684210526315789 | 130 | 0 | 8 | 4 | 0 | 4 | 7 | 6 | 13 | 12 | 0 | 16 | 40 | 0 | 0 | 17 | 32.80452000000008 | 530.3210000000016 | 2 | 2
888 | O=C(N(CC(CCCCCCCCCC)CCCCCCCCCCCC)C1=O)C2=C(C1=CC=C3C4=NC5=C(C6=CC=C(C(C7=N8)=C9N=C(C%10=CC=C%11C(N(C%12=O)CC(CCCCCCCCCCCC)CCCCCCCCCC)=O)C(C%13=C%10C%11=C%12C=C%13)=NC9=C(C7=NC(C%14=C%15C%16=C%17C=C%14)=C8C%15=CC=C%16C(N(C%17=O)CC(CCCCCCCCCCCC)CCCCCCCCCC)=O)C%18=CC=CC=C%18)S6)C%19=NC%20=C%21C%22=C%23C(C%24=CC=C%23%20)=C(C(N(CC(CCCCCCCCCC)CCCCCCCCCCCC)C%24=O)=O)C=C%22)C3=C(C4=NC5=C(C%25=CC=CC=C%25)C%19=N%21)C=C2 | 16.112663299350377 | 16.112663299350377 | 0.14805093918940138 | -0.27749304 | 0.019504536677896634 | 14.208955223880597 | 2715.914999999997 | 2490.122999999996 | 2713.721083 | 1058 | 0.26089574610381394 | -0.27407016 | 0.2740701595533448 | 0.26089574610381394 | 0.14427860696517414 | 0.26865671641791045 | 0.4129353233830846 | 32.13357275728896 | 9.885429175084077 | 2.478630274823587 | -2.306477204 | 2.6128683772547254 | -2.427664604 | 7.18849039877113 | 0.05625144295888719 | 1.5246792558077964 | 0.6440142344150533 | 8642.2716846155 | 138.51033775170848 | 122.9129759939124 | 123.72947257484013 | 98.9708940023188 | 81.24606902519739 | 82.06256560612512 | 61.43811413696486 | 62.521891093451686 | 46.68010684787935 | 47.80034707094657 | 35.388588417603685 | 36.488499969128235 | -14.7 | 6.356859969563247e+77 | 144.63891261922544 | 70.73259361434542 | 31.824857704078973 | 1200.9778622900533 | 0 | 44.133605740930086 | 0 | 0 | 47.257437834812045 | 0 | 57.95593639597648 | 39.87182816757767 | 0 | 11.336785877934737 | 626.8836616805066 | 146.82877083606377 | 190.2921435607112 | 45.55142395878768 | 38.356297472574575 | 145.81762316939523 | 0 | 59.47146709097959 | 23.671624184645573 | 569.0556274316052 | 26.1790256236503 | 214.36588985050102 | 0 | 133.19403922994823 | 0 | 0 | 0 | 11.336785877934737 | 132.90793054944194 | 0 | 23.671624184645573 | 651.9195368377563 | 169.8582779169251 | 220.41743868659668 | 252.64 | 0 | 0 | 38.356297472574575 | 70.92906201945762 | 204.17037008159122 | 241.03342511245606 | 370.90279676179097 | 19.599638923401912 | 133.46007550615548 | 91.78810000829465 | 39.87182816757767 | 0 | 1.527495516695939 | 186.327102547598 | 5.430881285315885 | 22.855394873487228 | -1.627740559 | 56.86667799231739 | 95.47332463113266 | 19.646863712845974 | 0.5333333333333333 | 201 | 0 | 20 | 4 | 4 | 8 | 12 | 5 | 17 | 17 | 0 | 21 | 92 | 0 | 0 | 25 | 51.607299999999725 | 836.3710000000034 | 8 | 8
889 | CCCCCCCCCCC(CN(C1=O)C(C2=CC=C3C4=C(C5=C3C2=C1C=C5)N=C6C(C7=CC=CC=C7)=C8N=C(C9=C%10C%11=C%12C=C9)C(C%10=CC=C%11C(N(C%12=O)CC(CCCCCCCCCCCC)CCCCCCCCCC)=O)=NC8=C(C%13=CC=CC=C%13)C6=N4)=O)CCCCCCCCCCCC | 15.165462834828013 | 15.165462834828013 | 0.21184416550970186 | -0.211844166 | 0.020973451574718402 | 14 | 1393.9999999999989 | 1277.0719999999988 | 1392.905806 | 546 | 0.26089574610381394 | -0.27407016 | 0.2740701595533448 | 0.26089574610381394 | 0.25 | 0.4519230769230769 | 0.6826923076923077 | 16.18215212596712 | 9.885474880421816 | 2.4118962639595085 | -2.306477085 | 2.5424421133506527 | -2.427662651 | 6.325488340525172 | 0.056251443641703903 | 1.5149624219254463 | 0.8134233672657696 | 4016.556721360552 | 71.73004261000705 | 63.56176492848265 | 63.56176492848265 | 51.2354470011595 | 41.87425216862825 | 41.87425216862825 | 31.503133999181063 | 31.503133999181063 | 23.853120003818926 | 23.853120003818926 | 18.03585434622553 | 18.03585434622553 | -7.98 | 9.280240964230803e+30 | 74.29907516149453 | 36.34578585057626 | 16.21060902556774 | 620.3844510695684 | 0 | 22.066802870465047 | 0 | 0 | 23.628718917406022 | 0 | 28.97796819798824 | 19.935914083788834 | 0 | 0 | 343.7736661825612 | 72.91146984126726 | 90.2689245866543 | 22.775711979393844 | 19.178148736287287 | 67.24041864573024 | 0 | 29.735733545489786 | 11.835812092322787 | 284.5278137158029 | 13.08951281182515 | 131.44841319909702 | 0 | 67.2833239129698 | 0 | 0 | 0 | 0 | 66.45396527472096 | 0 | 11.835812092322787 | 325.959768418878 | 109.19460723230902 | 110.89502364129402 | 126.32 | 0 | 0 | 19.178148736287287 | 35.46453100972881 | 90.95828205740162 | 106.64663334591364 | 205.4662919336324 | 9.799819461700956 | 84.92913895846256 | 51.960417072608934 | 19.935914083788834 | 0 | 0 | 86.94728813359447 | 3.0614044566257674 | 14.430760515790986 | -0.347852459 | 36.507946222550395 | 49.75377397577772 | 9.98001248804793 | 0.5106382978723404 | 104 | 0 | 10 | 2 | 2 | 4 | 7 | 2 | 9 | 8 | 0 | 10 | 46 | 0 | 0 | 13 | 26.61620000000007 | 432.4680000000014 | 4 | 4
890 | O=C(N(CCCCCCCC)C1=O)C2=C(CCCCCC)C=C(C3=C4C=C(CCCCCC)C1C32)C5=CC(CCCCCC)=C6C7=C5C4=CC(CCCCCC)=C7C(N(CCCCCCCC)C6=O)=O | 15.379133706199923 | 15.379133706199923 | 0.0017582323007925282 | -0.404911645 | 0.04414644423431249 | 17.428571428571427 | 953.4499999999989 | 860.7139999999996 | 952.7057094 | 382 | 0.26116725856043754 | -0.278213589 | 0.278213589404927 | 0.26116725856043754 | 0.4142857142857143 | 0.8571428571428571 | 1.3857142857142857 | 16.18257540508458 | 9.622550688113398 | 2.5138055931527266 | -2.449469288 | 2.5338308183970013 | -2.529759503 | 6.323042140971346 | -0.147779073 | 3.356799380601468 | 1.5027706657690774 | 2412.7278300463836 | 49.57176360726052 | 45.03315252833571 | 45.03315252833571 | 34.26751783037187 | 29.547668501924772 | 29.547668501924772 | 22.000518938178374 | 22.000518938178374 | 16.69202479706293 | 16.69202479706293 | 12.834862030765402 | 12.834862030765402 | -4.06 | 2729843570675104.0 | 53.731955255085836 | 26.581461643045458 | 11.573237893779087 | 423.469914487174 | 0 | 0 | 0 | 5.907179729351506 | 17.721539188054518 | 0 | 28.97796819798824 | 0 | 0 | 0 | 200.52564364625306 | 125.54518348203983 | 29.96674760252061 | 17.044809029555385 | 19.178148736287287 | 57.325655988932965 | 0 | 9.799819461700956 | 5.917906046161393 | 252.92662117793756 | 13.08951281182515 | 67.45140665291787 | 0 | 0 | 5.218649975604868 | 0 | 0 | 0 | 46.51805119093213 | 22.430717613995665 | 5.917906046161393 | 283.05476125041116 | 28.852047727131023 | 33.696937071526946 | 74.76 | 5.917906046161393 | 0 | 19.178148736287287 | 29.546624963567414 | 13.08951281182515 | 243.80493156993015 | 38.524929737556064 | 9.799819461700956 | 0 | 65.82719754873473 | 0 | 0 | 0 | 64.7139301433622 | 5.236451445485375 | 9.026675594822647 | -1.033849781 | 4.694543164190184 | 38.623687122935166 | 14.405228976942615 | 0.65625 | 70 | 0 | 6 | 2 | 2 | 4 | 3 | 0 | 3 | 4 | 0 | 6 | 34 | 1 | 1 | 7 | 16.771599999999967 | 294.41999999999973 | 0 | 4
891 | O=C(N(CCCCCCCC)C1=O)C2=C(CCC3=CC=CC=C3)C=C(C4=C5C=C(CCC6=CC=CC=C6)C1C42)C7=CC(CCC8=CC=CC=C8)=C9C%10=C7C5=CC(CCC%11=CC=CC=C%11)=C%10C(N(CCCCCCCC)C9=O)=O | 15.67859086108911 | 15.67859086108911 | 0.08183189177803474 | -0.542649845 | 0.04000578834545543 | 16.615384615384617 | 1033.409999999999 | 956.8019999999993 | 1032.5805089120001 | 398 | 0.2611674559010269 | -0.278213587 | 0.2782135867464631 | 0.2611674559010269 | 0.41025641025641024 | 0.8589743589743589 | 1.3717948717948718 | 16.182608606913682 | 9.622146354051475 | 2.5149339922785323 | -2.449422132 | 2.5330498229279264 | -2.530261547 | 6.323453720375997 | -0.147776381 | 2.743410712313192 | 1.167885579934443 | 3443.7362498842763 | 53.53801893351139 | 46.094876537889654 | 46.094876537889654 | 38.338070191192024 | 29.776189349643502 | 29.776189349643502 | 22.700272489673047 | 22.700272489673047 | 17.59670364019249 | 17.59670364019249 | 13.556682982356637 | 13.556682982356637 | -7.18 | 1.0113311557573393e+18 | 52.85400715543678 | 24.23119191180564 | 10.598447127046867 | 461.85921748108433 | 0 | 0 | 0 | 5.907179729351506 | 17.721539188054518 | 0 | 28.97796819798824 | 0 | 0 | 0 | 217.10817674161058 | 147.79898944882783 | 29.96674760252061 | 17.044809029555385 | 19.178148736287287 | 57.325655988932965 | 0 | 9.799819461700956 | 5.917906046161393 | 148.1818129040629 | 13.08951281182515 | 211.03255398893805 | 0 | 0 | 5.218649975604868 | 0 | 0 | 0 | 46.51805119093213 | 48.114004105699706 | 5.917906046161393 | 174.88047245162042 | 150.17938909636325 | 33.696937071526946 | 74.76 | 11.835812092322787 | 0 | 19.178148736287287 | 23.628718917406022 | 49.89970228692318 | 155.62816911142397 | 35.09544921 | 9.799819461700956 | 24.26546827384644 | 135.19412184535807 | 0 | 0 | 0 | 65.81554393192849 | 4.737095995022871 | 12.818510245731165 | -1.631951566 | 46.60083322075382 | 22.744774299105305 | 5.2485272070801345 | 0.3611111111111111 | 78 | 0 | 6 | 2 | 2 | 4 | 7 | 0 | 7 | 4 | 0 | 6 | 26 | 1 | 1 | 11 | 15.421199999999965 | 318.4360000000005 | 0 | 4
892 | O=C(N(CCCCCCCC)C1=O)C2=C(C3=CC=CC=C3)C=C(C4=C5C=C(C6=CC=CC=C6)C1C42)C7=CC(C8=CC=CC=C8)=C9C%10=C7C5=CC(C%11=CC=CC=C%11)=C%10C(N(CCCCCCCC)C9=O)=O | 15.527942745762374 | 15.527942745762374 | 0.15716282150637184 | -0.660464529 | 0.06347277929790925 | 17.142857142857142 | 921.1939999999995 | 860.7139999999996 | 920.4553084 | 350 | 0.261519761339789 | -0.278192526 | 0.27819252572488534 | 0.261519761339789 | 0.44285714285714284 | 0.9142857142857143 | 1.457142857142857 | 16.182585527529096 | 9.61818775045701 | 2.5214593957504894 | -2.448446024 | 2.557172650676711 | -2.525803215 | 6.358625567585254 | -0.146996504 | 3.4016075442006133 | 1.2427218382166196 | 3294.3637714353204 | 47.88116468401903 | 40.4380222883973 | 40.4380222883973 | 34.40541720081445 | 25.947762224897325 | 25.947762224897325 | 19.767716890634304 | 19.767716890634304 | 15.492199656726775 | 15.492199656726775 | 12.134154161557642 | 12.134154161557642 | -7.18 | 1.1417348369651752e+16 | 45.27459606976936 | 19.310983341339444 | 7.636448747903895 | 410.9396805659116 | 0 | 0 | 0 | 5.907179729351506 | 17.721539188054518 | 0 | 28.97796819798824 | 0 | 0 | 0 | 199.3830319978736 | 114.15756120915675 | 29.96674760252061 | 17.044809029555385 | 19.178148736287287 | 68.47186504907151 | 0 | 9.799819461700956 | 5.917906046161393 | 96.81523992065478 | 13.08951281182515 | 177.63253896201158 | 0 | 22.253805966787983 | 5.218649975604868 | 0 | 0 | 0 | 46.51805119093213 | 9.589074368143644 | 5.917906046161393 | 139.78502323898041 | 139.03318003622473 | 67.09695209845347 | 74.76 | 11.835812092322787 | 0 | 19.178148736287287 | 23.628718917406022 | 35.175744539753204 | 141.23935984197385 | 17.741552976702497 | 4.899909730850478 | 97.06187309538579 | 62.39771702381867 | 0 | 0 | 0 | 65.07106351249982 | 4.239129576604162 | 10.401861632342078 | -2.158794987 | 44.787816810192645 | 16.862966622238954 | 5.129290166252082 | 0.28125 | 70 | 0 | 6 | 2 | 2 | 4 | 7 | 0 | 7 | 4 | 0 | 6 | 18 | 1 | 1 | 11 | 14.233599999999969 | 284.75399999999985 | 0 | 4
893 | S=C(S/1)N(CC)C(C1=C/C2=CC=C(C3=CC(C4(CCCCCCCC)CCCCCCCC)=C(C=C3)C(C4=C5)=CC=C5C(C6=NSN=C67)=CC=C7/C=C8SC(N(C/8=O)CC)=S)C9=NSN=C29)=O | 13.205741721244586 | 13.205741721244586 | 0.05652339143345597 | -0.187445577 | 0.041819278972178936 | 16.83582089552239 | 1001.4730000000001 | 945.0249999999997 | 1000.278901 | 346 | 0.2656713521311833 | -0.293174031 | 0.2931740312351424 | 0.2656713521311833 | 0.5074626865671642 | 0.8955223880597015 | 1.2985074626865671 | 32.18343938606237 | 9.69554816092983 | 2.4288786068755948 | -2.333321897 | 2.5612260731773047 | -2.267814088 | 8.267894030951638 | -0.122328483 | 4.172052325306335 | 1.133363589674497 | 2753.8866220170253 | 46.65755004488743 | 38.69117962597091 | 43.590159111537254 | 32.703407470607964 | 24.02226921201224 | 27.93235244147587 | 17.81788089553786 | 22.226307449641496 | 13.742785772029997 | 17.555237669932144 | 10.206076155265372 | 14.117864357279661 | -4.18 | 1583628803066432.5 | 47.86786843209424 | 21.215818103298904 | 9.34966831041813 | 421.68280709973016 | 0 | 30.707871041582983 | 0 | 0 | 11.814359458703011 | 0 | 19.388893829844598 | 0 | 17.494159925665798 | 0 | 187.38778720706185 | 84.35460094600622 | 40.75830924800991 | 33.26664771817732 | 9.589074368143644 | 126.09016218922662 | 0 | 27.293979387366754 | 0 | 123.00144198912344 | 13.08951281182515 | 92.72774967918419 | 0 | 33.380708950181976 | 0 | 0 | 0 | 71.41589147527284 | 60.83891982901285 | 15.004064837540422 | 0 | 139.84025748651464 | 70.47394371239619 | 67.59955203431478 | 92.18 | 0 | 9.589074368143644 | 0 | 17.22934992809979 | 31.540854010723187 | 81.13079831235105 | 133.44216678522756 | 9.799819461700956 | 25.99951461304901 | 74.51114508399735 | 41.92990681175919 | 20.52381371259718 | 16.169381651760997 | 30.93714353773933 | 0 | 14.637205090805724 | -0.113046783 | 22.65296912206698 | 20.877461566502518 | 9.56507210139419 | 0.39622641509433965 | 67 | 0 | 8 | 1 | 2 | 3 | 4 | 2 | 6 | 12 | 0 | 14 | 20 | 2 | 2 | 9 | 15.239899999999963 | 292.56800000000027 | 4 | 2
894 | O=C(N(C(CCCCC)CCCCC)C1=O)C2=CCC(C3=C4C5=CC1=C32)=C6C(C7=CC8=C9C%10=C7C%11=CC=C(C(N%12C(CCCCC)CCCCC)=O)C%13=C%11C(C%10=C%14C=C9C(N(C(CCCCC)CCCCC)C8=O)=O)=C(S%14)C=C%13C%12=O)C=C%15C%16=C6C4=C(S5)C=C%16C(N(C(CCCCC)CCCCC)C%15=O)=O | 16.6969028971654 | 16.6969028971654 | 0.2579118305377517 | -0.818628757 | 0.016142630850336907 | 15.566037735849056 | 1457.9979999999987 | 1353.1659999999988 | 1456.729558 | 552 | 0.26120159260142684 | -0.271240738 | 0.27124073801810616 | 0.26120159260142684 | 0.33962264150943394 | 0.6981132075471698 | 1.150943396226415 | 32.134697226819995 | 9.68416853277925 | 2.4810529873154996 | -2.399562992 | 2.603818624549524 | -2.484965452 | 7.2647957630117785 | -0.125515066 | 1.29533959085832 | 1.0496321803680477 | 5744.1490566889615 | 73.67081075493083 | 63.788764834449225 | 65.42175799630468 | 51.70660853599754 | 41.49125075821571 | 43.12424392007117 | 32.21715981212796 | 34.38471372510163 | 25.543115128435954 | 27.710669041409613 | 20.418774155016845 | 22.824472904094414 | -7.94 | 7.186897796210343e+32 | 72.26940857278426 | 29.561569844629165 | 11.226933891677602 | 628.4773952790503 | 0 | 0 | 0 | 0 | 45.86578649761405 | 0 | 57.290316229858234 | 0 | 0 | 22.673571755869474 | 227.7080238298787 | 132.42084835005394 | 125.02030321681009 | 21.899351412323583 | 19.178148736287287 | 162.42776683072714 | 0 | 18.934018757283667 | 0 | 297.3622805168365 | 0 | 134.97598645127334 | 0 | 0 | 22.237067580208027 | 0 | 0 | 22.673571755869474 | 54.64641933298561 | 16.00989599106965 | 0 | 327.3910120456371 | 73.79475842918633 | 116.12547615745163 | 152.89999999999998 | 5.917906046161393 | 0 | 38.356297472574575 | 70.0331498142059 | 97.82146842834536 | 269.13528172754354 | 0 | 41.60759051315314 | 30.33183534230805 | 79.67467194811596 | 0 | 6.657727824738106 | 3.1302387143700066 | 132.44444169245492 | 11.414984931205039 | 4.486946982696514 | -1.983320119 | 12.88368072267043 | 33.036457098055685 | 17.42884215295118 | 0.5 | 106 | 0 | 12 | 2 | 2 | 4 | 8 | 4 | 12 | 12 | 0 | 14 | 37 | 0 | 0 | 16 | 23.469400000000032 | 443.3280000000013 | 2 | 4
895 | O=C(N(C(CCCCCC)CCCCCC)C1=O)C2=CCC(C3=C4C5=CC1=C32)=C6C(C7=CC8=C9C%10=C7C%11=CC=C(C(N%12C(CCCCCC)CCCCCC)=O)C%13=C%11C(C%10=C%14C=C9C(N(C(CCCCCC)CCCCCC)C8=O)=O)=C([Se]%14)C=C%13C%12=O)C=C%15C%16=C6C4=C([Se]5)C=C%16C(N(C(CCCCCC)CCCCCC)C%15=O)=O | 16.92024975615528 | 16.92024975615528 | 0.23162838942297204 | -0.794047964 | 0.012019989882678727 | 15.31578947368421 | 1663.9999999999986 | 1543.0399999999986 | 1664.7436593999996 | 600 | 0.19395035465092042 | -0.491094582 | 0.4910945820776073 | 0.19395035465092042 | 0.3157894736842105 | 0.6578947368421053 | 1.087719298245614 | 32.1385566562399 | 9.653339669465739 | 2.559877438851972 | -2.355732573 | 2.7141830355919683 | -2.366464443 | 7.35776109357641 | 0.38683061021399107 | 1.2966775650486402 | 1.0232613939605828 | 5896.480152982894 | 79.32766500442322 | 69.44561908394162 | 72.87176319013322 | 55.706608535997546 | 45.49125075821571 | 48.917394864407285 | 35.045586936874166 | 39.59328024 | 27.54311512843595 | 32.090808430071775 | 21.832987717389944 | 26.880327034512035 | -7.341038961 | 3.298149283353991e+36 | 80.44921562521677 | 34.687836064343834 | 13.685449847255647 | 683.6309576652342 | 0 | 0 | 0 | 0 | 0 | 688.819237723862 | 0 | 0 | 0 | 0 | 0 | 0 | 0 | 0 | 19.178148736287287 | 167.00223027877297 | 0 | 18.934018757283667 | 0 | 348.72885350024444 | 0 | 134.97598645127334 | 0 | 0 | 22.237067580208027 | 0 | 0 | 0 | 83.65354035584039 | 16.00989599106965 | 0 | 378.757585029045 | 73.79475842918633 | 114.36639033851218 | 152.89999999999998 | 34.92502706901617 | 0 | 38.356297472574575 | 70.0331498142059 | 97.82146842834536 | 318.74276889201207 | 0 | 18.934018757283667 | 6.06636706846161 | 103.94014022196241 | 0 | 7.393048700999084 | -0.827087533 | 134.26777863621467 | 12.260928611016638 | 4.981752048323623 | -1.826162679 | 13.423542718320283 | 42.95855745229816 | 17.700975378645218 | 0.54 | 114 | 0 | 12 | 2 | 2 | 4 | 8 | 4 | 12 | 10 | 0 | 14 | 45 | 0 | 0 | 16 | 24.581200000000038 | 478.39000000000146 | 2 | 4
896 | O=C(N(CC)/C(S/1)=C(C#N)\C#N)C1=C\C(S2)=C(SC(C(OCCCCCCCC)=O)=C3)C3=C2C(S4)=CC5=C4C6=CC(C(C7=CC=C(CCCCCC)C=C7)(C8=CC=C(CCCCCC)C=C8)C9=C%10SC(C%11=C%12C(SC(C(OCCCCCCCC)=O)=C%12)=C(/C=C%13S/C(N(C\%13=O)CC)=C(C#N)/C#N)S%11)=C9)=C%10C=C6C5(C%14=CC=C(CCCCCC)C=C%14)C%15=CC=C(CCCCCC)C=C%15 | 14.710285753672544 | 14.710285753672544 | 0.12064506136365116 | -0.932089915 | 0.02618701889277646 | 13.030303030303031 | 1902.7639999999994 | 1781.8039999999978 | 1900.7035035599995 | 682 | 0.34784091915081766 | -0.461508296 | 0.4615082960070304 | 0.34784091915081766 | 0.3409090909090909 | 0.6363636363636364 | 0.9318181818181818 | 32.14353153250856 | 9.653482057714893 | 2.535193092698889 | -2.354877207 | 2.6712185323738713 | -2.308154949 | 7.307615985230262 | 0.04939133436673639 | 1.4979785094990585 | 1.0199653175830508 | 6322.659275267128 | 92.41991257538957 | 77.71100822276054 | 84.24298087018234 | 64.59898095558724 | 48.46473016389173 | 54.99670281131356 | 35.413397618773196 | 43.787888430565395 | 26.53522541224297 | 36.35267059777259 | 19.502355892581072 | 29.3757899899067 | -9.94 | 4.92062520183732e+44 | 96.63039871537246 | 45.39618435375197 | 19.95197691778105 | 809.4580008974623 | 9.473725907600098 | 43.35682400009297 | 11.146209060138535 | 0 | 11.118533790104015 | 11.938610575903699 | 18.723273663726353 | 9.589074368143644 | 21.047566218953946 | 90.6942870234779 | 279.86237199790173 | 204.49425413683682 | 53.12484440296254 | 52.262570443378536 | 19.06280027574374 | 146.1034351350557 | 21.047566218953946 | 9.13419929558271 | 0 | 284.775683281776 | 13.213763929025836 | 258.8280260563119 | 0 | 64.66667139677088 | 29.508869506843638 | 0 | 0 | 90.6942870234779 | 34.286573800512244 | 59.07650614992285 | 45.32445147012304 | 331.0319840827659 | 143.0491498742991 | 83.86032368127587 | 191.76 | 10.82998093879356 | 40.22571495524123 | 0 | 47.29286623797139 | 41.358394033168054 | 293.31201169699983 | 103.71340973919021 | 45.34714351173895 | 38.13224874997223 | 187.14664981854506 | 9.473725907600098 | 18.454635883925995 | 11.84811200198585 | 67.5356411640769 | 42.81423331180906 | 13.96701045346189 | -0.759227666 | 60.64973551207419 | 38.64157508420912 | 18.34828425441822 | 0.4107142857142857 | 132 | 0 | 12 | 2 | 0 | 2 | 5 | 8 | 13 | 20 | 0 | 20 | 46 | 0 | 0 | 15 | 28.48752000000008 | 556.3050000000017 | 2 | 2
897 | O=C1C2=C(C(/C1=C/C(S3)=CC4=C3C5=C(C4(C6=CC=C(CCCCCC)C=C6)C7=CC=C(CCCCCC)C=C7)C8=CC(SC9=C%10C(C%11=CC=C(CCCCCC)C=C%11)(C%12=CC=C(CCCCCC)C=C%12)C%13=C9SC(/C=C%14C(C(C=CC=C%15)=C%15C\%14=C(C#N)\C#N)=O)=C%13)=C%10C=C8S5)=C(C#N)/C#N)C=CC=C2 | 14.736691876464679 | 14.736691876464679 | 0.08118307565070593 | -0.81711498 | 0.030157350323899032 | 14.884615384615385 | 1427.9839999999995 | 1345.327999999999 | 1426.5320618639998 | 514 | 0.1938952811165479 | -0.288564945 | 0.2885649447080034 | 0.1938952811165479 | 0.3557692307692308 | 0.6538461538461539 | 0.9423076923076923 | 32.138763471122815 | 9.66475763444909 | 2.5277376787503445 | -2.338070177 | 2.6712255664417897 | -2.283361545 | 7.282071611271976 | 0.10315848251532096 | 1.502403892791737 | 0.9901203690837371 | 5026.708664178212 | 71.64210246126699 | 59.70098782420266 | 62.96697414791357 | 51.050207140228835 | 37.582580304139164 | 40.848566627850076 | 28.583024314374732 | 32.85497590999488 | 22.225562172638792 | 27.023212520020827 | 17.09656833674244 | 22.27935018988142 | -9.88 | 1.5996493974055351e+31 | 69.81613119471399 | 30.066137256481163 | 12.032801559230212 | 627.522249672098 | 0 | 35.42309431130763 | 11.566489892729878 | 0 | 0 | 0 | 9.589074368143644 | 0 | 21.047566218953946 | 45.34714351173895 | 250.3376179169532 | 176.44485078360984 | 52.57345532401185 | 30.338569713598762 | 9.589074368143644 | 100.38417094014292 | 21.047566218953946 | 0 | 0 | 166.9413621960763 | 0 | 290.9202142917566 | 0 | 43.785474025974295 | 0 | 0 | 0 | 45.34714351173895 | 11.566489892729878 | 36.5132674304976 | 45.32445147012304 | 238.78668738827696 | 192.15069603720212 | 62.97912631047928 | 129.29999999999998 | 10.82998093879356 | 30.636640587097588 | 0 | 22.712698952868415 | 44.54622408706505 | 82.00206474160728 | 162.6109570413525 | 34.80630589279269 | 71.2238143803069 | 173.29917541916382 | 0 | 2.351277622412738 | 7.073520076422923 | 35.89395051329559 | 44.30907121012079 | 16.622300781492644 | -0.390770492 | 70.84968608936158 | 26.74294898944002 | 9.048015209699225 | 0.2765957446808511 | 104 | 0 | 6 | 4 | 0 | 4 | 7 | 4 | 11 | 10 | 0 | 10 | 26 | 0 | 0 | 15 | 25.61772000000006 | 432.7450000000012 | 0 | 2
898 | O=C(N(C(CCCCCC)CCCCCC)C1=O)C2=CC(C(S3)=CC=C3C4=C(C5=CC=C(C6=CC7C8C9=C6C%10=CC=C(C(N%11C(CCCCCC)CCCCCC)=O)C%12=C%10C(C9=CC=C8C(N(C(CCCCCC)CCCCCC)C7=O)=O)=CC=C%12C%11=O)S5)C=C(C%13=CC=C(C(C=C%14C(N(C(CCCCCC)CCCCCC)C%15=O)=O)=C%16C%17=C%14C%15=CC=C%17C%18=CC=C(C%19=O)C%20C%18=C%16C=CC%20C(N%19C(CCCCCC)CCCCCC)=O)S%13)C(C%21=CC=C(C%22=CC%23C%24C%25=C%22C%26=CC=C(C(N%27C(CCCCCC)CCCCCC)=O)C%28=C%26C(C%25=CC=C%24C(N(C(CCCCCC)CCCCCC)C%23=O)=O)=CC=C%28C%27=O)S%21)=C4)=C(C%29=C%30C=CC1C%292)C%31=CC=C%32C%33=C%31C%30=CC=C%33C(N(C(CCCCCC)CCCCCC)C%32=O)=O | 17.773218151493715 | 17.773218151493715 | 0.20795934730370802 | -0.939426412 | 0.02526035136265522 | 18.232 | 3426.845999999992 | 3162.7499999999936 | 3423.881668304001 | 1310 | 0.26117287876198764 | -0.275111184 | 0.2751111840057751 | 0.26117287876198764 | 0.16 | 0.368 | 0.652 | 32.13717680199046 | 9.65043795820693 | 2.6142566348193377 | -2.447494209 | 2.659526936692406 | -2.550690478 | 7.196406749007917 | -0.152271562 | 0.8679224823278251 | 0.6685133619375005 | 13039.468750866634 | 173.69265314696307 | 151.48813160444058 | 154.7541179281515 | 122.31219655756104 | 98.89906751288004 | 102.16505383659093 | 75.98537974613934 | 80.32048757208665 | 59.73976538325188 | 64.34703873617518 | 46.89132446384807 | 51.145044426178 | -18.22 | 1.2371944904142418e+101 | 177.41427821766956 | 79.38493534705452 | 32.77317180467187 | 1496.1668969141563 | 0 | 0 | 0 | 23.628718917406022 | 70.88615675221807 | 0 | 115.91187279195302 | 0 | 0 | 45.34714351173895 | 637.0891898235524 | 359.1668847756703 | 232.75881726770612 | 23.671624184645573 | 76.71259494514916 | 273.141020737177 | 0 | 39.199277846803824 | 23.671624184645573 | 696.4518758469603 | 0 | 347.0810210371636 | 0 | 52.20299342699147 | 20.874599902419472 | 0 | 0 | 45.34714351173895 | 182.0488801496116 | 38.356297472574575 | 23.671624184645573 | 790.1201121346076 | 222.55975568648833 | 185.48199498280536 | 299.03999999999996 | 71.51061168588298 | 0 | 76.71259494514916 | 118.68223898621596 | 196.6415243702254 | 618.9397833834437 | 0 | 84.54642135854277 | 60.69262979973291 | 280.73460349569774 | 0 | 0 | 6.380051005343913 | 292.31742088005836 | 14.720524359058453 | 18.12726327883215 | -11.26481 | 49.99617652260767 | 98.9903582270792 | 35.39968239567594 | 0.5045045045045045 | 250 | 0 | 24 | 8 | 8 | 16 | 13 | 4 | 17 | 20 | 0 | 28 | 96 | 4 | 4 | 33 | 54.74709999999967 | 1030.6230000000053 | 0 | 16
899 | O=C(N(C(CCCCCC)CCCCCC)C1=O)C2=CC3=C(C4=C5C=CC1C42)C6=C(C7=C3SC(C8=C(C9=CC(C(C=C%10C(N(C(CCCCCC)CCCCCC)C%11=O)=O)=C%12C%13=C%10C%11=CC=C%13C%14=CC=C(C%15=O)C%16C%14=C%12C%17=CC%16C(N%15C(CCCCCC)CCCCCC)=O)=C%17S9)C=C(C%18=CC%19=C(C(C=C%20C(N(C(CCCCCC)CCCCCC)C%21=O)=O)=C%22C%23=C%20C%21=CC=C%23C%24=CC=C(C%25=O)C%26C%24=C%22C%19=CC%26C(N%25C(CCCCCC)CCCCCC)=O)S%18)C(C%27=CC(C(C=C%28C(N(C(CCCCCC)CCCCCC)C%29=O)=O)=C%30C%31=C%28C%29=CC=C%31C%32=CC=C(C%33=O)C%34C%32=C%30C%35=CC%34C(N%33C(CCCCCC)CCCCCC)=O)=C%35S%27)=C8)=C7)C=C%36C%37=C6C5=CC=C%37C(N(C(CCCCCC)CCCCCC)C%36=O)=O | 18.000931777259726 | 18.000931777259726 | 0.21552014051740898 | -0.946566005 | 0.019427129708659247 | 18.304 | 3418.781999999994 | 3162.7499999999936 | 3415.8190680480006 | 1302 | 0.26117288173830056 | -0.275110868 | 0.27511086777247906 | 0.26117288173830056 | 0.148 | 0.356 | 0.628 | 32.13714631772096 | 9.64775974806641 | 2.6166154634145773 | -2.447723286 | 2.678721530913911 | -2.552901531 | 7.2490241867460306 | -0.152081962 | 1.2909274278175955 | 0.698655513439396 | 14309.23819961109 | 172.65460105098765 | 150.8693294509236 | 154.1353157746345 | 122.31219655756107 | 99.23240084621335 | 102.49838716992426 | 77.4841533330204 | 81.69294869831346 | 61.734612233644505 | 66.54112458038283 | 49.250138274108494 | 54.169616599627844 | -18.22 | 6.068247932931531e+102 | 172.15356559331408 | 73.27752227459787 | 28.838930811283415 | 1488.579720678651 | 0 | 0 | 0 | 23.628718917406022 | 70.88615675221807 | 0 | 115.91187279195302 | 0 | 0 | 45.34714351173895 | 612.8140685113336 | 355.2057224190577 | 253.40792470103204 | 23.671624184645573 | 76.71259494514916 | 358.08413770692476 | 0 | 39.199277846803824 | 23.671624184645573 | 696.4518758469603 | 0 | 264.9913265173087 | 0 | 41.76239474159318 | 31.31189985362921 | 0 | 0 | 45.34714351173895 | 182.0488801496116 | 38.356297472574575 | 23.671624184645573 | 764.3617675701094 | 155.7911057799216 | 259.9845132671548 | 299.04 | 95.67797500247481 | 0 | 76.71259494514916 | 94.51487566962412 | 191.07807287852842 | 665.4566482257007 | 0 | 84.54642135854277 | 42.493528594348085 | 250.39311511501748 | 0 | 3.22004866730463 | 6.510758597355041 | 297.64053910298895 | 26.02250549762416 | 13.436310297068804 | -11.64046064 | 35.81518289309258 | 95.46381419312203 | 35.531301386764845 | 0.5045045045045045 | 250 | 0 | 24 | 8 | 8 | 16 | 17 | 4 | 21 | 20 | 0 | 28 | 92 | 4 | 4 | 37 | 53.9041999999997 | 1035.118000000005 | 0 | 16
900 | O=C(C(C=CC=C1)=C1C/2=C(C#N)\C#N)C2=C/C3=CC(C4(C5=CC=C(CCCCCC)C=C5)C6=CC=C(CCCCCC)C=C6)=C(S3)C7=C4C8=C(OCC(CC)CCCC)C(SC9=C%10C(C%11=CC=C(CCCCCC)C=C%11)(C%12=CC=C(CCCCCC)C=C%12)C%13=C9SC(/C=C%14C(C(C=CC=C%15)=C%15C\%14=C(C#N)\C#N)=O)=C%13)=C%10C(OCC(CC)CCCCC)=C8S7 | 15.177853650531889 | 15.177853650531889 | 0.09438613176763111 | -1.003877479 | 0.020896403914192955 | 14.926829268292684 | 1698.4409999999991 | 1581.5129999999983 | 1696.7879421919997 | 628 | 0.1938952811165479 | -0.491094582 | 0.4910945820776073 | 0.1938952811165479 | 0.36585365853658536 | 0.6747967479674797 | 0.983739837398374 | 32.13876924389149 | 9.662739862358485 | 2.5492504650855463 | -2.346457668 | 2.709129324634448 | -2.287559588 | 7.288110542961712 | 0.10315848248091528 | 1.4717578993080163 | 1.103179037684374 | 5556.038803600187 | 85.72967813107752 | 73.29565899818245 | 76.56164532189335 | 60.34496076016378 | 46.19139519294274 | 49.45738151665367 | 34.61356024868995 | 38.822355613982914 | 26.67332099363342 | 31.54290366219137 | 19.888107376838335 | 25.229094566187356 | -10.28 | 7.161905212336138e+39 | 87.6137977071855 | 40.13795497348673 | 16.826332265366847 | 745.9533560758547 | 9.473725907600098 | 46.92211797787544 | 11.566489892729878 | 0 | 0 | 0 | 9.589074368143644 | 0 | 21.047566218953946 | 45.34714351173895 | 322.9783180761977 | 167.09022057253785 | 65.07296690339723 | 52.952173475562795 | 19.06280027574374 | 100.38417094014292 | 21.047566218953946 | 0 | 11.835812092322787 | 252.42370560117294 | 13.213763929025836 | 278.7874801548335 | 0 | 55.2844976925421 | 9.473725907600098 | 0 | 11.49902366656781 | 45.34714351173895 | 24.780253821755714 | 36.5132674304976 | 57.16026356244582 | 324.2690307933734 | 180.01796190027892 | 62.97912631047928 | 147.76 | 10.82998093879356 | 21.047566218953946 | 9.589074368143644 | 34.5485110451912 | 57.75998801609089 | 240.27906110566565 | 73.62037895019607 | 22.673571755869474 | 83.35654851723012 | 188.8613900810031 | 9.473725907600098 | 18.5699513371814 | 7.001954013425166 | 36.45686337985304 | 45.115882664975224 | 15.544567110966998 | 1.7679700324177312 | 66.58312962429142 | 35.67681635122689 | 19.282865485662143 | 0.38738738738738737 | 123 | 0 | 8 | 4 | 0 | 4 | 7 | 4 | 11 | 12 | 0 | 12 | 41 | 0 | 0 | 15 | 31.198220000000106 | 514.9640000000015 | 0 | 2
901 | O=C(C(C=C(Cl)C(Cl)=C1)=C1C/2=C(C#N)\C#N)C2=C/C3=CC(C4(C5=CC=C(CCCCCC)C=C5)C6=CC=C(CCCCCC)C=C6)=C(S3)C7=C4C8=C(OCC(CC)CCCC)C(SC9=C%10C(C%11=CC=C(CCCCCC)C=C%11)(C%12=CC=C(CCCCCC)C=C%12)C%13=C9SC(/C=C%14C(C(C=C(Cl)C(Cl)=C%15)=C%15C\%14=C(C#N)\C#N)=O)=C%13)=C%10C(OCC(CC)CCCCC)=C8S7 | 15.350941176447527 | 15.350941176447527 | 0.19680880993362537 | -1.061697815 | 0.020896403719160878 | 14.866141732283465 | 1836.2209999999989 | 1723.3249999999982 | 1832.6320527839998 | 652 | 0.19395035465092042 | -0.491094582 | 0.4910945820776073 | 0.19395035465092042 | 0.3700787401574803 | 0.6692913385826772 | 0.968503937007874 | 35.500473024105425 | 9.66273985114889 | 2.550469542122894 | -2.346457666 | 2.710529430425126 | -2.287559646 | 7.288249280947866 | 0.10315928972188196 | 1.487049422555851 | 1.1083169066586054 | 5802.401587328429 | 89.21065208308981 | 74.49811581346084 | 80.78781792124558 | 61.954021665444394 | 46.602024677340445 | 51.37986889308827 | 35.14619401496424 | 40.983789887219636 | 26.940088347636443 | 33.25397114856693 | 19.972931623640385 | 25.968572483697397 | -9.12 | 2.6657463419678806e+43 | 92.58969555415175 | 41.75333345279948 | 17.860310071754803 | 787.1664209833815 | 9.473725907600098 | 46.92211797787544 | 11.566489892729878 | 0 | 0 | 0 | 9.589074368143644 | 0 | 21.047566218953946 | 45.34714351173895 | 320.8511410894349 | 191.35568884638428 | 65.07296690339723 | 73.0427067305281 | 19.06280027574374 | 146.787930501073 | 21.047566218953946 | 0 | 11.835812092322787 | 252.42370560117294 | 13.213763929025836 | 274.61254513595236 | 0 | 55.2844976925421 | 9.473725907600098 | 0 | 11.49902366656781 | 91.75090307266899 | 24.780253821755714 | 36.5132674304976 | 57.16026356244582 | 324.2690307933734 | 155.7524936264325 | 62.97912631047928 | 147.76 | 10.82998093879356 | 21.047566218953946 | 9.589074368143644 | 88.05836540382757 | 24.340666912419827 | 265.9623475973697 | 47.93709245849202 | 69.61261178558539 | 12.152040213667762 | 188.8613900810031 | 55.87748546853016 | 18.476576901279493 | 33.92870904938481 | 36.45373939395884 | 46.13026816656515 | 13.43831657876737 | 1.3387456643685007 | 57.38994853723831 | 34.86133127223222 | 19.093475547316423 | 0.38738738738738737 | 127 | 0 | 8 | 4 | 0 | 4 | 7 | 4 | 11 | 12 | 0 | 16 | 41 | 0 | 0 | 15 | 33.811820000000075 | 535.0040000000015 | 0 | 2
902 | O=C(N(C(CCCCC)CCCCC)C1=O)C2=CC3=C(SC4=C5SC6=C4C(C7=CC=C(CCCCCC)C=C7)(C8=CC=C(CCCCCC)C=C8)C9=C6C=C%10C(C(S%11)=C(C(C%12=CC=C(CCCCCC)C=C%12)%10C%13=CC=C(CCCCCC)C=C%13)C%14=C%11C%15=C%16C=C%17C%18=C%19C%16=C(C(C=C%20C(N(C(CCCCC)CCCCC)C%21=O)=O)=C%15S%14)C(C%20=C%21C=C%22)=C%22C%19=CC=C%18C(N(C(CCCCC)CCCCC)C%17=O)=O)=C9)C5=C%23C=C%24C%25=C%26C%23=C3C(C2=C1C=C%27)=C%27C%26=CC=C%25C(N(C(CCCCC)CCCCC)C%24=O)=O | 17.181613817821635 | 17.181613817821635 | 0.23833293539846312 | -1.074494902 | 0.020715282231540563 | 13.636363636363637 | 2409.4399999999973 | 2234.047999999996 | 2407.2214525279996 | 906 | 0.2611728817821967 | -0.271231321 | 0.2712313205260734 | 0.2611728817821967 | 0.17613636363636365 | 0.375 | 0.6022727272727273 | 32.1385566562399 | 9.653339669465739 | 2.559877438851972 | -2.355732573 | 2.7141830355919683 | -2.366464443 | 7.35776109357641 | 0.38683061021399107 | 1.522051938031345 | 0.8173385220720619 | 10221.761640277042 | 121.07100148693763 | 106.08729564171392 | 109.35328196542484 | 86.27538887049019 | 69.14542237043514 | 72.41140869414605 | 53.54721628975433 | 57.62969919439298 | 42.49472040130466 | 47.715274493401 | 33.62645719135366 | 39.765169268094 | -13.22 | 6.98210050137185e+66 | 119.54701671247163 | 50.14811990649424 | 19.16583277236017 | 1049.0244726607978 | 0 | 0 | 0 | 0 | 44.474135160416054 | 0 | 56.62469606373998 | 0 | 0 | 45.34714351173895 | 435.56176619085545 | 294.79292512537364 | 151.4004363806929 | 29.629660604669965 | 0 | 235.13338944449725 | 0 | 18.26839859116542 | 0 | 451.9649150438249 | 0 | 331.5828625872029 | 0 | 20.881197370796592 | 44.474135160416054 | 0 | 0 | 45.34714351173895 | 18.26839859116542 | 36.5132674304976 | 0 | 482.2130655136913 | 220.3473095264229 | 210.6674433035549 | 156.27999999999997 | 10.82998093879356 | 0 | 38.356297472574575 | 68.64149847700789 | 64.63469057357754 | 466.73170220981086 | 79.94519281268259 | 18.26839859116542 | 69.61261178558539 | 240.8103901762894 | 0 | 13.341038946400147 | 7.498922622454565 | 136.42551018836576 | 23.680369361257203 | 12.853993556379665 | 0 | 69.4934471114778 | 50.862164190690066 | 27.011220689641522 | 0.4375 | 176 | 0 | 12 | 2 | 0 | 2 | 17 | 8 | 25 | 16 | 0 | 16 | 60 | 0 | 0 | 27 | 44.30439999999988 | 759.9420000000028 | 4 | 0
903 | O=C(N(CCCCCCCC)C1=O)C2=CC=C(C3=C4C(C5=CC=CS5)=CC1C32)C6=C(C7=CC=CS7)C=C8C9=C6C4=CC=C9C(N(CCCCCCCC)C8=O)=O | 14.588312943982363 | 14.588312943982363 | 0.12154015319611333 | -0.5167256 | 0.07380999665315151 | 18.535714285714285 | 781.0559999999995 | 732.6719999999998 | 780.3055500160001 | 286 | 0.26090870314704695 | -0.278231176 | 0.27823117573853773 | 0.26090870314704695 | 0.6071428571428571 | 1.25 | 1.9285714285714286 | 32.13465707507175 | 9.65012792537889 | 2.491738597122446 | -2.425070073 | 2.5289178870293068 | -2.515373749 | 7.132709656519401 | -0.147369704 | 3.960021950765591 | 1.2406816812998647 | 2508.150890247169 | 38.50069579539508 | 32.32631563904951 | 33.959308800904964 | 27.43909070562567 | 20.76801395939372 | 22.52731958190351 | 15.879301000567281 | 17.774689386565022 | 12.469401143061795 | 14.27569607053984 | 9.781244197324083 | 11.288026147890925 | -4.66 | 9782029688204.51 | 36.94768248509131 | 15.353931730985066 | 5.938282097960266 | 336.1062186946065 | 0 | 0 | 0 | 5.907179729351506 | 17.721539188054518 | 0 | 28.97796819798824 | 0 | 0 | 22.673571755869474 | 114.48285215452783 | 85.9445671930928 | 56.411396465014185 | 5.917906046161393 | 19.178148736287287 | 79.49631216803785 | 0 | 9.799819461700956 | 5.917906046161393 | 96.81523992065478 | 13.08951281182515 | 103.29944289999429 | 0 | 10.440598685398296 | 5.218649975604868 | 0 | 0 | 22.673571755869474 | 46.51805119093213 | 9.589074368143644 | 5.917906046161393 | 133.53526744928772 | 70.94983976390013 | 43.63462018016063 | 74.76 | 11.835812092322787 | 19.178148736287287 | 0 | 23.628718917406022 | 35.175744539753204 | 91.92000574911816 | 48.32474919925701 | 22.673571755869474 | 30.34148838068032 | 54.95874135936566 | 0 | 0 | 3.2642154047799754 | 62.88142531010041 | 8.626128282526023 | 5.718518393674122 | -1.706944899 | 14.2547664452757 | 19.050991576515983 | 5.244232819464523 | 0.375 | 56 | 0 | 6 | 2 | 2 | 4 | 3 | 2 | 5 | 6 | 0 | 8 | 16 | 1 | 1 | 9 | 11.05329999999999 | 229.00099999999924 | 0 | 4
904 | O=C(N(CCCCCCCC)C1=O)C2=CC=C(C3=C4C(C5=CC=C(CCCCCC)S5)=CC1C32)C6=C(C7=CC=C(CCCCCC)S7)C=C8C9=C6C4=CC=C9C(N(CCCCCCCC)C8=O)=O | 15.022910810638278 | 15.022910810638278 | 0.10070321227125656 | -0.528088943 | 0.04087895256637669 | 17.41176470588235 | 949.3799999999993 | 876.8039999999996 | 948.4933507840001 | 358 | 0.26090870315233383 | -0.278231176 | 0.2782311757385293 | 0.26090870315233383 | 0.5 | 1.0588235294117647 | 1.7058823529411764 | 32.134750221499196 | 9.65010854807399 | 2.4931627960273377 | -2.425153211 | 2.5342023691306954 | -2.515378643 | 7.152305313393033 | -0.147373699 | 4.0360991119081016 | 1.2410924050191192 | 2820.726943922521 | 47.31225058326668 | 41.24268291253573 | 42.87567607439117 | 33.302794010781945 | 26.73686167514914 | 28.369854837004592 | 20.077936541315207 | 22.41459243301462 | 15.303812598360162 | 17.660422149021066 | 11.683693221357114 | 13.836765977673966 | -4.66 | 2614836342698795.0 | 48.36658728278069 | 21.964303030100996 | 9.255242059726234 | 412.48552406736576 | 0 | 0 | 0 | 5.907179729351506 | 17.721539188054518 | 0 | 28.97796819798824 | 0 | 0 | 22.673571755869474 | 154.72252215454193 | 113.00046228078826 | 66.16569085241679 | 5.917906046161393 | 19.178148736287287 | 79.49631216803785 | 0 | 9.799819461700956 | 5.917906046161393 | 174.87093054929616 | 13.08951281182515 | 102.29361174646507 | 0 | 10.440598685398296 | 5.218649975604868 | 0 | 0 | 22.673571755869474 | 46.51805119093213 | 22.430717613995665 | 5.917906046161393 | 208.5036092194797 | 60.1897142229683 | 43.63462018016063 | 74.76 | 11.835812092322787 | 14.383611552215466 | 4.794537184071822 | 23.628718917406022 | 29.789520325288407 | 122.989516455287 | 91.7040635933652 | 16.236695608785215 | 23.479173053230227 | 76.24519142319991 | 0 | 0 | 3.622104238530917 | 67.34469616647607 | 4.669131322536991 | 5.942589785235247 | -1.656447785 | 15.167490352828228 | 30.806760283527375 | 9.7703423020997 | 0.5 | 68 | 0 | 6 | 2 | 2 | 4 | 3 | 2 | 5 | 6 | 0 | 8 | 26 | 1 | 1 | 9 | 15.298899999999962 | 284.6929999999997 | 0 | 4
905 | O=C(N(CCCCCCCC)C1=O)C2=CC=C(C3=C4C(C5=CC=C(C6=CC=CS6)S5)=CC1C32)C7=C(C8=CC=C(C9=CC=CS9)S8)C=C%10C%11=C7C4=CC=C%11C(N(CCCCCCCC)C%10=O)=O | 14.994646250544676 | 14.994646250544676 | 0.13166060034494875 | -0.567078374 | 0.0634426841649613 | 17.545454545454547 | 945.3099999999995 | 892.8939999999996 | 944.2809921440002 | 334 | 0.260908703158301 | -0.278231176 | 0.27823117573851985 | 0.260908703158301 | 0.5303030303030303 | 1.1363636363636365 | 1.803030303030303 | 32.138715438310015 | 9.650111109369645 | 2.4933649015600343 | -2.425125395 | 2.5404895419161537 | -2.515376475 | 7.23142404431218 | -0.147372155 | 4.193736798664227 | 1.1399242311890276 | 3182.4216881463785 | 45.05273755927284 | 37.45221329673574 | 40.71819962044665 | 32.37174369600324 | 23.905877745367366 | 27.2981765297326 | 18.20709489291039 | 22.270037191881787 | 14.167095336060665 | 18.535445316203113 | 10.985268582940204 | 14.720540926541 | -5.26 | 2011248216024821.0 | 43.3186699017431 | 18.09167201132695 | 7.215881257753617 | 401.50113364755754 | 0 | 0 | 0 | 5.907179729351506 | 17.721539188054518 | 0 | 28.97796819798824 | 0 | 0 | 45.34714351173895 | 114.48285215452783 | 110.21003546693925 | 75.91998523981938 | 5.917906046161393 | 19.178148736287287 | 102.16988392390729 | 0 | 9.799819461700956 | 5.917906046161393 | 96.81523992065478 | 13.08951281182515 | 127.56491117384076 | 0 | 29.94918746020349 | 5.218649975604868 | 0 | 0 | 45.34714351173895 | 46.51805119093213 | 9.589074368143644 | 5.917906046161393 | 133.53526744928772 | 95.2153080377466 | 63.14320895496582 | 74.76 | 11.835812092322787 | 19.178148736287287 | 0 | 23.628718917406022 | 35.175744539753204 | 114.5159433823728 | 45.237400340807596 | 45.34714351173895 | 18.208754243757102 | 91.35694377013533 | 0 | 0 | 6.834170090447943 | 69.035595974243 | 8.636935985681736 | 5.63916771222207 | -1.842734241 | 23.163258106718104 | 18.983332115747572 | 5.216940922986139 | 0.32142857142857145 | 66 | 0 | 6 | 2 | 2 | 4 | 3 | 4 | 7 | 8 | 0 | 10 | 18 | 1 | 1 | 11 | 14.510299999999965 | 275.62699999999967 | 0 | 4
906 | O=C(N(CCCCCCCC)C1=O)C2=CC=C(C3=C4C(C5=CC=C(C6=CC=C(CCCCCC)S6)S5)=CC1C32)C7=C(C8=CC=C(C9=CC=C(CCCCCC)S9)S8)C=C%10C%11=C7C4=CC=C%11C(N(CCCCCCCC)C%10=O)=O | 15.270802383911262 | 15.270802383911262 | 0.12013500564054835 | -0.575511944 | 0.03617892405820491 | 16.71794871794872 | 1113.6339999999993 | 1037.0259999999992 | 1112.4687929120003 | 406 | 0.260908703158301 | -0.278231176 | 0.27823117573851985 | 0.260908703158301 | 0.4358974358974359 | 0.9487179487179487 | 1.5769230769230769 | 32.13876894760406 | 9.650111073348443 | 2.4942149085199876 | -2.425125879 | 2.5434902981173413 | -2.515376485 | 7.238142408259619 | -0.147376155 | 4.396495233625065 | 1.0888807900373019 | 3503.955017650164 | 53.864292347144456 | 46.36858057022194 | 49.63456689393284 | 38.23544700115951 | 29.87472546112278 | 33.140711784833684 | 22.405730433658317 | 26.909940238331387 | 17.001506791359027 | 21.920171394684346 | 12.889166279998326 | 17.234951640804514 | -5.26 | 5.751816215366117e+17 | 54.68459603866112 | 24.625731517768422 | 10.532231239872566 | 477.88043902031677 | 0 | 0 | 0 | 5.907179729351506 | 17.721539188054518 | 0 | 28.97796819798824 | 0 | 0 | 45.34714351173895 | 154.72252215454193 | 137.2659305546347 | 85.67427962722198 | 5.917906046161393 | 19.178148736287287 | 102.16988392390729 | 0 | 9.799819461700956 | 5.917906046161393 | 174.87093054929616 | 13.08951281182515 | 126.55908002031154 | 0 | 29.94918746020349 | 5.218649975604868 | 0 | 0 | 45.34714351173895 | 46.51805119093213 | 22.430717613995665 | 5.917906046161393 | 208.5036092194797 | 84.45518249681476 | 63.14320895496582 | 74.76 | 11.835812092322787 | 9.589074368143644 | 9.589074368143644 | 23.628718917406022 | 35.175744539753204 | 111.1824706178962 | 117.63347399109645 | 27.573481486719952 | 34.815958931164964 | 100.51065969704638 | 0 | 0 | 7.27599249499195 | 73.17971003567004 | 4.528685735335195 | 5.745211273362644 | -1.817490699 | 24.201535113235987 | 31.13177146116232 | 9.754584585044562 | 0.4411764705882353 | 78 | 0 | 6 | 2 | 2 | 4 | 3 | 4 | 7 | 8 | 0 | 10 | 28 | 1 | 1 | 11 | 18.75589999999999 | 331.31900000000087 | 0 | 4
907 | O=C(N(C(CCCCCCCC)CCCCCCCC)C1=O)C2=CC=C3C4=C2C1=CC=C4C5=C6C(C7=CC=C8C9=C7C6=CC=C9C(N(C(CCCCCCCC)CCCCCCCC)C8=O)=O)=C%10C(C%11=CC=C%12C%13=C%11C%10=CC=C%13C(N(C(CCCCCCCC)CCCCCCCC)C%12=O)=O)=C53 | 15.665558518728858 | 15.665558518728858 | 0.1993165197080955 | -0.211031112 | 0.03510031143247157 | 12.794117647058824 | 1372.9739999999993 | 1255.0379999999986 | 1371.894238 | 540 | 0.2611500720550537 | -0.271231636 | 0.2712316363917898 | 0.2611500720550537 | 0.17647058823529413 | 0.30392156862745096 | 0.46078431372549017 | 16.16357813021021 | 9.960602822241547 | 2.3281496881804338 | -2.208699535 | 2.568084492761923 | -2.363829621 | 6.56879436069653 | 0.38133727919665905 | 1.4892011514369463 | 1.053902446786865 | 4486.1491554905415 | 70.96837587490003 | 63.14986937696238 | 63.14986937696238 | 50.05521153060659 | 41.74721437217314 | 41.74721437217314 | 31.70514691161693 | 31.70514691161693 | 24.734173797649937 | 24.734173797649937 | 19.391485390121428 | 19.391485390121428 | -7.26 | 6.991830534187398e+30 | 73.0682795776049 | 33.67083970678889 | 13.694121730186776 | 603.3870282980445 | 0 | 0 | 0 | 0 | 33.355601370312044 | 0 | 42.46852204780499 | 0 | 0 | 0 | 309.09020403424967 | 155.71649536529765 | 66.60154041762705 | 0 | 0 | 129.26938114715503 | 0 | 13.701298943374063 | 0 | 329.34245384847986 | 0 | 134.91922929628234 | 0 | 0 | 33.355601370312044 | 0 | 0 | 0 | 13.701298943374063 | 0 | 0 | 329.34245384847986 | 101.5636279259703 | 129.26938114715503 | 117.20999999999998 | 0 | 0 | 28.76722310443093 | 51.48112385775592 | 48.47601793018316 | 234.89308216719616 | 115.57478921266822 | 13.701298943374063 | 36.39820241076966 | 77.9406256089134 | 0 | 4.977667250973079 | 0 | 93.99335111237313 | 19.808231781692893 | -1.266186671 | 0 | 24.251596944504044 | 45.769128442446174 | 13.46621113866154 | 0.5483870967741935 | 102 | 0 | 9 | 0 | 0 | 0 | 10 | 3 | 13 | 9 | 0 | 9 | 45 | 0 | 0 | 13 | 25.84440000000006 | 440.2890000000014 | 3 | 0
908 | O=C(N(C(CC)CC)C1=O)C2=CC=C(C3=C4C=CC1C32)C5=CC=C6C7=C5C4=CC=C7C(N(C(CC)CC)C6=O)=O | 13.76456707510473 | 13.76456707510473 | 0.1167850958601182 | -0.432216938 | 0.39307700587405675 | 21.2 | 532.6400000000003 | 500.38400000000036 | 532.2362075 | 202 | 0.261149739078143 | -0.275132504 | 0.2751325036339796 | 0.261149739078143 | 0.7 | 1.3 | 1.925 | 16.18303643878418 | 9.671311030815577 | 2.4894201329535126 | -2.433492945 | 2.481699049521339 | -2.545293319 | 6.310356885007821 | -0.150407024 | 2.976075460949381 | 1.5070652851420596 | 1782.3854948121887 | 28.032286758031088 | 23.284050707877068 | 23.284050707877068 | 19.37014102040438 | 14.575493183971737 | 14.575493183971737 | 11.39797893635957 | 11.39797893635957 | 9.728381828796607 | 9.728381828796607 | 7.7123808119473045 | 7.7123808119473045 | -4.06 | 1658052683.7818527 | 24.944053068522848 | 8.719578493517414 | 2.938924453805094 | 232.521651055276 | 0 | 0 | 0 | 5.907179729351506 | 17.721539188054518 | 0 | 28.97796819798824 | 0 | 0 | 0 | 64.13176336302124 | 70.3202462310205 | 40.087819432385366 | 5.917906046161393 | 19.178148736287287 | 57.325655988932965 | 0 | 9.799819461700956 | 5.917906046161393 | 71.37982299492384 | 0 | 69.46306895997633 | 0 | 0 | 5.218649975604868 | 0 | 0 | 0 | 45.51222003740289 | 9.589074368143644 | 5.917906046161393 | 91.13902167155956 | 41.99061301758347 | 33.696937071526946 | 74.76 | 5.917906046161393 | 19.178148736287287 | 0 | 41.63030662186333 | 34.92787497378008 | 45.34586884824527 | 9.799819461700956 | 0 | 76.26449749994445 | 0 | 0 | 0 | 0 | 57.86864045041243 | 4.4602204772073115 | 3.7404410040555156 | -1.560127957 | 7.3997450069232436 | 10.722347903424552 | 8.035399781703388 | 0.35294117647058826 | 40 | 0 | 6 | 2 | 2 | 4 | 3 | 0 | 3 | 4 | 0 | 6 | 6 | 1 | 1 | 7 | 5.501000000000006 | 155.5779999999997 | 0 | 4
909 | C12=C3C4=C5C1=C6C=CC2=CC=C3C=CC4=CC=C5C=C6 | 2.2575925925925926 | 2.2575925925925926 | 1.3622222222222224 | 1.3622222222222224 | 0.30028319781901747 | 13 | 250.29999999999998 | 240.21999999999994 | 250.0782503 | 90 | -0.001386834 | -0.053719847 | 0.053719847184178 | 0.0013868339341136344 | 0.25 | 0.4 | 0.55 | 14.2088944808732 | 9.998388647796212 | 2.1830550229375127 | -2.033114714 | 2.469865973733346 | -1.756579233 | 6.436467559113866 | 1.877209275850137 | 2.875632136561155 | 2.2726376508312165 | 924.6498182181283 | 12.844570503761737 | 10.77350269189626 | 10.77350269189626 | 9.915816237971967 | 7.053418012614797 | 7.053418012614797 | 5.818375672974067 | 5.818375672974067 | 4.905626121623444 | 4.905626121623444 | 4.077278675076529 | 4.077278675076529 | -2.6 | 156020.297201262 | 9.326977040816328 | 2.780622837370243 | 0.8201183431952667 | 114.77680041857975 | 0 | 0 | 0 | 0 | 0 | 0 | 0 | 0 | 0 | 0 | 60.6636706846161 | 53.86224214464796 | 0 | 0 | 0 | 53.86224214464796 | 0 | 0 | 0 | 0 | 0 | 60.6636706846161 | 0 | 0 | 0 | 0 | 0 | 0 | 0 | 0 | 0 | 0 | 60.6636706846161 | 53.86224214464796 | 0 | 0 | 0 | 0 | 0 | 0 | 0 | 53.86224214464796 | 0 | 0 | 60.6636706846161 | 0 | 0 | 0 | 0 | 14.09074074074074 | 0 | 0 | 22.57592592592593 | 0 | 0 | 0 | 20 | 0 | 0 | 0 | 0 | 0 | 6 | 0 | 6 | 0 | 0 | 0 | 0 | 0 | 0 | 6 | 5.766000000000004 | 87.53000000000003 | 0 | 0
910 | O=C(N1CCCCCC)C2=CC(C3=C4C5=C(C6=C3)C(C7=C58)=C(C=C6)C=CC7=CC=C8C=C4)=CC=C2C1=O | 13.291920393335886 | 13.291920393335886 | 0.15688663415575355 | -0.158304198 | 0.1359935639827167 | 14.135135135135135 | 479.57900000000024 | 454.3790000000003 | 479.188529 | 178 | 0.2610646937498982 | -0.274346806 | 0.274346805865428 | 0.2610646937498982 | 0.5405405405405406 | 1.135135135135135 | 1.837837837837838 | 16.17977702487143 | 9.907576171169444 | 2.3506574111565532 | -2.128664865 | 2.4982390013177764 | -2.30173688 | 6.4488341265807465 | 0.06512443278339798 | 3.4144277237440996 | 1.3299186361847517 | 1975.2518960363268 | 24.835769856394943 | 20.727447312635935 | 20.727447312635935 | 18.15219834319041 | 13.336914984161258 | 13.336914984161258 | 10.584354609186715 | 10.584354609186715 | 8.537924472635737 | 8.537924472635737 | 6.769007036486545 | 6.769007036486545 | -4.24 | 838837984.2950728 | 20.90316887238927 | 7.391907765790474 | 2.6637787883530946 | 213.83047825657817 | 0 | 0 | 0 | 0 | 11.814359458703011 | 0 | 14.48898409899412 | 0 | 0 | 0 | 80.78350568462315 | 89.60906795635277 | 6.544756405912575 | 11.126902983393991 | 9.589074368143644 | 65.67660160335097 | 0 | 4.899909730850478 | 0 | 32.60702369139466 | 6.544756405912575 | 83.92330780493333 | 0 | 11.126902983393991 | 0 | 0 | 0 | 0 | 23.259025595466063 | 0 | 0 | 53.3230010429323 | 72.79640482153933 | 64.98914512804195 | 37.38 | 0 | 9.589074368143644 | 0 | 11.814359458703011 | 17.671659389306566 | 36.81018947509803 | 58.76215187549844 | 0 | 18.19910120538483 | 61.52104081584511 | 0 | 0 | 0 | 27.75752299643013 | 12.90601780853318 | 3.1510812307782015 | -0.315190832 | 25.86177475614412 | 4.148100975850135 | 2.657359730926387 | 0.17647058823529413 | 37 | 0 | 3 | 0 | 1 | 1 | 7 | 0 | 7 | 2 | 0 | 3 | 6 | 0 | 0 | 8 | 8.609300000000003 | 152.4749999999997 | 0 | 2
911 | O=C(N(CCCCCC)C1=O)C2=CC=C(C3=C4C5=C(C6=C3)C(C7=C58)=C(C=C6)C=CC7=CC=C8C=C4)C9=C2C1=CC=C9 | 13.633211714895275 | 13.633211714895275 | 0.17197922674834665 | -0.171979227 | 0.1221087062343924 | 14.024390243902438 | 529.6390000000004 | 502.4230000000004 | 529.2041791 | 196 | 0.2608855215106412 | -0.274351687 | 0.2743516866743078 | 0.2608855215106412 | 0.4878048780487805 | 1.048780487804878 | 1.7560975609756098 | 16.177457491933218 | 9.85928206484852 | 2.330794617974884 | -2.277370991 | 2.5062574803865094 | -2.404423979 | 6.451673381082851 | 0.06075525662992475 | 3.378656817939336 | 1.3081720201146492 | 2282.3516092280097 | 27.404683957147284 | 22.882147851015187 | 22.882147851015187 | 20.15219834319041 | 14.753581650827925 | 14.753581650827925 | 11.71280893288066 | 11.71280893288066 | 9.53815586844678 | 9.53815586844678 | 7.67580616392584 | 7.67580616392584 | -4.76 | 7231436891.433422 | 22.994806104463898 | 8.14058452799388 | 2.8816864696958 | 236.51214278831335 | 0 | 0 | 0 | 0 | 11.814359458703011 | 0 | 14.48898409899412 | 0 | 0 | 0 | 92.91623982154638 | 94.99529217081756 | 23.057883603771362 | 0 | 9.589074368143644 | 76.44905003228055 | 0 | 4.899909730850478 | 0 | 32.60702369139466 | 6.544756405912575 | 96.05604194185656 | 0 | 11.126902983393991 | 0 | 0 | 0 | 0 | 23.259025595466063 | 0 | 0 | 53.3230010429323 | 84.92913895846256 | 75.76159355697153 | 37.38 | 0 | 9.589074368143644 | 0 | 11.814359458703011 | 17.671659389306566 | 47.58263790402762 | 58.76215187549844 | 0 | 18.19910120538483 | 73.65377495276834 | 0 | 0 | 0 | 28.72497569599343 | 14.71720207842365 | 3.46432893704851 | -0.343958453 | 30.201648593865205 | 4.098411872217886 | 2.63739127594801 | 0.15789473684210525 | 41 | 0 | 3 | 0 | 1 | 1 | 8 | 0 | 8 | 2 | 0 | 3 | 6 | 0 | 0 | 9 | 9.762499999999994 | 169.98099999999965 | 0 | 2
912 | CCCCCCC(C=C1)=CC=C1C2(C3=CC=C(CCCCCC)C=C3)C4=CC5=C(C(C6=C5SC(C7=CC=C(/C=C8C(C(C=CC=C9)=C9C\8=C(C#N)\C#N)=O)S7)=C6)(C%10=CC=C(CCCCCC)C=C%10)C%11=CC=C(CCCCCC)C=C%11)C=C4C%12=C2C=C(C%13=CC=C(/C=C%14C(C(C=CC=C%15)=C%15C\%14=C(C#N)\C#N)=O)S%13)S%12 | 14.35984299571971 | 14.35984299571971 | 0.07930878983615708 | -0.784901476 | 0.027277916811102372 | 14.62962962962963 | 1480.059999999999 | 1393.3719999999987 | 1478.5633619919995 | 534 | 0.19389527972380177 | -0.288564945 | 0.28856494471358485 | 0.19389527972380177 | 0.32407407407407407 | 0.6296296296296297 | 0.9259259259259259 | 32.13877704414363 | 9.653528415034142 | 2.532888684965533 | -2.354829364 | 2.664472957238485 | -2.296361857 | 7.248075992871608 | 0.10315850841801244 | 1.4955759999382046 | 0.9683781610640059 | 5102.146256750255 | 74.47052958601319 | 62.01038890096117 | 65.27637522467208 | 53.01653363541761 | 38.903947509185066 | 42.16993383289599 | 29.397294499989414 | 33.732402325936725 | 22.720590856480623 | 27.513356052445868 | 17.258388246516738 | 21.815451182086502 | -10.4 | 6.523098649733111e+32 | 73.12665047982424 | 32.19380032206119 | 13.302757266964539 | 652.2731090207556 | 0 | 35.42309431130763 | 11.566489892729878 | 0 | 0 | 0 | 9.589074368143644 | 0 | 21.047566218953946 | 45.34714351173895 | 250.33761791695323 | 201.0647736119207 | 72.43649865328145 | 10.82998093879356 | 9.589074368143644 | 80.21188267827512 | 21.047566218953946 | 0 | 0 | 166.94136219607628 | 0 | 315.1856825656031 | 0 | 64.66667139677088 | 0 | 0 | 0 | 45.34714351173895 | 11.566489892729878 | 36.5132674304976 | 45.32445147012304 | 238.78668738827696 | 216.41616431104853 | 63.688035419408074 | 129.29999999999998 | 10.82998093879356 | 30.636640587097588 | 0 | 22.712698952868415 | 44.54622408706505 | 80.62945614561589 | 164.6924747462727 | 34.80630589279269 | 71.22381438030689 | 197.56464369301025 | 0 | 0 | 6.926261450828703 | 37.21801398373143 | 41.165615670010354 | 19.50280333091603 | -0.388672933 | 80.19669978659783 | 26.78905388643675 | 9.090224824425214 | 0.2653061224489796 | 108 | 0 | 6 | 4 | 0 | 4 | 7 | 4 | 11 | 10 | 0 | 10 | 28 | 0 | 0 | 15 | 26.645320000000073 | 448.6050000000012 | 0 | 2
913 | O=C(N(C(CCCCCC)CCCCCC)C1=O)C2=CC=C(C3=C4C=CC1C32)C5=C(C6=CC=C(C(C7=CC=C(C8=C(C9=CC=C(C%10=O)C%11C9=C%12C=CC%11C(N%10C(CCCCCC)CCCCCC)=O)C(C%12=CC=C%13C(N(C(CCCCCC)CCCCCC)C%14=O)=O)=C%13C%14=C8)C=C7)(C%15=CC=C(C%16=C(C%17=C%18C=CC%19C%17C(C(N(C(CCCCCC)CCCCCC)C%19=O)=O)=C%16)C%20=CC=C%21C%22=C%20C%18=CC=C%22C(N(C(CCCCCC)CCCCCC)C%21=O)=O)C=C%15)C%23=CC=C(C%24=C(C%25=C%26C=CC%27C%25C(C(N(C(CCCCCC)CCCCCC)C%27=O)=O)=C%24)C%28=CC=C%29C%30=C%28C%26=CC=C%30C(N(C(CCCCCC)CCCCCC)C%29=O)=O)C=C%23)C=C6)C=C%31C%32=C5C4=CC=C%32C(N(C(CCCCCC)CCCCCC)C%31=O)=O | 17.70701668553558 | 17.70701668553558 | 0.21460940749628588 | -1.669661386 | 0.019427129707938456 | 18.42570281124498 | 3340.6589999999924 | 3070.5149999999935 | 3338.0403344960014 | 1304 | 0.2611723874116204 | -0.275111184 | 0.27511118400577544 | 0.2611723874116204 | 0.15261044176706828 | 0.3293172690763052 | 0.5381526104417671 | 16.21346786832279 | 9.6357443924523 | 2.612866383027081 | -2.445067182 | 2.6373896015856535 | -2.550817606 | 6.391646555118232 | -0.152265787 | 0.6820401546686881 | 0.6920740196063009 | 12027.145421707935 | 173.29746563257766 | 151.8192400577229 | 151.8192400577229 | 121.8339039340849 | 99.2541082227372 | 99.2541082227372 | 76.45272601262533 | 76.45272601262533 | 60.54187934707772 | 60.54187934707772 | 47.660857714262406 | 47.660857714262406 | -19.36 | 1.547008269049511e+100 | 176.71354009076586 | 79.25666630062331 | 32.55343582650536 | 1476.9132917408438 | 0 | 0 | 0 | 23.628718917406022 | 70.88615675221807 | 0 | 115.91187279195303 | 0 | 0 | 0 | 728.0846958504773 | 360.2137491148581 | 160.35127772954147 | 29.08661465404235 | 76.71259494514916 | 228.2967928022025 | 0 | 39.199277846803824 | 23.671624184645573 | 701.8668663163571 | 0 | 396.1621237485496 | 0 | 22.253805966787983 | 20.874599902419472 | 0 | 0 | 0 | 182.0488801496116 | 43.77128794197135 | 23.671624184645573 | 808.8693795036856 | 252.8915910287963 | 156.03572309936646 | 299.03999999999996 | 76.92560215527975 | 0 | 76.71259494514916 | 118.68223898621596 | 246.37743931777854 | 552.4308438146954 | 0 | 39.199277846803824 | 60.702282838105184 | 317.13280590646735 | 0 | 0 | 0 | 285.4864388329712 | 14.300803433575075 | 18.601500286117673 | -11.12617144 | 60.7701708948095 | 100.53903056872201 | 35.34489408682779 | 0.5022222222222222 | 249 | 0 | 24 | 8 | 8 | 16 | 16 | 0 | 16 | 16 | 0 | 24 | 96 | 4 | 4 | 32 | 52.46429999999972 | 1016.6300000000057 | 0 | 16
914 | O=C(N(C(CCCCCC)CCCCCC)C1=O)C2=CC=C(C3=C4C=CC1C32)C5=C(C6=CC=C([Si](C7=CC=C(C8=C(C9=CC=C(C%10=O)C%11C9=C%12C=CC%11C(N%10C(CCCCCC)CCCCCC)=O)C(C%12=CC=C%13C(N(C(CCCCCC)CCCCCC)C%14=O)=O)=C%13C%14=C8)C=C7)(C%15=CC=C(C%16=C(C%17=C%18C=CC%19C%17C(C(N(C(CCCCCC)CCCCCC)C%19=O)=O)=C%16)C%20=CC=C%21C%22=C%20C%18=CC=C%22C(N(C(CCCCCC)CCCCCC)C%21=O)=O)C=C%15)C%23=CC=C(C%24=C(C%25=C%26C=CC%27C%25C(C(N(C(CCCCCC)CCCCCC)C%27=O)=O)=C%24)C%28=CC=C%29C%30=C%28C%26=CC=C%30C(N(C(CCCCCC)CCCCCC)C%29=O)=O)C=C%23)C=C6)C=C%31C%32=C5C4=CC=C%32C(N(C(CCCCCC)CCCCCC)C%31=O)=O | 17.712572241091138 | 17.712572241091138 | 0.2107513828049279 | -4.635265165 | 0.014800382144323465 | 18.23293172690763 | 3356.733999999992 | 3086.589999999994 | 3354.0172610260006 | 1304 | 0.2611723874115917 | -0.275111184 | 0.27511118400577544 | 0.2611723874115917 | 0.15261044176706828 | 0.3293172690763052 | 0.5381526104417671 | 28.332448966831322 | 9.655812144137183 | 2.614200315426982 | -2.444883001 | 2.6239940795172556 | -2.743343411 | 7.19589086217532 | -0.152265787 | 0.6820401546686881 | 0.6920740196063009 | 12036.398687190864 | 173.29746563257766 | 151.8192400577229 | 152.8192400577229 | 121.8339039340849 | 99.2541082227372 | 101.25410822273719 | 76.45272601262533 | 80.26212708938391 | 60.54187934707772 | 65.33931429554883 | 47.660857714262406 | 52.32752438092911 | -19.14311688 | 1.547008269049511e+100 | 176.92160456947948 | 79.39398970448492 | 32.62314446467242 | 1477.9293368718243 | 0 | 0 | 8.073872300533118 | 23.628718917406022 | 70.88615675221807 | 0 | 115.91187279195303 | 0 | 0 | 0 | 728.0846958504773 | 358.7068457308199 | 160.35127772954147 | 23.671624184645573 | 76.71259494514916 | 257.1175676854855 | 0 | 39.199277846803824 | 23.671624184645573 | 696.4518758469603 | 0 | 373.90831778176164 | 0 | 22.253805966787983 | 41.62150248516931 | 0 | 0 | 0 | 190.1227524501447 | 38.356297472574575 | 23.671624184645573 | 786.6155735368976 | 252.8915910287963 | 156.03572309936646 | 299.03999999999996 | 79.58448398641609 | 0 | 76.71259494514916 | 118.68223898621596 | 224.47808790545494 | 572.823291842981 | 0 | 39.199277846803824 | 48.55024262443742 | 329.2848461201351 | 0 | 0 | 0 | 285.5857631079365 | 17.893778770796587 | 17.67445707452644 | -11.00438454 | 61.65617607707488 | 100.8192018907954 | 35.3713838984387 | 0.5 | 249 | 0 | 24 | 8 | 8 | 16 | 16 | 0 | 16 | 16 | 0 | 25 | 96 | 4 | 4 | 32 | 49.458999999999776 | 1021.9360000000057 | 0 | 16
915 | O=C(N(C(CCCCCC)CCCCCC)C1=O)C2=CC=C(C3=C4C=CC1C32)C5=C(C6=CC=C([Ge](C7=CC=C(C8=C(C9=CC=C(C%10=O)C%11C9=C%12C=CC%11C(N%10C(CCCCCC)CCCCCC)=O)C(C%12=CC=C%13C(N(C(CCCCCC)CCCCCC)C%14=O)=O)=C%13C%14=C8)C=C7)(C%15=CC=C(C%16=C(C%17=C%18C=CC%19C%17C(C(N(C(CCCCCC)CCCCCC)C%19=O)=O)=C%16)C%20=CC=C%21C%22=C%20C%18=CC=C%22C(N(C(CCCCCC)CCCCCC)C%21=O)=O)C=C%15)C%23=CC=C(C%24=C(C%25=C%26C=CC%27C%25C(C(N(C(CCCCCC)CCCCCC)C%27=O)=O)=C%24)C%28=CC=C%29C%30=C%28C%26=CC=C%30C(N(C(CCCCCC)CCCCCC)C%29=O)=O)C=C%23)C=C6)C=C%31C%32=C5C4=CC=C%32C(N(C(CCCCCC)CCCCCC)C%31=O)=O | 17.714516685535582 | 17.714516685535582 | 0.20940107416295262 | -5.673226487 | 0.019427129707938456 | 18.23293172690763 | 3401.257999999992 | 3131.113999999993 | 3399.9615122960013 | 1304 | 0.3478409191458744 | -0.461508296 | 0.46150829600703674 | 0.3478409191458744 | 0.15261044176706828 | 0.3293172690763052 | 0.5381526104417671 | 32.13475486696735 | 9.677681166443131 | 2.518380256951977 | -2.350609846 | 2.6602597051510104 | -2.27252933 | 7.167802214798095 | 0.10315846514639275 | 0.6820401546686881 | 0.6920740196063009 | 12036.398687190864 | 173.29746563257766 | 151.8192400577229 | 153.91731626907622 | 121.8339039340849 | 99.2541082227372 | 103.4502606454438 | 76.45272601262533 | 84.4451397912761 | 60.54187934707772 | 70.60726348797999 | 47.660857714262406 | 57.4518800339113 | -18.81714286 | 1.547008269049511e+100 | 177.2343505725506 | 79.60052209128231 | 32.72804527999204 | 1479.6509162942225 | 0 | 0 | 0 | 0 | 0 | 945.4643805620931 | 0 | 0 | 0 | 0 | 470.3458060789059 | 51.36657298340809 | 24.167363316591842 | 0 | 76.71259494514916 | 259.1466263688893 | 0 | 39.199277846803824 | 23.671624184645573 | 696.4518758469603 | 0 | 373.90831778176164 | 0 | 22.253805966787983 | 38.45837864376202 | 0 | 0 | 0 | 195.31493497495586 | 38.356297472574575 | 23.671624184645573 | 786.6155735368976 | 252.8915910287963 | 156.03572309936646 | 299.03999999999996 | 84.77666651122725 | 0 | 76.71259494514916 | 118.68223898621596 | 213.35118492206095 | 580.7870709849678 | 0 | 39.199277846803824 | 48.55024262443742 | 329.2848461201351 | 0 | 3.62661048881301 | -5.673226487 | 285.6205266041743 | 14.51789597892655 | 17.772424136419232 | -10.96175913 | 61.9662778908678 | 100.91726185352107 | 35.380655332502535 | 0.5 | 249 | 0 | 24 | 8 | 8 | 16 | 16 | 0 | 16 | 16 | 0 | 25 | 96 | 4 | 4 | 32 | 49.458999999999776 | 1021.9360000000057 | 0 | 16
916 | CCCCCCC(C=C1)=CC=C1C2(C3=CC=C(CCCCCC)C=C3)C4=CC5=C(C(C6=C5SC7=C6SC(C8=CC=C(/C=C(C#N)/C#N)C9=NSN=C98)=C7)(C%10=CC=C(CCCCCC)C=C%10)C%11=CC=C(CCCCCC)C=C%11)C=C4C%12=C2C(SC(C%13=CC=C(/C=C(C#N)/C#N)C%14=NSN=C%14%13)=C%15)=C%15S%12 | 9.827501309836137 | 9.827501309836137 | 0.02497490259678692 | -0.749691456 | 0.03478497879443314 | 13.019607843137255 | 1440.0499999999988 | 1361.4259999999988 | 1438.4673704959994 | 506 | 0.12984900034947916 | -0.191643851 | 0.19164385072504497 | 0.12984900034947916 | 0.35294117647058826 | 0.6666666666666666 | 0.9705882352941176 | 32.14398407906886 | 9.653578170478575 | 2.543792554795218 | -2.355772513 | 2.684328363049407 | -2.297280586 | 7.3200381547598825 | 0.6656115882248929 | 1.4912510743717446 | 1.008273241916922 | 5037.400198761809 | 69.9016154852608 | 58.18044112944401 | 63.07942061501036 | 50.19516643037171 | 36.46572261468209 | 41.192302425073464 | 27.584947563278167 | 32.85063830428247 | 21.262742979930504 | 27.289834733092214 | 16.1021252119171 | 22.87337539213701 | -9.06 | 1.5662277986864554e+31 | 68.69597746782846 | 30.098716876176447 | 12.261434692591374 | 622.4874286409189 | 0 | 57.48989718177267 | 0 | 0 | 0 | 0 | 0 | 0 | 38.541726144619744 | 45.34714351173895 | 226.07214964310683 | 154.54549937128624 | 62.289137557925365 | 43.686195462128985 | 0 | 121.82204095214539 | 21.047566218953946 | 17.494159925665798 | 0 | 166.94136219607628 | 0 | 234.62733958697513 | 0 | 66.03927999276227 | 0 | 0 | 0 | 68.80351820213617 | 17.494159925665798 | 36.5132674304976 | 45.32445147012304 | 208.31641564933668 | 156.7390187032172 | 94.78091749160238 | 146.71999999999997 | 10.82998093879356 | 21.047566218953946 | 0 | 11.146209060138535 | 22.160304418626517 | 106.73754647983444 | 183.49215441214912 | 12.152040213667762 | 81.75676289983127 | 161.15502430491793 | 17.494159925665798 | 24.361766712505307 | 9.82917307764004 | 4.785282854761222 | 39.31000523934455 | 23.073891996878448 | 0 | 65.65208017470438 | 26.677664004891344 | 9.143469272608039 | 0.29545454545454547 | 102 | 0 | 8 | 2 | 0 | 2 | 7 | 6 | 13 | 14 | 0 | 14 | 28 | 0 | 0 | 15 | 25.66092000000007 | 430.178000000001 | 4 | 0
917 | O=C(N(C(CCCCC)CCCCC)C1=O)C2=CCC(C3=C4C=CC1=C32)=C5CC=C6C7=C5C4=CC=C7C(N(C(CCCCC)CCCCC)C6=O)=O | 14.398448244266298 | 14.398448244266298 | 0.0929520299828206 | -0.171320867 | 0.07519351510369077 | 16.26923076923077 | 700.9639999999997 | 644.5160000000002 | 700.4240083 | 274 | 0.26114953074516817 | -0.271241472 | 0.27124147215522126 | 0.26114953074516817 | 0.4807692307692308 | 0.8269230769230769 | 1.1538461538461537 | 16.182857616910596 | 9.734554439779618 | 2.4392641118506946 | -2.386637971 | 2.4936334942411023 | -2.484115431 | 6.380135369761505 | -0.125513548 | 3.1497741105997927 | 1.320474997987201 | 1837.9669157319347 | 36.517568132269645 | 31.874144567730223 | 31.874144567730223 | 25.370141020404375 | 20.61106267437342 | 20.61106267437342 | 15.673710346883325 | 15.673710346883325 | 12.318712173995838 | 12.318712173995838 | 9.641986052170136 | 9.641986052170136 | -4.06 | 542203845002.6079 | 36.304655162102826 | 15.502322918070462 | 6.039961125239563 | 309.2361049057551 | 0 | 0 | 0 | 0 | 23.628718917406022 | 0 | 28.97796819798824 | 0 | 0 | 0 | 129.02958262446563 | 83.32946371573246 | 45.483696685222434 | 0 | 19.178148736287287 | 56.31982483540374 | 0 | 9.799819461700956 | 0 | 155.35341966972663 | 0 | 69.79821743769618 | 0 | 0 | 0 | 0 | 0 | 0 | 45.51222003740289 | 22.43071761399566 | 0 | 173.39787808390432 | 36.417508487514205 | 32.69110591799772 | 74.76 | 0 | 19.178148736287287 | 0 | 35.71240057570194 | 35.11475528938455 | 146.53184879146335 | 0 | 9.799819461700956 | 24.284774350590983 | 39.827682935685715 | 0 | 0 | 0 | 60.78360404505507 | 3.9521189545296003 | 6.310937636946907 | -0.650561245 | 7.765022690678337 | 21.436813891138307 | 8.73539735967533 | 0.5217391304347826 | 52 | 0 | 6 | 2 | 2 | 4 | 3 | 0 | 3 | 4 | 0 | 6 | 18 | 0 | 0 | 7 | 10.895199999999992 | 211.3129999999992 | 0 | 4
918 | O=C(N(C(CCCCC)CCCCC)C1=O)C2=CC(C(C=C3C(N(C(CCCCC)CCCCC)C4=O)=O)=C5C6=C3C4=CCC6=C7C8=C5C=CC9=C8C(C(N(C(CCCCC)CCCCC)C9=O)=O)=CC7)C(C%10=C%11C=CC1=C%102)=C%12CC=C%13C%14=C%12C%11=CC=C%14C(N(C(CCCCC)CCCCC)C%13=O)=O | 16.567677644353836 | 16.567677644353836 | 0.2498384725534264 | -0.809097389 | 0.02125413737748251 | 17.173076923076923 | 1399.9119999999991 | 1289.0319999999986 | 1398.8323664799998 | 546 | 0.26116035609738036 | -0.271241472 | 0.2712414721551967 | 0.26116035609738036 | 0.2980769230769231 | 0.5865384615384616 | 0.9519230769230769 | 16.192204178266003 | 9.670043027597996 | 2.498421163657529 | -2.412181674 | 2.5794387702343102 | -2.487458939 | 6.412373767250092 | -0.125520227 | 0.6774691999894237 | 1.072313641917496 | 4629.879910435789 | 72.77562324054539 | 63.54118235427384 | 63.54118235427384 | 50.740282040808765 | 41.28767393687931 | 41.28767393687931 | 31.74630261523248 | 31.74630261523248 | 25.166592679583506 | 25.166592679583506 | 19.97001281750255 | 19.97001281750255 | -8.12 | 1.6074699580829841e+31 | 72.80834395334287 | 31.136437957514172 | 12.17817389931707 | 616.0979008980773 | 0 | 0 | 0 | 0 | 47.257437834812045 | 0 | 57.95593639597648 | 0 | 0 | 0 | 251.99279818046966 | 165.80155730023588 | 96.88529941660627 | 0 | 38.356297472574575 | 112.63964967080747 | 0 | 19.599638923401912 | 0 | 310.2039237626885 | 0 | 139.09351929862777 | 0 | 0 | 0 | 0 | 0 | 0 | 91.02444007480581 | 38.440613605065316 | 0 | 358.2771137056668 | 66.7686499065668 | 65.38221183599543 | 149.51999999999998 | 5.917906046161393 | 0 | 38.356297472574575 | 71.42480115140388 | 111.74578141433511 | 250.69005661613167 | 0 | 19.599638923401912 | 48.559895662809694 | 73.59865184128208 | 0 | 0 | 0 | 133.98957522472944 | 6.41235025370057 | 10.681055213945996 | -3.15937993 | 12.760341407024304 | 38.07880994593713 | 17.403914551314845 | 0.5217391304347826 | 104 | 0 | 12 | 4 | 4 | 8 | 6 | 0 | 6 | 8 | 0 | 12 | 37 | 0 | 0 | 14 | 21.69320000000001 | 420.7650000000015 | 0 | 8
919 | O=C(N(C(CCCCC)CCCCC)C1=O)C2=CC(C3=CC(C(C4=C5C=CC(C6C(C7=C8C=CC9=C7C(C(N(C(CCCCC)CCCCC)C9=O)=O)=C6)=C%10CC=C%11C%12=C%10C8=CC=C%12C(N(C(CCCCC)CCCCC)C%11=O)=O)=C4)(C%13=C5C=CC(C%14=CC%15=C%16C%17=C%14C%18=CC=C(C(N(C(CCCCC)CCCCC)C%19=O)=O)C(C%19=CC%20)=C%18C%20=C%17CC=C%16C(N(C(CCCCC)CCCCC)C%15=O)=O)=C%13)C%21=C%22C=CC(C%23=CC%24=C%25C%26=C%23C%27=CC=C(C(N(C(CCCCC)CCCCC)C%28=O)=O)C(C%28=CC%29)=C%27C%29=C%26CC=C%25C(N(C(CCCCC)CCCCC)C%24=O)=O)=C%21)=C%22C=C3)C(C%30=C%31C=CC1=C%302)=C%32CC=C%33C%34=C%32C%31=CC=C%34C(N(C(CCCCC)CCCCC)C%33=O)=O | 18.06201872587131 | 18.06201872587131 | 0.19515638146113878 | -1.767858436 | 0.019427130025486947 | 17.493562231759658 | 3112.194999999994 | 2878.338999999994 | 3109.7586333440013 | 1204 | 0.26117184608916294 | -0.271241472 | 0.2712414721551692 | 0.26117184608916294 | 0.15021459227467812 | 0.31759656652360513 | 0.5321888412017167 | 16.21282358276643 | 9.66329941201007 | 2.610092828939782 | -2.402728109 | 2.705876613944808 | -2.485214362 | 6.469298340888592 | -0.12551697 | 1.5053136949061214 | 0.7041052105235159 | 11927.987043116587 | 161.4647310856051 | 140.51056793882339 | 140.51056793882339 | 113.83390393408487 | 91.52748336060891 | 91.52748336060891 | 71.29004017893605 | 71.29004017893605 | 57.26505769547583 | 57.26505769547583 | 45.86272777634393 | 45.86272777634393 | -19.36 | 1.0112110733960566e+95 | 158.79816260452907 | 66.43355397807689 | 25.806725755156847 | 1374.4031495143183 | 0 | 0 | 0 | 0 | 94.51487566962412 | 0 | 115.91187279195303 | 0 | 0 | 0 | 564.6492670455549 | 410.4972666377587 | 193.77059883321257 | 5.41499046939678 | 76.71259494514916 | 225.27929934161486 | 0 | 39.199277846803824 | 0 | 625.8228379947737 | 0 | 373.23724938558263 | 0 | 44.507611933575966 | 0 | 0 | 0 | 0 | 182.0488801496116 | 82.29621767952743 | 0 | 738.8080333781223 | 206.3337046346729 | 175.27203560556677 | 299.03999999999996 | 65.04688479571743 | 0 | 76.71259494514916 | 133.578449806366 | 258.58701204131035 | 494.5211521824304 | 0 | 39.199277846803824 | 36.39820241076966 | 280.71529741895324 | 0 | 0 | 0 | 288.63112209814824 | 11.876255879014117 | 26.6517600145337 | -7.530952759 | 52.630218548752204 | 70.37355425421394 | 34.95137529738515 | 0.46411483253588515 | 233 | 0 | 24 | 10 | 8 | 18 | 16 | 0 | 16 | 16 | 0 | 24 | 76 | 0 | 0 | 34 | 49.377299999999764 | 942.2580000000046 | 0 | 16
920 | O=C(C1=C(C2=CC=C(C(/C(C3=CC=C(N(C4=C5C=CC=C4)C6=C5C=CC=C6)C=C3)=C(C#N)\C#N)=C(C#N)/C#N)S2)N7CCCCCCCCCC)N(CCCCCCCCCC)C(C8=CC=CS8)=C1C7=O | 15.046294315805367 | 15.046294315805367 | 0.14131433314897346 | -0.270494132 | 0.033589862845630224 | 13.211267605633802 | 974.3129999999987 | 914.8409999999993 | 973.4171661280002 | 358 | 0.26091061170542096 | -0.309247758 | 0.3092477581764319 | 0.26091061170542096 | 0.49295774647887325 | 0.9577464788732394 | 1.4366197183098592 | 32.13470597344068 | 9.892965935665293 | 2.488586534244277 | -2.242259969 | 2.4989261593175613 | -2.303443451 | 7.141985890677553 | -0.123698603 | 4.25216757103993 | 1.1910181618234421 | 3139.264532035887 | 49.69308395082017 | 40.80636496793661 | 42.43935812979206 | 34.89564036810911 | 25.354760003421305 | 27.050909395603924 | 18.315536417605948 | 20.347007567091648 | 13.683851156614498 | 15.669899826442071 | 10.19227128415984 | 12.101240518194672 | -7.28 | 1.0967110395568688e+16 | 50.119111402305435 | 24.02665679385633 | 10.455163334617136 | 425.71686096965004 | 14.366919109492311 | 35.42309431130763 | 0 | 0 | 11.814359458703011 | 0 | 9.589074368143644 | 0 | 21.047566218953946 | 22.673571755869474 | 158.3362807364999 | 66.2497269872462 | 45.572703769278135 | 43.32798350888532 | 9.589074368143644 | 78.8340687649848 | 21.047566218953946 | 14.366919109492311 | 0 | 116.58062036619744 | 13.08951281182515 | 144.9292470589297 | 0 | 29.964271525852656 | 0 | 0 | 0 | 22.673571755869474 | 39.27079138002047 | 9.589074368143644 | 45.32445147012304 | 136.77551343899833 | 124.7343539861288 | 50.03352382509588 | 140.70999999999998 | 0 | 21.047566218953946 | 9.589074368143644 | 34.10677757898008 | 50.94754637717494 | 77.31613469302907 | 80.46096636220358 | 10.966276799312087 | 77.01001025439412 | 66.95692757218814 | 0 | 2.1630660180067163 | 2.7655533421699907 | 35.62458493298104 | 46.36003400821602 | 5.12268796432664 | -0.400471464 | 39.626183629546226 | 17.71519708572875 | 5.3564978161485275 | 0.3333333333333333 | 71 | 0 | 9 | 0 | 2 | 2 | 3 | 3 | 6 | 9 | 0 | 11 | 24 | 0 | 0 | 8 | 15.29661999999996 | 288.1969999999999 | 1 | 2
921 | O=C(C1=C(C2=CC=C(C(/C(C3=CC=C(N(C4=C5C=CC=C4)C6=C5C=CC=C6)C=C3)=C(C#N)\C#N)=C(C#N)/C#N)S2)N7CCCCCCCCCC)N(CCCCCCCCCC)C(C8=CC=C(C#CC9=CC=C(N%10C(C=CC=C%11)=C%11C%12=C%10C=CC=C%12)C=C9)S8)=C1C7=O | 15.669660811666356 | 15.669660811666356 | 0.12068770563530995 | -0.288723093 | 0.02410032845557779 | 12.804347826086957 | 1239.6279999999986 | 1169.0679999999986 | 1238.5063154799998 | 454 | 0.26091061764320267 | -0.309247758 | 0.3092477581764319 | 0.26091061764320267 | 0.391304347826087 | 0.7717391304347826 | 1.2065217391304348 | 32.13475357201677 | 9.892965900271635 | 2.4908840994836927 | -2.242357559 | 2.504884302192123 | -2.303495961 | 7.143852594948343 | -0.123698603 | 1.5601423216071044 | 0.9227180866570218 | 4705.90746649152 | 63.50427425976225 | 52.10443152452242 | 53.73742468637787 | 45.294619853675464 | 32.425411826194285 | 34.058404988049745 | 23.66871428141882 | 25.836268194392478 | 17.804289868572052 | 19.921158282693646 | 13.33961278034634 | 15.383899069817986 | -10.26 | 8.976791765431317e+23 | 61.955225268209325 | 28.70242362543905 | 12.268718802699615 | 546.3426199735105 | 18.934018757283667 | 35.42309431130763 | 0 | 0 | 11.814359458703011 | 0 | 9.589074368143644 | 0 | 21.047566218953946 | 22.673571755869474 | 200.50898471651922 | 103.3342336960116 | 67.59598996458828 | 59.238532137819135 | 9.589074368143644 | 100.63991862914692 | 21.047566218953946 | 18.934018757283667 | 0 | 116.58062036619744 | 13.08951281182515 | 222.7861877954013 | 0 | 47.49252643824751 | 0 | 0 | 0 | 22.673571755869474 | 43.83789102781182 | 9.589074368143644 | 57.16532010783432 | 147.21611212439663 | 192.15069603720212 | 77.52675996394154 | 145.64 | 0 | 21.047566218953946 | 9.589074368143644 | 34.10677757898008 | 50.94754637717494 | 117.31916433419548 | 78.39177154528113 | 10.966276799312087 | 83.76268162085144 | 144.0285665423069 | 0 | 4.451385094614869 | 2.709014796250359 | 37.52915599149837 | 47.53890830811254 | 8.961560202046973 | 6.3335853970498235 | 65.04428706419324 | 17.19128212183729 | 5.240821024396535 | 0.25 | 92 | 0 | 10 | 0 | 2 | 2 | 6 | 4 | 10 | 10 | 0 | 12 | 25 | 0 | 0 | 12 | 19.79352 | 374.9580000000009 | 2 | 2
922 | O=C(N(C(CCCCC)CCCCC)C1=O)C2=CC=C(C3=C4C=CC1C32)C5=C(C6=CC7=C(C8C(C7(C9C%10C=CC=C9)C%11=C%10C=CC=C%11)C=C(C%12=C(C%13=C%14C=CC%15C%13C(C(N(C(CCCCC)CCCCC)C%15=O)=O)=C%12)C%16=CC=C%17C%18=C%16C%14=CC=C%18C(N(C(CCCCC)CCCCC)C%17=O)=O)C=C8)C=C6)C=C%19C%20=C5C4=CC=C%20C(N(C(CCCCC)CCCCC)C%19=O)=O | 16.57440767954078 | 16.57440767954078 | 0.005558553108268249 | -0.748827623 | 0.02741975694823685 | 22.728682170542637 | 1718.3309999999992 | 1589.3069999999982 | 1716.9732170559996 | 664 | 0.26117238741672083 | -0.275111184 | 0.2751111840167905 | 0.26117238741672083 | 0.34108527131782945 | 0.7829457364341085 | 1.317829457364341 | 16.192754150517594 | 9.601047920897138 | 2.626029377503401 | -2.448133636 | 2.6887389442956406 | -2.551006087 | 6.344661830324671 | -0.152261756 | 1.2654794670007985 | 0.8152822316708177 | 6345.130450599256 | 88.94862086905336 | 77.27626847126525 | 77.27626847126525 | 63.127295398087675 | 50.61508798308118 | 50.61508798308118 | 39.980591640938464 | 39.980591640938464 | 32.67437584169316 | 32.67437584169316 | 26.649631040840994 | 26.649631040840994 | -10.72 | 6.50223397635537e+42 | 86.32661053786927 | 35.52362093059365 | 13.539897417341779 | 761.5043030990686 | 0 | 0 | 0 | 11.814359458703011 | 35.443078376109035 | 0 | 57.95593639597648 | 0 | 0 | 0 | 343.075181552744 | 197.30979764765698 | 109.26225351881305 | 11.835812092322787 | 38.356297472574575 | 114.14839640110132 | 0 | 19.599638923401912 | 23.671624184645573 | 314.1101675017914 | 0 | 245.68339157541672 | 0 | 11.126902983393991 | 10.437299951209736 | 0 | 0 | 0 | 91.02444007480581 | 24.593139205684064 | 23.671624184645573 | 370.4673803524539 | 168.48467372384303 | 78.01786154968325 | 149.51999999999998 | 29.08661465404235 | 0 | 38.356297472574575 | 95.09642533604946 | 44.17246345585611 | 292.74785518195125 | 22.253805966787983 | 19.599638923401912 | 24.27512131221871 | 201.10819673944317 | 0 | 0 | 0 | 134.65617733643325 | 8.39374189999507 | 14.760688031758797 | -4.643952846 | 29.5508624285307 | 60.95328395972015 | 17.579199189310803 | 0.452991452991453 | 129 | 0 | 12 | 8 | 4 | 12 | 8 | 0 | 8 | 8 | 0 | 12 | 38 | 2 | 2 | 20 | 25.750300000000056 | 521.5300000000017 | 0 | 8
923 | O=C(C(C=CC=C1)=C1C/2=C(C#N)/C#N)C2=C/C(S3)=CC4=C3C5=C(C(C6=CC=C(OCCCCCCCC)C=C6)4C7=CC=CC(OCCCCCCCC)=C7)C=C8C(N(CCCCCCCC)C9=C8C=C%10C(C(SC(/C=C%11C(C(C=CC=C%12)=C%12C\%11=C(C#N)\C#N)=O)=C%13)=C%13C%10(C%14=CC=C(OCCCCCCCC)C=C%14)C%15=CC=C(OCCCCCCCC)C=C%15)=C9)=C5 | 15.02553851986237 | 15.02553851986237 | 0.11038141958684289 | -1.019247265 | 0.02031761746846833 | 15.016 | 1693.3309999999994 | 1575.3949999999982 | 1691.8445284639997 | 638 | 0.19389528110169316 | -0.493601466 | 0.49360146561285306 | 0.19389528110169316 | 0.328 | 0.656 | 1.016 | 32.134758187413 | 9.670880042064615 | 2.5118703142720946 | -2.337977943 | 2.6381594577816596 | -2.282366634 | 7.168298521540947 | 0.10315848225980613 | 1.5126020539505003 | 0.9897918238313004 | 5939.39860349427 | 86.6544815730011 | 73.72600025680784 | 75.35899341866327 | 61.49889554521254 | 46.69831596122789 | 48.33130912308335 | 34.41095592741498 | 36.57850984038861 | 26.112197001635078 | 28.3429071449359 | 19.749094223707825 | 22.129233612370044 | -11.58 | 5.6107350736412044e+41 | 88.28798466633393 | 41.93966782735025 | 18.201515362630218 | 747.9539097872589 | 23.51455146299155 | 58.421141644443246 | 11.566489892729878 | 0 | 0 | 0 | 9.589074368143644 | 0 | 21.047566218953946 | 22.673571755869474 | 292.201099666989 | 195.94670518712434 | 81.27851614855095 | 37.25750879684523 | 28.536526183343838 | 79.34416078656777 | 21.047566218953946 | 4.567099647791355 | 0 | 244.61807203093963 | 26.427527858051672 | 280.7991424618919 | 0 | 68.1561299551013 | 18.947451815200196 | 0 | 22.99804733313562 | 22.673571755869474 | 42.561117398572904 | 17.374737344706134 | 45.32445147012304 | 313.34812134214354 | 204.28343017412533 | 65.985296508765 | 171.14999999999998 | 10.82998093879356 | 21.047566218953946 | 9.589074368143644 | 22.712698952868415 | 70.97375194511673 | 209.9624383930237 | 109.15396758974221 | 34.80630589279269 | 48.55024262443742 | 196.92274640356896 | 18.947451815200196 | 29.48510570946177 | 3.271391655735309 | 33.75410531946953 | 44.84638455441237 | 13.898312341761148 | 2.7178362676455587 | 72.91852633618736 | 38.014462683298206 | 14.427208465362103 | 0.375 | 125 | 0 | 11 | 4 | 0 | 4 | 8 | 3 | 11 | 13 | 0 | 13 | 45 | 0 | 0 | 15 | 30.1227200000001 | 512.4570000000017 | 1 | 2
924 | O=C(C(C=CC=C1)=C1C/2=C(C#N)/C#N)C2=C/C(S3)=CC4=C3C5=C(C4(CCCCCC)CCCCCC)C=C6C(C(CCCCCCCC)(CCCCCCCC)C7=C6C=C8C(C(SC(/C=C9C(C(C=CC=C%10)=C%10C\9=C(C#N)\C#N)=O)=C%11)=C%11C8(CCCCCC)CCCCCC)=C7)=C5 | 14.645133194401657 | 14.645133194401657 | 0.030831155944716304 | -0.254801161 | 0.021881094544881276 | 15.938144329896907 | 1323.9549999999992 | 1221.1389999999988 | 1322.744421 | 502 | 0.19389528108977608 | -0.288564945 | 0.28856494470805566 | 0.19389528108977608 | 0.32989690721649484 | 0.5876288659793815 | 0.8969072164948454 | 32.13475433941815 | 9.677631392554114 | 2.5179548239791987 | -2.350692922 | 2.659787128311341 | -2.272550232 | 7.167789214691749 | 0.10315846517250574 | 1.5186473598751402 | 1.1728277490764807 | 3890.720825637416 | 68.10908674537687 | 59.201082411231845 | 60.8340755730873 | 47.510091634361366 | 38.006635784966655 | 39.639628946822114 | 29.00703682987804 | 31.1745907428517 | 22.863523557005976 | 25.094233700306802 | 17.910585686199067 | 20.375276064224163 | -7.46 | 1.2196705014929541e+27 | 70.84363756058663 | 32.477044578747794 | 13.633223638008195 | 588.905096240826 | 0 | 35.42309431130763 | 11.566489892729878 | 0 | 0 | 0 | 9.589074368143644 | 0 | 21.047566218953946 | 22.673571755869474 | 269.85636518776494 | 153.83659026235745 | 69.1728812866666 | 0 | 9.589074368143644 | 57.53831092240564 | 21.047566218953946 | 0 | 0 | 276.0953297858184 | 0 | 172.6103663831122 | 0 | 56.28498560535967 | 0 | 0 | 0 | 22.673571755869474 | 11.566489892729878 | 16.244971408190338 | 45.32445147012304 | 334.8282420501441 | 107.22155707873965 | 55.30634962799687 | 129.29999999999998 | 0 | 30.636640587097588 | 0 | 38.95767036105875 | 44.54622408706505 | 112.48744035421879 | 180.96359851704082 | 0 | 83.35654851723014 | 102.21751086008251 | 0 | 0 | 3.616778449491793 | 33.920333259453834 | 41.724986549808555 | 17.692775528870822 | -0.2695669 | 39.50443300710122 | 43.68143427144296 | 13.878825834219807 | 0.48314606741573035 | 97 | 0 | 6 | 5 | 0 | 5 | 4 | 2 | 6 | 8 | 0 | 8 | 36 | 0 | 0 | 11 | 26.153220000000058 | 405.65700000000123 | 0 | 2
925 | O=C(C(C=CC=C1)=C1C/2=C(C#N)/C#N)C2=C/C(S3)=CC4=C3C5=C(C4(CCCCCC)CCCCCC)C=C6C(C(CCCCCC)(CCCCCC)C7=C6C=C8C(C(SC(/C=C9C(C(C=CC=C%10)=C%10C\9=C(C#N)\C#N)=O)=C%11)=C%11C8(CCCCCC)CCCCCC)=C7)=C5 | 14.580021538480318 | 14.580021538480318 | 0.0334734480732064 | -0.249631314 | 0.023493465277865992 | 16.107526881720432 | 1267.8469999999993 | 1173.094999999999 | 1266.68182 | 478 | 0.19389528108977608 | -0.288564945 | 0.28856494470805566 | 0.19389528108977608 | 0.34408602150537637 | 0.6129032258064516 | 0.9032258064516129 | 32.134753812103014 | 9.677779709451364 | 2.5175015160848946 | -2.350491211 | 2.659290309011168 | -2.272474675 | 7.167776273317617 | 0.10315846517250586 | 1.5221704636201916 | 1.1720778205137463 | 3818.1752734658444 | 65.28065962063066 | 56.37265528648566 | 58.00564844834111 | 45.510091634361366 | 36.006635784966655 | 37.63962894682211 | 27.592823267504947 | 29.760377180478606 | 21.86352355700598 | 24.094233700306805 | 17.203478905012517 | 19.668169283037592 | -7.46 | 1.2532103553500027e+25 | 66.97662494852591 | 29.87110489741444 | 12.283295722497071 | 563.4453277832395 | 0 | 35.42309431130763 | 11.566489892729878 | 0 | 0 | 0 | 9.589074368143644 | 0 | 21.047566218953946 | 22.673571755869474 | 244.1730786960609 | 153.83659026235745 | 69.1728812866666 | 0 | 9.589074368143644 | 57.53831092240564 | 21.047566218953946 | 0 | 0 | 250.41204329411448 | 0 | 172.6103663831122 | 0 | 56.28498560535967 | 0 | 0 | 0 | 22.673571755869474 | 11.566489892729878 | 16.244971408190338 | 45.32445147012304 | 309.1449555584402 | 107.22155707873965 | 55.30634962799687 | 129.29999999999998 | 0 | 30.636640587097588 | 0 | 38.95767036105875 | 44.54622408706505 | 112.48744035421879 | 155.28031202533674 | 22.673571755869474 | 60.68297676136064 | 102.21751086008251 | 0 | 0 | 3.5984013747960373 | 33.76753118456786 | 41.551343859121936 | 17.5902593077586 | -0.275570979 | 39.31216163463283 | 38.336680290826266 | 13.869193327422984 | 0.4588235294117647 | 93 | 0 | 6 | 5 | 0 | 5 | 4 | 2 | 6 | 8 | 0 | 8 | 32 | 0 | 0 | 11 | 24.592820000000042 | 387.1890000000011 | 0 | 2
926 | O=C(C(C=CC=C1)=C1C/2=C(C#N)/C#N)C2=C/C(S3)=CC4=C3C5=C(C4(CCCCCCCC)CCCCCCCC)C=C6C(C(CCCCCC)(CCCCCC)C7=C6C=C8C(C(SC(/C=C9C(C(C=CC=C%10)=C%10C\9=C(C#N)\C#N)=O)=C%11)=C%11C8(CCCCCCCC)CCCCCCCC)=C7)=C5 | 14.716973406291372 | 14.716973406291372 | 0.027798052957254793 | -0.258533725 | 0.02139968938967961 | 15.782178217821782 | 1380.0629999999996 | 1269.1829999999986 | 1378.807021 | 526 | 0.19389528108977608 | -0.288564945 | 0.28856494470805566 | 0.19389528108977608 | 0.31683168316831684 | 0.5643564356435643 | 0.8613861386138614 | 32.13475486696735 | 9.677681166443131 | 2.518380256951977 | -2.350609846 | 2.6602597051510104 | -2.27252933 | 7.167802214798095 | 0.10315846514639275 | 1.5160977147718704 | 1.1653689854601192 | 3955.4164359937986 | 70.93751387012308 | 62.02950953597803 | 63.66250269783348 | 49.510091634361366 | 40.00663578496666 | 41.639628946822114 | 30.42125039225113 | 32.58880430522479 | 23.863523557005976 | 26.094233700306802 | 18.61769246738562 | 21.082382845410716 | -7.46 | 5.8677896054660654e+29 | 74.72054563637498 | 35.14507481744717 | 15.0460686444499 | 614.3648646984126 | 0 | 35.42309431130763 | 11.566489892729878 | 0 | 0 | 0 | 9.589074368143644 | 0 | 21.047566218953946 | 22.673571755869474 | 295.5396516794689 | 153.83659026235745 | 69.1728812866666 | 0 | 9.589074368143644 | 57.53831092240564 | 21.047566218953946 | 0 | 0 | 301.77861627752236 | 0 | 172.6103663831122 | 0 | 56.28498560535967 | 0 | 0 | 0 | 22.673571755869474 | 11.566489892729878 | 16.244971408190338 | 45.32445147012304 | 360.51152854184807 | 107.22155707873965 | 55.30634962799687 | 129.29999999999998 | 0 | 30.636640587097588 | 0 | 38.95767036105875 | 44.54622408706505 | 86.80415386251472 | 232.33017150044893 | 0 | 83.35654851723014 | 102.21751086008251 | 0 | 0 | 3.6351595258941822 | 34.09018807341138 | 41.911563201942116 | 17.77805368489871 | -0.26250433 | 39.68696857875757 | 49.01024008278338 | 13.90033118243349 | 0.5053763440860215 | 101 | 0 | 6 | 5 | 0 | 5 | 4 | 2 | 6 | 8 | 0 | 8 | 40 | 0 | 0 | 11 | 27.713620000000077 | 424.12500000000136 | 0 | 2
927 | CCCCCCC(C=C1)=CC=C1C2(C3=CC=C(CCCCCC)C=C3)C4=CC5=C(C(C6=C5SC7=C6SC(C8=CC=C(/C=C9C(C(C=CC=C%10)=C%10C\9=C(C#N)\C#N)=O)S8)=C7)(C%11=CC=C(CCCCCC)C=C%11)C%12=CC=C(CCCCCC)C=C%12)C=C4C%13=C2C(SC(C%14=CC=C(/C=C%15C(C(C=CC=C%16)=C%16C\%15=C(C#N)/C#N)=O)S%14)=C%17)=C%17S%13 | 14.272734487292894 | 14.272734487292894 | 0.07162409850300167 | -0.766035057 | 0.02727791009831462 | 14.631578947368421 | 1592.2379999999994 | 1505.5499999999984 | 1590.5075039919996 | 562 | 0.19389527972380177 | -0.288564945 | 0.28856494471358485 | 0.19389527972380177 | 0.3333333333333333 | 0.6491228070175439 | 0.956140350877193 | 32.14160143106552 | 9.653583208618757 | 2.5462821476420863 | -2.355750614 | 2.6869153541580797 | -2.297276672 | 7.334622894211681 | 0.10315850841894572 | 1.4893667469992562 | 0.889128812370412 | 5731.151250360165 | 78.19414422514478 | 64.82688548188888 | 69.72586496745527 | 55.98286013060638 | 40.72044409011279 | 45.61942357567917 | 30.91081820671783 | 37.35032371531164 | 23.9267106893316 | 31.286416089378065 | 18.29101850354705 | 25.913341953177383 | -10.48 | 1.8511952507128236e+37 | 76.16584935010007 | 32.785826517772875 | 13.31888886959165 | 692.9171646250489 | 0 | 35.42309431130763 | 11.566489892729878 | 0 | 0 | 0 | 9.589074368143644 | 0 | 21.047566218953946 | 68.02071526760842 | 250.33761791695323 | 189.9378706285267 | 92.96324146961365 | 20.22982077173176 | 9.589074368143644 | 121.68513410002103 | 21.047566218953946 | 0 | 0 | 166.94136219607628 | 0 | 315.1856825656031 | 0 | 64.66667139677088 | 0 | 0 | 0 | 68.02071526760842 | 11.566489892729878 | 36.5132674304976 | 45.32445147012304 | 238.78668738827696 | 216.41616431104853 | 82.48771508528448 | 129.29999999999998 | 10.82998093879356 | 30.636640587097588 | 0 | 22.712698952868415 | 44.54622408706505 | 80.62945614561589 | 183.49215441214912 | 34.80630589279269 | 93.89738613617638 | 197.56464369301025 | 0 | 4.980807114212988 | 10.81721962690648 | 37.30584006704371 | 40.990164844446454 | 20.23549208172677 | -0.370899304 | 80.78593437771025 | 26.95596574826149 | 9.132808777230148 | 0.2549019607843137 | 114 | 0 | 6 | 4 | 0 | 4 | 7 | 6 | 13 | 12 | 0 | 12 | 28 | 0 | 0 | 17 | 29.074720000000074 | 479.3710000000013 | 0 | 2
928 | CCCCCCCCC(CCCCCCCC)N1C2=C(SC(C(S3)=C(CCCCC)C=C3C(SC(/C=C4C(N(C(C([N+]#[C-])=C\4C)=O)CCCC)=O)=C5)=C5CCCCCC)=C2)C6=C1C=C(C7=C(CCCCCC)C=C(C8=C(CCCCCC)C=C(/C=C9C(C)=C([N+]#[C-])C(N(CCCC)C/9=O)=O)S8)S7)S6 | 14.321807887736782 | 14.321807887736782 | 0.044167018997042895 | -0.475656327 | 0.016458175538152608 | 14.728155339805825 | 1501.3369999999984 | 1383.4009999999987 | 1499.7429832239995 | 554 | 0.25952872628332524 | -0.335890402 | 0.33589040179627455 | 0.25952872628332524 | 0.3592233009708738 | 0.6601941747572816 | 1.0194174757281553 | 32.14218361126206 | 9.973605607889631 | 2.3755092039307333 | -2.270595493 | 2.5375850278710907 | -2.423415127 | 7.334907629485359 | -0.141660429 | 1.5655919830662341 | 1.2174497408541929 | 4201.455023695441 | 73.3660815793281 | 64.09186777112035 | 68.99084725668672 | 50.21527113129663 | 40.1490752693017 | 45.048054754868076 | 29.129954126510437 | 35.50630340477707 | 21.047480530593308 | 28.783566634977632 | 14.96319300422323 | 22.683439767551743 | -5.78 | 1.1767742093554574e+30 | 81.29984674971253 | 41.36841123330376 | 20.282065729143365 | 642.241499499599 | 4.567099647791355 | 0 | 0 | 0 | 35.02279754351769 | 0 | 28.97796819798824 | 9.690025363165267 | 0 | 68.02071526760842 | 215.91043817067532 | 172.84759152585735 | 79.04903463812464 | 33.5775150472845 | 19.178148736287287 | 124.23471566685296 | 0 | 14.366919109492311 | 0 | 312.8496128743165 | 13.08951281182515 | 124.92709865362805 | 0 | 39.01717754961039 | 0 | 0 | 0 | 68.02071526760842 | 51.08515083872348 | 44.86143522799132 | 13.144273779113778 | 319.17442673680307 | 70.0846991571584 | 81.29248439461414 | 88.41 | 11.814359458703011 | 19.178148736287287 | 0 | 23.208438084814677 | 54.26541500710219 | 106.06661873129278 | 219.92047670479033 | 36.52104615525072 | 57.49918372540671 | 106.04522501925128 | 13.144273779113778 | 5.676791852021879 | 11.474538601642767 | 78.3654929494394 | 0 | 10.185419236193056 | -1.552192967 | 15.249451118960792 | 45.9699480975685 | 38.13055111121303 | 0.5681818181818182 | 103 | 0 | 9 | 0 | 2 | 2 | 0 | 7 | 7 | 11 | 0 | 15 | 46 | 0 | 0 | 9 | 28.466080000000094 | 448.0540000000014 | 1 | 4
929 | CCCCCCCCC(CCCCCCCC)N1C2=C(SC(C(S3)=C(CCCCC)C=C3C(SC(/C=C4/C(C(C=CC=C5)=C5C4=O)=C(C#N)\C#N)=C6)=C6CCCCCC)=C2)C7=C1C=C(C8=C(CCCCCC)C=C(C9=C(CCCCCC)C=C(/C=C%10/C(C(C=CC=C%11)=C%11C%10=O)=C(C#N)\C#N)S9)S8)S7 | 14.330900300707821 | 14.330900300707821 | 0.037712982464922495 | -0.14498559 | 0.021325624610619966 | 13.54368932038835 | 1477.2329999999988 | 1375.4249999999986 | 1475.6279534719997 | 534 | 0.19389528108756982 | -0.335890402 | 0.33589040179627455 | 0.19389528108756982 | 0.36893203883495146 | 0.6699029126213593 | 1.0388349514563107 | 32.14218336499699 | 9.98794348642633 | 2.3511557368499547 | -2.211517506 | 2.5431279393063773 | -2.087924825 | 7.334973797675949 | 0.10315849109903068 | 1.5628594869055288 | 1.0653670379774776 | 4720.274918920892 | 72.19450870407427 | 61.65153265659034 | 66.55051214215672 | 50.53886321639357 | 38.95443123181041 | 43.85341071737678 | 28.42477021908564 | 34.80111949735227 | 20.845522715824934 | 28.581608820209254 | 15.386949432461915 | 23.107196195790472 | -7.3 | 7.92963020423687e+29 | 76.81780990629663 | 38.11256430696086 | 17.819700602329572 | 637.2287716170134 | 4.567099647791355 | 35.42309431130763 | 11.566489892729878 | 0 | 0 | 0 | 9.589074368143644 | 0 | 21.047566218953946 | 68.02071526760842 | 237.7522570731349 | 146.13916780387953 | 88.23263386983201 | 20.433241268170725 | 9.589074368143644 | 123.31869570231535 | 21.047566218953946 | 4.567099647791355 | 0 | 259.47137758385014 | 0 | 161.48346339971818 | 0 | 63.29406280077948 | 0 | 0 | 0 | 68.02071526760842 | 16.133589540521232 | 25.683286491704038 | 45.32445147012304 | 297.6390717812683 | 107.22155707873965 | 82.74866809158742 | 134.23 | 0 | 30.636640587097588 | 0 | 22.712698952868415 | 50.58806491621301 | 112.48744035421879 | 190.85819237431133 | 22.673571755869474 | 106.03012027309961 | 106.78461050787386 | 0 | 5.649228951553641 | 11.399305504152363 | 41.07056350778697 | 41.02216009326517 | 12.178006164202248 | -0.289304579 | 38.45691560036472 | 42.6016888786964 | 13.744769212046725 | 0.4444444444444444 | 103 | 0 | 7 | 2 | 0 | 2 | 2 | 7 | 9 | 13 | 0 | 13 | 40 | 0 | 0 | 11 | 29.13622000000009 | 444.0310000000014 | 1 | 2
930 | S=C(S/1)N(CC)C(C1=C\C(S2)=C(SC(C(OCCCCCCCC)=O)=C3)C3=C2C(S4)=CC5=C4C6=CC(C(C7=CC=C(CCCCCC)C=C7)(C8=CC=C(CCCCCC)C=C8)C9=C%10SC(C%11=C%12C(SC(C(OCCCCCCCC)=O)=C%12)=C(/C=C%13SC(N(C\%13=O)CC)=S)S%11)=C9)=C%10C=C6C5(C%14=CC=C(CCCCCC)C=C%14)C%15=CC=C(CCCCCC)C=C%15)=O | 14.56555059405935 | 14.56555059405935 | 0.0936142128086539 | -0.848967809 | 0.015892560765213816 | 15.161290322580646 | 1838.8039999999994 | 1717.843999999998 | 1836.6353495599994 | 650 | 0.3478409191458744 | -0.461508296 | 0.46150829600703674 | 0.3478409191458744 | 0.3467741935483871 | 0.6451612903225806 | 0.9435483870967742 | 32.18390960956684 | 9.6534820363011 | 2.536640374623961 | -2.354877667 | 2.6733130544694834 | -2.29637639 | 8.26822643725878 | -0.122327771 | 1.497100071105311 | 0.9883402828928286 | 5222.218396709896 | 86.43678491226413 | 73.73865042168839 | 81.90361623096567 | 60.62559454069819 | 46.478551263355676 | 53.827020491705234 | 34.13769393279307 | 43.802418159124834 | 25.59202139038617 | 35.90453388246887 | 18.82126369490909 | 29.2303413530618 | -6.94 | 7.058301064831542e+41 | 91.79802233156968 | 42.986491347970635 | 19.221882776196026 | 779.4845199264096 | 9.473725907600098 | 18.39536255852054 | 0 | 0 | 11.814359458703011 | 11.938610575903699 | 19.388893829844598 | 9.589074368143644 | 0 | 68.02071526760842 | 327.82188878277725 | 204.49425413683682 | 53.12484440296254 | 53.00815211594029 | 28.651874643887382 | 180.69859873374423 | 0 | 9.799819461700956 | 0 | 271.6861704699509 | 26.303276740850986 | 229.5403552091047 | 0 | 40.38978614560179 | 0 | 0 | 0 | 115.98023205248407 | 68.49713440827658 | 55.57606770624134 | 0 | 331.0319840827659 | 143.27034853393556 | 72.71411462113734 | 93.22 | 10.82998093879356 | 19.178148736287287 | 0 | 23.75297003460671 | 54.50891232715162 | 139.32667414503976 | 249.41474613848055 | 32.47339121757043 | 48.673086368918476 | 175.00249870429917 | 33.90947279369349 | 15.344680968255902 | 24.48719115170644 | 71.97440848804064 | 1.9577931913998796 | 15.772264442905088 | -0.812578578 | 53.45595012653811 | 40.06379271028973 | 19.25649749900856 | 0.4339622641509434 | 124 | 0 | 8 | 2 | 2 | 4 | 5 | 6 | 11 | 16 | 0 | 18 | 46 | 2 | 2 | 15 | 32.39020000000012 | 544.0030000000017 | 0 | 4
931 | CCCCCCC(C=C1)=CC=C1C(C2=C3SC4=C2SC(/C=C5C(C(C=CC=C6)=C6C\5=C(C#N)\C#N)=O)=C4)(C7=CC=C(CCCCCC)C=C7)C8=C3C=CC9=C8C=CC%10=C9C(C%11=C%10SC%12=C%11SC(/C=C%13C(C(C=CC=C%14)=C%14C\%13=C(C#N)\C#N)=O)=C%12)(C%15=CC=C(CCCCCC)C=C%15)C%16=CC=C(CCCCCC)C=C%16 | 14.674721884816218 | 14.674721884816218 | 0.07988941893290047 | -0.87241296 | 0.03015733958659617 | 14.814814814814815 | 1478.0439999999996 | 1393.3719999999985 | 1476.5477119280001 | 532 | 0.19389528647837637 | -0.288564945 | 0.28856494468622546 | 0.19389528647837637 | 0.3425925925925926 | 0.6481481481481481 | 0.9444444444444444 | 32.13855238681697 | 9.64152955664988 | 2.538636423234859 | -2.366337987 | 2.6783143853920723 | -2.300568678 | 7.3079547800088465 | 0.10315853631792495 | 1.4938801146695202 | 0.9753959179112096 | 5383.129604447038 | 74.21101656201932 | 61.855688362581915 | 65.12167468629282 | 53.05020714022883 | 38.999246970805814 | 42.265233294516726 | 29.711015846446582 | 33.98296744206674 | 23.210711903449166 | 28.0083622508312 | 18.03310406058321 | 23.499178172304614 | -10.4 | 1.5674305884152722e+33 | 71.83354334335533 | 30.693132564969737 | 12.12785577551168 | 650.2039142038342 | 0 | 35.42309431130763 | 11.566489892729878 | 0 | 0 | 0 | 9.589074368143644 | 0 | 21.047566218953946 | 45.34714351173895 | 274.6030861907996 | 164.3121166466866 | 73.45465269480844 | 20.22982077173176 | 9.589074368143644 | 109.78401077308112 | 21.047566218953946 | 0 | 0 | 166.94136219607628 | 0 | 303.0529484286799 | 0 | 45.15808262196568 | 0 | 0 | 0 | 45.34714351173895 | 11.566489892729878 | 36.5132674304976 | 45.32445147012304 | 238.78668738827696 | 204.28343017412533 | 73.75157473940888 | 129.29999999999998 | 10.82998093879356 | 30.636640587097588 | 0 | 22.712698952868415 | 44.54622408706505 | 79.92054703668708 | 175.46492317520227 | 34.80630589279269 | 71.2238143803069 | 185.43190955608702 | 0 | 4.507668572267805 | 7.014530800928247 | 33.53752354090883 | 44.187424819432565 | 19.155546694546345 | -0.387656073 | 76.0846378332723 | 26.648997669329788 | 9.084659475154687 | 0.2653061224489796 | 108 | 0 | 6 | 4 | 0 | 4 | 8 | 4 | 12 | 10 | 0 | 10 | 26 | 0 | 0 | 16 | 26.770920000000075 | 450.2510000000014 | 0 | 2
932 | CCCCCCC(C=C1)=CC=C1C(C2=C3SC4=C2SC(/C=C5C(C(C=CC(C)=C6)=C6C\5=C(C#N)\C#N)=O)=C4)(C7=CC=C(CCCCCC)C=C7)C8=C3C=CC9=C8C=CC%10=C9C(C%11=C%10SC%12=C%11SC(/C=C%13C(C(C=CC(C)=C%14)=C%14C\%13=C(C#N)\C#N)=O)=C%12)(C%15=CC=C(CCCCCC)C=C%15)C%16=CC=C(CCCCCC)C=C%16 | 14.794600664105712 | 14.794600664105712 | 0.0757699744884559 | -0.876159545 | 0.0301573363306909 | 14.781818181818181 | 1506.0979999999993 | 1417.3939999999984 | 1504.579012 | 544 | 0.1938956236191694 | -0.288564942 | 0.28856494182334075 | 0.1938956236191694 | 0.34545454545454546 | 0.6545454545454545 | 0.9545454545454546 | 32.13855291580975 | 9.64152955524705 | 2.539015499691902 | -2.366337999 | 2.6786956366930306 | -2.300568678 | 7.30797100010516 | 0.10315757160362277 | 1.4904071812750204 | 0.9753675700853127 | 5493.392124303248 | 75.9515035380255 | 63.70098782420266 | 66.96697414791358 | 53.83790084046353 | 39.82061417585173 | 43.086600499562635 | 30.71792449383448 | 34.98987608945462 | 23.70672319402003 | 28.50437354140206 | 18.360721522640432 | 23.82679563436184 | -10.4 | 1.710188148911448e+35 | 73.72994892318376 | 31.165715984624857 | 12.530381530171079 | 662.9337984326274 | 0 | 35.42309431130763 | 11.566489892729878 | 0 | 0 | 0 | 9.589074368143644 | 0 | 21.047566218953946 | 45.34714351173895 | 273.59725503727043 | 178.15959104606787 | 73.45465269480844 | 20.22982077173176 | 9.589074368143644 | 109.78401077308112 | 21.047566218953946 | 0 | 0 | 180.78883659545755 | 0 | 302.04711727515064 | 0 | 45.15808262196568 | 0 | 0 | 0 | 45.34714351173895 | 11.566489892729878 | 36.5132674304976 | 59.17192586950429 | 249.91359037167098 | 192.15069603720212 | 73.75157473940888 | 129.29999999999998 | 10.82998093879356 | 30.636640587097588 | 0 | 22.712698952868415 | 44.54622408706505 | 91.04745002008109 | 175.46492317520227 | 22.673571755869474 | 85.07128877968816 | 185.43190955608702 | 0 | 4.511187090786324 | 7.026891727857048 | 33.781754030017154 | 44.48953777438638 | 21.117361228379597 | -0.379405092 | 72.93117382404127 | 26.6570264103334 | 13.031139673186484 | 0.28 | 110 | 0 | 6 | 4 | 0 | 4 | 8 | 4 | 12 | 10 | 0 | 10 | 26 | 0 | 0 | 16 | 27.387760000000082 | 459.72500000000144 | 0 | 2
933 | CCCCCCC(C=C1)=CC=C1C(C2=C3SC4=C2SC(/C=C5C(C(C=CC(OC)=C6)=C6C\5=C(C#N)\C#N)=O)=C4)(C7=CC=C(CCCCCC)C=C7)C8=C3C=CC9=C8C=CC%10=C9C(C%11=C%10SC%12=C%11SC(/C=C%13C(C(C=CC(OC)=C%14)=C%14C\%13=C(C#N)\C#N)=O)=C%12)(C%15=CC=C(CCCCCC)C=C%15)C%16=CC=C(CCCCCC)C=C%16 | 14.847109868911893 | 14.847109868911893 | 0.1271324588905005 | -0.898519208 | 0.026741119607669037 | 14.660714285714286 | 1538.0959999999993 | 1449.3919999999985 | 1536.5688412959998 | 556 | 0.19389991499106896 | -0.496744675 | 0.49674467543428114 | 0.19389991499106896 | 0.35714285714285715 | 0.6696428571428571 | 0.9642857142857143 | 32.13855358794187 | 9.641529556184869 | 2.539361340215476 | -2.366337986 | 2.679174724617063 | -2.300568678 | 7.307982768258158 | 0.10315399802659087 | 1.4893567719015754 | 0.9730502945144393 | 5541.760656144016 | 77.36571710039861 | 64.51748440513039 | 67.7834707288413 | 54.9139104453851 | 40.04535904724332 | 43.31134537095422 | 30.44287676671012 | 34.714828362330266 | 23.810053140568623 | 28.607703487950655 | 18.3452061270064 | 23.81128023872781 | -10.8 | 1.3040247138321999e+36 | 75.24951401376343 | 32.123500344029516 | 12.816612610372374 | 673.1608888916413 | 9.473725907600098 | 46.92211797787544 | 11.566489892729878 | 0 | 0 | 0 | 9.589074368143644 | 0 | 21.047566218953946 | 45.34714351173895 | 226.07214964310683 | 200.7103190574563 | 73.45465269480844 | 34.449415854286826 | 19.06280027574374 | 109.78401077308112 | 21.047566218953946 | 0 | 0 | 166.94136219607628 | 14.219595082555067 | 290.9202142917566 | 0 | 56.65710628853349 | 9.473725907600098 | 0 | 11.49902366656781 | 45.34714351173895 | 25.786084975284943 | 36.5132674304976 | 45.32445147012304 | 238.78668738827696 | 192.15069603720212 | 73.75157473940888 | 147.76 | 10.82998093879356 | 30.636640587097588 | 0 | 22.712698952868415 | 56.04524775363286 | 90.69299546561669 | 164.6924747462727 | 95.96494100506368 | 12.152040213667762 | 185.43190955608702 | 9.473725907600098 | 15.725132111920981 | 6.9420137137025835 | 33.787602767561395 | 44.57128976376237 | 18.25508700184881 | 0.5721255874655353 | 71.69135483878004 | 26.410931223735258 | 9.069028146447545 | 0.28 | 112 | 0 | 8 | 4 | 0 | 4 | 8 | 4 | 12 | 12 | 0 | 12 | 28 | 0 | 0 | 16 | 26.788120000000074 | 463.35500000000144 | 0 | 2
934 | CCCCCCC(C=C1)=CC=C1C(C2=C3SC4=C2SC(/C=C5C(C(C=CC(F)=C6)=C6C\5=C(C#N)\C#N)=O)=C4)(C7=CC=C(CCCCCC)C=C7)C8=C3C=CC9=C8C=CC%10=C9C(C%11=C%10SC%12=C%11SC(/C=C%13C(C(C=CC(F)=C%14)=C%14C\%13=C(C#N)\C#N)=O)=C%12)(C%15=CC=C(CCCCCC)C=C%15)C%16=CC=C(CCCCCC)C=C%16 | 15.188544939679272 | 15.188544939679272 | 0.14386226865432872 | -0.938587458 | 0.030157335637023167 | 14.781818181818181 | 1514.0239999999994 | 1431.3679999999986 | 1512.528868 | 544 | 0.19389878744316363 | -0.288564915 | 0.28856491520617356 | 0.19389878744316363 | 0.35454545454545455 | 0.6636363636363637 | 0.9636363636363636 | 32.138553198177476 | 9.641529556366448 | 2.5391657832197283 | -2.366337981 | 2.6786804101493975 | -2.300568678 | 7.3079651937689665 | 0.10315265599819157 | 1.4904071812750204 | 0.9753675700853127 | 5507.53617855743 | 75.9515035380255 | 62.45691677022112 | 65.72290309393202 | 53.83790084046353 | 39.19857864886096 | 42.46456497257187 | 29.99965973592721 | 34.27161133154736 | 23.31981182887962 | 28.117462176261654 | 18.077482745331817 | 23.543556857053225 | -10.54 | 1.710188148911448e+35 | 73.5970886071814 | 31.08235822692379 | 12.489133597554043 | 658.5349850096867 | 0 | 47.05753599339942 | 11.566489892729878 | 0 | 0 | 0 | 9.589074368143644 | 8.78083009534964 | 21.047566218953946 | 45.34714351173895 | 226.07214964310683 | 200.7103190574563 | 73.45465269480844 | 20.22982077173176 | 18.369904463493285 | 109.78401077308112 | 21.047566218953946 | 0 | 0 | 166.94136219607628 | 0 | 302.5546559738484 | 0 | 45.15808262196568 | 0 | 0 | 0 | 45.34714351173895 | 11.566489892729878 | 36.5132674304976 | 56.95889315221483 | 238.78668738827696 | 192.15069603720212 | 73.75157473940888 | 129.29999999999998 | 22.46442262088535 | 30.636640587097588 | 8.78083009534964 | 67.25892303993346 | 0 | 196.32147477000336 | 95.46219785265568 | 57.49918372540671 | 24.276885251169094 | 161.15502430491793 | 0 | 34.58503597291495 | 6.716329028759976 | 33.182574816109366 | 43.96705814055753 | 15.90005940430746 | -1.866248568 | 67.83592394609654 | 25.83878722063576 | 9.007146705778226 | 0.2653061224489796 | 110 | 0 | 6 | 4 | 0 | 4 | 8 | 4 | 12 | 10 | 0 | 12 | 26 | 0 | 0 | 16 | 27.04912000000008 | 450.1670000000014 | 0 | 2
935 | COCCOCC(C=C1)=CC=C1C2(C3=CC=C(COCCOC)C=C3)C4=CC5=C(C(C6=C5SC7=C6SC(/C=C8C(C(C=CC=C9)=C9C\8=C(C#N)\C#N)=O)=C7)(C%10=CC=C(COCCOC)C=C%10)C%11=CC=C(COCCOC)C=C%11)C=C4C%12=C2C(SC(/C=C%13C(C(C=CC=C%14)=C%14C\%13=C(C#N)/C#N)=O)=C%15)=C%15S%12 | 14.599780591582025 | 14.599780591582025 | 0.12976385463250373 | -1.005937685 | 0.028120046069061665 | 14.884615384615385 | 1443.759999999999 | 1377.2319999999988 | 1442.3661783119999 | 514 | 0.19389528647837637 | -0.382297445 | 0.3822974449150894 | 0.19389528647837637 | 0.375 | 0.6730769230769231 | 0.9615384615384616 | 32.13855191351419 | 9.654350249771845 | 2.545363570314601 | -2.35544298 | 2.681239256178607 | -2.297594114 | 7.308243810285141 | 0.061625838579467886 | 1.4904772295582183 | 1.011758133609952 | 5058.961966382656 | 71.64210246126697 | 57.31011989842119 | 60.57610622213209 | 51.05020714022884 | 33.85124795638616 | 37.117234280097065 | 25.521924177607485 | 29.79387577322764 | 19.751636431281117 | 24.54928677866316 | 15.12457402828832 | 20.588205564301326 | -10.2 | 3.5802218926393765e+31 | 69.51223766956605 | 29.872825643525164 | 11.937212546235804 | 617.5110745929804 | 37.89490363040039 | 35.42309431130763 | 11.566489892729878 | 0 | 0 | 0 | 9.589074368143644 | 0 | 21.047566218953946 | 45.34714351173895 | 145.59280964307868 | 114.30582937127215 | 101.89384285991859 | 99.51240434588678 | 47.483977998544034 | 99.01156234415154 | 21.047566218953946 | 0 | 0 | 37.25750879684523 | 81.29424588121347 | 290.9202142917567 | 0 | 45.15808262196568 | 0 | 0 | 0 | 45.34714351173895 | 92.86073577394336 | 75.15241242724562 | 45.32445147012304 | 108.35859262269818 | 192.15069603720212 | 62.97912631047928 | 203.13999999999996 | 10.82998093879356 | 30.636640587097588 | 0 | 22.712698952868415 | 123.8288076612201 | 116.19658932443954 | 0 | 110.18453608761874 | 24.284774350590983 | 145.60422662040136 | 37.89490363040039 | 50.047970553115015 | 6.600195080777844 | 32.939351188474085 | 41.60111008372221 | 15.42290854535242 | -0.499917206 | 66.97515317931752 | 3.7133391317237567 | 5.056362056604663 | 0.20930232558139536 | 104 | 0 | 14 | 4 | 0 | 4 | 7 | 4 | 11 | 18 | 0 | 18 | 26 | 0 | 0 | 15 | 17.778519999999983 | 407.48900000000106 | 0 | 2
936 | O=C1C2=C(C(/C1=C/C(S3)=CC4=C3C(S5)=C(C(S6)=C5C7=C6C(SC(/C=C8C(C(C=C(F)C(F)=C9)=C9C\8=C(C#N)\C#N)=O)=C%10)=C%10[Si]7(CCCCCCCC)CCCCCCCC)[Si]4(CCCCCCCC)CCCCCCCC)=C(C#N)/C#N)C=C(F)C(F)=C2 | 14.993418512560162 | 14.993418512560162 | 0.03570995114687614 | -2.660617306 | 0.01451765888375332 | 15.590909090909092 | 1289.8579999999986 | 1213.249999999999 | 1288.4325776120002 | 456 | 0.1940045230930949 | -0.288563021 | 0.2885630211169377 | 0.1940045230930949 | 0.3977272727272727 | 0.6818181818181818 | 0.9772727272727273 | 32.13955934681471 | 9.989569815107247 | 2.536167118882639 | -2.299622302 | 2.5386130562368785 | -2.551110752 | 7.424741839343892 | 0.10311662915308566 | 1.5087407858559272 | 1.189349988437366 | 3692.1296173997766 | 62.27850590951756 | 51.16799404356021 | 56.433980367271126 | 42.78748876503726 | 32.30304042997396 | 40.39745387843107 | 24.63432641399077 | 37.24889917321959 | 18.95128262024491 | 35.66824358098012 | 14.58314705023766 | 35.327393302420575 | -6.086233766 | 4.154929692650679e+22 | 64.88471904219094 | 28.814770526133792 | 12.206615972809997 | 534.2259771049452 | 0 | 51.570838912373866 | 34.835373256913456 | 0 | 0 | 0 | 9.589074368143644 | 17.56166019069928 | 21.047566218953946 | 45.34714351173895 | 181.7946677489868 | 104.60043129824717 | 72.08204409881705 | 0 | 27.150734558842927 | 126.5063696950294 | 21.047566218953946 | 0 | 0 | 205.97105085665268 | 0 | 113.96760424942092 | 0 | 43.78547402597429 | 20.746902582749833 | 0 | 0 | 45.34714351173895 | 27.714234493796113 | 0 | 68.59333483430662 | 223.39184247132104 | 58.690620531046726 | 52.20667788154969 | 129.29999999999998 | 50.98311785797969 | 48.198300777796874 | 0 | 55.69243314720358 | 0 | 135.24600524402706 | 116.33173937423047 | 45.199063260912155 | 46.950457007038565 | 39.827682935685715 | 0 | 62.57917282692102 | 7.233432003300968 | 35.59139968799265 | 46.85786520901486 | -0.433624508 | -5.746012964 | 20.300551570038042 | 31.343767926940124 | 8.983571748134189 | 0.4444444444444444 | 88 | 0 | 6 | 2 | 2 | 4 | 2 | 4 | 6 | 10 | 0 | 16 | 30 | 0 | 0 | 10 | 20.332320000000006 | 362.72700000000106 | 0 | 2
937 | O=C1C2=C(C(/C1=C/C(S3)=CC4=C3C5=C([Si]4(CCCCCCCC)CCCCCCCC)C6=C(OCCCCCC)C(SC7=C8[Si](CCCCCCCC)(CCCCCCCC)C9=C7SC(/C=C%10C(C(C=C(F)C(F)=C%11)=C%11C\%10=C(C#N)\C#N)=O)=C9)=C8C(OCCCCCC)=C6S5)=C(C#N)/C#N)C=C(F)C(F)=C2 | 15.25487983264383 | 15.25487983264383 | 0.021806132402578005 | -2.925768189 | 0.012075724551709605 | 14.962264150943396 | 1540.239999999999 | 1437.4239999999993 | 1538.6258576839996 | 558 | 0.19400452309309488 | -0.491401153 | 0.49140115297371695 | 0.19400452309309488 | 0.37735849056603776 | 0.660377358490566 | 0.9622641509433962 | 32.138773614446364 | 9.989562183564818 | 2.5323221318926965 | -2.312193848 | 2.582886447918049 | -2.547182788 | 7.351528247148833 | 0.1031166291473289 | 1.501459751470039 | 1.223610286358159 | 4369.545168050786 | 75.07318836051462 | 63.05555843635341 | 68.32154476006431 | 51.68486557500474 | 39.95285255200053 | 48.04726600045763 | 29.860818473072936 | 42.47539123230175 | 22.600216700367564 | 38.78813855874037 | 17.21687459679231 | 36.721638613539106 | -7.006233766 | 4.7889248103981885e+32 | 80.02053059896623 | 37.4042782771971 | 16.185167641259756 | 643.5140374684539 | 9.473725907600098 | 63.06986257894167 | 34.835373256913456 | 0 | 0 | 0 | 9.589074368143644 | 17.56166019069928 | 21.047566218953946 | 45.34714351173895 | 234.16707188592414 | 117.44207454409919 | 73.45465269480843 | 22.613603761964036 | 36.62446046644302 | 137.278818123959 | 21.047566218953946 | 0 | 0 | 271.18509823944197 | 13.213763929025836 | 113.96760424942092 | 0 | 55.284497692542104 | 30.22062849034993 | 0 | 11.49902366656781 | 45.34714351173895 | 40.92799842282195 | 0 | 68.59333483430662 | 288.60588985411033 | 58.690620531046726 | 62.97912631047928 | 147.76 | 50.98311785797969 | 30.636640587097588 | 17.56166019069928 | 55.69243314720358 | 13.213763929025836 | 233.1947282186452 | 102.39451276989271 | 34.825611969537235 | 46.950457007038565 | 53.67515733506697 | 9.473725907600098 | 78.5851467055401 | 6.946902349690811 | 35.79125127750841 | 49.63940341152584 | -0.563673791 | -3.92847627 | 20.184913361174047 | 38.70775146571493 | 14.543873423776805 | 0.5 | 106 | 0 | 8 | 2 | 2 | 4 | 3 | 4 | 7 | 12 | 0 | 18 | 42 | 0 | 0 | 11 | 25.403720000000053 | 439.5070000000015 | 0 | 2
938 | O=C(C1=C(C)SC=C1C/2=C(C#N)\C#N)C2=C/C3=CC(S4)=C(S3)C5=C4C6=CC(C(C7=C8SC9=C7SC(/C=C%10C(C%11=C(C)SC=C%11C\%10=C(C#N)\C#N)=O)=C9)(C%12=CC=CC(CCCCCC)=C%12)C%13=CC(CCCCCC)=CC=C%13)=C8C=C6C(C%14=CC(CCCCCC)=CC=C%14)5C%15=CC=CC(CCCCCC)=C%15 | 14.791240020815025 | 14.791240020815025 | 0.057229404297659325 | -0.836221901 | 0.030157341120700683 | 14.98076923076923 | 1468.095999999999 | 1385.439999999998 | 1466.4762038640001 | 518 | 0.19500602179972631 | -0.288521214 | 0.2885212144458761 | 0.19500602179972631 | 0.40384615384615385 | 0.7307692307692307 | 1.0384615384615385 | 32.1404833146983 | 9.650165205289968 | 2.5479864312141247 | -2.359523876 | 2.68407925973984 | -2.300388554 | 7.3087233339377375 | 0.10313925493316574 | 1.508042243992864 | 1.0390151351542773 | 5118.905654575819 | 71.96837587490008 | 60.05338278999264 | 64.95236227555898 | 50.87157434527476 | 37.38488284620442 | 42.41017479242514 | 28.666801270861555 | 35.10630677945534 | 22.178396310097064 | 28.798508510316072 | 17.27833768645337 | 24.443640263404752 | -8.92 | 3.579173872539311e+30 | 70.72835086368923 | 29.91032538093153 | 11.941267119622275 | 635.5328604417148 | 0 | 35.42309431130763 | 11.566489892729878 | 0 | 0 | 0 | 9.589074368143644 | 0 | 21.047566218953946 | 68.02071526760842 | 201.8066813692604 | 179.1530993115994 | 94.33585006560504 | 20.22982077173176 | 9.589074368143644 | 121.68513410002099 | 21.047566218953946 | 0 | 0 | 180.78883659545758 | 0 | 262.90369767239827 | 0 | 45.15808262196568 | 0 | 0 | 0 | 68.02071526760842 | 11.566489892729878 | 36.5132674304976 | 59.17192586950429 | 248.54098177567957 | 154.37988503044113 | 62.97912631047928 | 129.29999999999998 | 10.82998093879356 | 30.636640587097588 | 0 | 22.712698952868415 | 44.54622408706505 | 115.35812791579374 | 161.68276001043813 | 22.673571755869474 | 59.433211909850314 | 173.2991754191638 | 0 | 4.5642403861335685 | 10.05919686364963 | 35.57362526987489 | 45.77538435150357 | 19.913729265523703 | -0.301353545 | 56.64766560152669 | 26.27047566707346 | 12.997036139321061 | 0.30434782608695654 | 104 | 0 | 6 | 4 | 0 | 4 | 5 | 6 | 11 | 12 | 0 | 12 | 26 | 0 | 0 | 15 | 26.357560000000067 | 437.9730000000013 | 0 | 2
939 | CCCCCCC(C=C1)=CC=C1C(C2=C3SC(C4=CC=C(/C=C5C(C(C=CC=C6)=C6C\5=C(C#N)\C#N)=O)[Se]4)=C2)(C7=CC=C(CCCCCC)C=C7)C8=C3C=C(C(C9=C%10SC(C%11=CC=C(/C=C%12/C(C%13=C(C%12=O)C=CC=C%13)=C(C#N)/C#N)[Se]%11)=C9)(C%14=CC=C(CCCCCC)C=C%14)C%15=CC=C(CCCCCC)C=C%15)C%10=C8 | 14.377662581233201 | 14.377662581233201 | 0.061489204322664914 | -0.761496126 | 0.02078142817307121 | 14.62962962962963 | 1573.8459999999995 | 1487.1579999999985 | 1574.4522625920001 | 534 | 0.2609739580298262 | -0.340397178 | 0.3403971776000574 | 0.2609739580298262 | 0.35185185185185186 | 0.6574074074074074 | 0.9537037037037037 | 16.16716144438953 | 9.838730379126693 | 2.3358493654286288 | -2.200793481 | 2.5268876761133408 | -2.353474505 | 6.477100282992583 | 0.40823963909639593 | 1.4987103062964262 | 0.9683781610640059 | 5106.146256750255 | 74.47052958601319 | 62.01038890096116 | 67.06952616900818 | 53.01653363541759 | 38.90394750918506 | 43.96308477723209 | 29.397294499989417 | 36.181892068719904 | 22.720590856480623 | 30.178350233122494 | 17.258388246516724 | 24.166931417790043 | -9.801038961 | 3.2683600798246797e+33 | 73.69745111412925 | 32.56460217055634 | 13.492339379758407 | 656.5071344917675 | 0 | 0 | 0 | 0 | 0 | 583.1551810896985 | 0 | 0 | 0 | 0 | 79.06152178217057 | 0 | 0 | 0 | 9.589074368143644 | 86.54543194526042 | 21.047566218953946 | 0 | 0 | 166.94136219607628 | 0 | 314.3061396561333 | 0 | 63.78712848730115 | 0 | 0 | 0 | 22.673571755869474 | 40.57361091558465 | 36.5132674304976 | 45.32445147012304 | 237.90714447880725 | 216.41616431104853 | 62.808492509938354 | 129.29999999999998 | 10.82998093879356 | 30.636640587097588 | 0 | 51.71981997572319 | 44.54622408706505 | 60.241324461340966 | 183.3215206116082 | 12.13273413692322 | 71.2238143803069 | 197.56464369301023 | 0 | 4.4222264779511775 | 3.2910752844426985 | 33.62291336319778 | 41.207365008634696 | 20.039027752643385 | -0.338405443 | 80.94185267885615 | 27.04147527584416 | 9.105802934997698 | 0.2653061224489796 | 108 | 0 | 6 | 4 | 0 | 4 | 7 | 4 | 11 | 8 | 0 | 10 | 28 | 0 | 0 | 15 | 24.636320000000044 | 446.7310000000013 | 0 | 2
940 | CCCCCCC(C=C1)=CC=C1C(C2=C3SC(C4=CC=C(/C=C5C(C(C=C(F)C(F)=C6)=C6C\5=C(C#N)\C#N)=O)[Se]4)=C2)(C7=CC=C(CCCCCC)C=C7)C8=C3C=C(C(C9=C%10SC(C%11=CC=C(/C=C%12/C(C%13=C(C%12=O)C=C(F)C(F)=C%13)=C(C#N)/C#N)[Se]%11)=C9)(C%14=CC=C(CCCCCC)C=C%14)C%15=CC=C(CCCCCC)C=C%15)C%10=C8 | 15.031088976230679 | 15.031088976230679 | 0.001410764571391665 | -1.192449838 | 0.01578636211620492 | 14.571428571428571 | 1645.8059999999996 | 1563.1499999999985 | 1646.4145753440002 | 558 | 0.12984900034947913 | -0.191643851 | 0.19164385072504497 | 0.12984900034947913 | 0.35714285714285715 | 0.6517857142857143 | 0.9375 | 32.14261210671161 | 9.653195128708536 | 2.530644538050842 | -2.355044666 | 2.661585594741261 | -2.296445518 | 7.195118825982565 | 0.6655433969853373 | 1.4992133677633899 | 0.9685024770416117 | 5349.74567359347 | 77.95150353802552 | 63.21284571623957 | 68.2719829842866 | 54.62559454069821 | 39.31457699358276 | 44.37371426162979 | 29.92992826626371 | 36.71452583499419 | 22.98735821048364 | 30.445117587125512 | 17.34321249331876 | 24.251755664592093 | -10.08103896 | 3.710389997603593e+35 | 77.24876936250108 | 33.31000710002512 | 14.036725802089704 | 673.1692761034727 | 0 | 0 | 0 | 0 | 0 | 599.7202563707351 | 0 | 0 | 0 | 0 | 79.06152178217057 | 0 | 0 | 0 | 27.15073455884292 | 86.54543194526042 | 21.047566218953946 | 0 | 0 | 166.94136219607628 | 0 | 313.3095547464705 | 0 | 63.78712848730115 | 0 | 0 | 0 | 22.673571755869474 | 40.57361091558465 | 36.5132674304976 | 68.59333483430662 | 237.90714447880725 | 192.15069603720212 | 62.808492509938354 | 129.29999999999998 | 74.6724752185618 | 39.41747068244723 | 8.78083009534964 | 55.69243314720358 | 0 | 208.76431790490957 | 59.06399544188601 | 34.825611969537235 | 36.40961938809232 | 161.15502430491796 | 0 | 63.63176797974525 | 2.7013230893301623 | 33.09832132571378 | 41.01602018449374 | 14.047179602422565 | -5.910835165 | 66.89553918844865 | 25.555072083772266 | 8.965611711222708 | 0.2653061224489796 | 112 | 0 | 6 | 4 | 0 | 4 | 7 | 4 | 11 | 8 | 0 | 14 | 28 | 0 | 0 | 15 | 25.192720000000055 | 446.5630000000013 | 0 | 2
941 | FC1=C(/C=C(C#N)/C#N)SC(C2=C(F)C(CCCCCCCC)=C(C(S3)=C(F)C(F)=C3C4=C(CCCCCCCC)C(F)=C(C5=C(CCCCCCCC)C(F)=C(/C=C(C#N)/C#N)S5)S4)S2)=C1CCCCCCCC | 17.467778559237004 | 17.467778559237004 | 0.013356066031907421 | -1.201178813 | 0.02328981747964202 | 11.173333333333334 | 1121.5709999999992 | 1051.0109999999993 | 1120.410823 | 402 | 0.17847029387363417 | -0.205081278 | 0.20508127811000806 | 0.17847029387363417 | 0.30666666666666664 | 0.5333333333333333 | 0.8133333333333334 | 32.14101589799872 | 10.014205005626007 | 2.3364430279207036 | -2.050469291 | 2.5410015153611534 | -1.933439122 | 7.297824350296616 | 0.5200658178390449 | 4.178042586390013 | 1.7050857827443509 | 2658.9346690347074 | 54.278870388447075 | 44.051573083977054 | 48.13405598861569 | 36.43575158816843 | 27.216903287845433 | 31.299386192484068 | 19.30421885770817 | 24.470478718833636 | 13.594239539126699 | 20.113472326501753 | 9.37703830768682 | 15.844728274120728 | -4.48 | 1.90198337535128e+16 | 61.37424152399655 | 32.302751182114044 | 16.28177299890581 | 461.6436059507383 | 0 | 58.69197767549121 | 11.63444168209179 | 0 | 0 | 0 | 0 | 26.34249028604892 | 21.047566218953946 | 56.683929389673686 | 156.11138125728274 | 63.51861319707585 | 22.253805966787983 | 48.77147193701298 | 26.34249028604892 | 68.83596960334145 | 21.047566218953946 | 0 | 0 | 207.47795424069085 | 0 | 78.05763446060449 | 0 | 63.29406280077948 | 0 | 0 | 0 | 56.683929389673686 | 0 | 25.683286491704038 | 80.22777651639841 | 213.80276810317739 | 11.146209060138535 | 51.16921776327815 | 95.16 | 34.90332504627537 | 21.047566218953946 | 26.34249028604892 | 107.85477345564357 | 25.683286491704038 | 185.10036184819393 | 12.152040213667762 | 24.276885251169094 | 0 | 27.694948798762496 | 0 | 102.08189629547692 | 4.527628168 | 0.8047785240863996 | 38.304545591867885 | 0.28014933622006466 | -4.969728044 | 7.140965898084159 | 25.185082290116117 | 8.478015273035233 | 0.5333333333333333 | 75 | 0 | 4 | 0 | 0 | 0 | 0 | 5 | 5 | 9 | 0 | 15 | 34 | 0 | 0 | 5 | 21.96982000000003 | 304.04500000000024 | 0 | 0
942 | FC1=C(/C=C(C#N)/C#N)SC(C2=C(F)C(CCCCCCCC)=C(C3=C(F)C(CCCCCCCC)=C(C4=C(F)C(F)=C(C(S5)=C(CCCCCCCC)C(F)=C5C6=C(CCCCCCCC)C(F)=C(C7=C(CCCCCCCC)C(F)=C(/C=C(C#N)/C#N)S7)S6)S4)S3)S2)=C1CCCCCCCC | 18.37623424575193 | 18.37623424575193 | 0.01964230695445246 | -1.224121942 | 0.021560973819616525 | 11.436893203883495 | 1546.2369999999996 | 1441.404999999999 | 1544.6178220879995 | 558 | 0.1784702938736342 | -0.205081278 | 0.20508127811000806 | 0.1784702938736342 | 0.22330097087378642 | 0.3883495145631068 | 0.5922330097087378 | 32.14356664912731 | 10.006849702212232 | 2.360208546404911 | -2.052768571 | 2.568303624776146 | -1.939002735 | 7.312046438239509 | 0.5200658559406035 | 1.5889563676854324 | 1.4482123588015074 | 3771.5481001795742 | 74.21138104094888 | 61.52349354753488 | 67.23896961402899 | 50.120822098370574 | 38.532684685342026 | 44.24816075183615 | 27.44544474399633 | 34.65294605744115 | 19.45238511550013 | 28.714256215954194 | 13.537012506923933 | 22.764705883483405 | -5.22 | 5.286583609605109e+28 | 85.03425982093479 | 45.4407207151618 | 22.915550961520893 | 637.2086655398875 | 0 | 70.326419357583 | 11.63444168209179 | 0 | 0 | 0 | 0 | 35.123320381398564 | 21.047566218953946 | 79.35750114554315 | 234.16707188592414 | 89.2018996887799 | 33.380708950181976 | 68.28006071181818 | 35.123320381398564 | 91.50954135921094 | 21.047566218953946 | 0 | 0 | 311.2169313610361 | 0 | 100.81897912609027 | 0 | 82.80265157558469 | 0 | 0 | 0 | 79.35750114554315 | 0 | 38.524929737556064 | 91.86221819849021 | 315.82700496106463 | 11.146209060138535 | 70.67780653808335 | 95.16 | 46.53776672836716 | 21.047566218953946 | 35.123320381398564 | 141.5776140722922 | 48.27922412495866 | 271.9821498333235 | 12.152040213667762 | 0 | 24.276885251169094 | 41.54242319814374 | 0 | 142.22674514879688 | 6.6341266919954975 | 1.548328932375358 | 39.07574689436535 | 0.7727891736380192 | -6.257512032 | 7.297462089673872 | 35.776399828457365 | 12.759246605602264 | 0.5714285714285714 | 103 | 0 | 4 | 0 | 0 | 0 | 0 | 7 | 7 | 11 | 0 | 19 | 50 | 0 | 0 | 7 | 31.511020000000112 | 424.74700000000126 | 0 | 0
943 | O=C(C(C=C(F)C(F)=C1)=C1C/2=C(C#N)/C#N)C2=C/C3=CC(C4(CC(CC)CCCC)CC(CC)CCCC)=C(S3)C5=C4C=C(S5)C6=C(OC)C(F)=C(C(S7)=CC8=C7C(SC(/C=C9C(C(C=C(F)C(F)=C%10)=C%10C\9=C(C#N)\C#N)=O)=C%11)=C%11C8(CC(CC)CCCC)CC(CC)CCCC)C(OC)=C6F | 18.84851915127565 | 18.84851915127565 | 0.04074082785003541 | -1.239291117 | 0.024553362325493742 | 18.11764705882353 | 1455.8759999999997 | 1371.203999999999 | 1454.52796 | 530 | 0.19400452520996664 | -0.492852912 | 0.49285291193620845 | 0.19400452520996664 | 0.43137254901960786 | 0.7156862745098039 | 0.9901960784313726 | 32.13877724724452 | 9.653398536344708 | 2.512855279037184 | -2.375023248 | 2.6616369259693777 | -2.308266866 | 7.252046938976714 | 0.1031165576843137 | 1.535471659396022 | 1.121624789473075 | 4428.636277109278 | 73.22358147666762 | 59.54766693615177 | 62.813653259862676 | 49.19996588555198 | 36.037856923066556 | 39.30384324677747 | 27.926503768278348 | 32.1984553638985 | 22.052825180990936 | 26.850475528372993 | 16.700504872253685 | 22.008749567200866 | -8.1 | 7.322550914129258e+28 | 75.06991517534166 | 31.46896625717289 | 13.194191462643966 | 610.9144562170375 | 9.473725907600098 | 35.42309431130763 | 57.968838605573055 | 0 | 0 | 0 | 9.589074368143644 | 26.34249028604892 | 21.047566218953946 | 45.34714351173895 | 158.12304356434117 | 143.41859638789228 | 83.26647959207502 | 25.346498065949056 | 45.40529056179267 | 80.21188267827513 | 21.047566218953946 | 0 | 23.671624184645573 | 194.63631099483882 | 14.219595082555067 | 159.9885860352239 | 0 | 76.1656950633387 | 9.473725907600098 | 0 | 11.49902366656781 | 45.34714351173895 | 25.786084975284943 | 10.82998093879356 | 103.89940070104397 | 247.65731074516754 | 70.82335466796995 | 63.68803541940808 | 147.76 | 68.44600493793735 | 39.41747068244723 | 17.56166019069928 | 90.84377492167242 | 19.508588774805197 | 194.4442954739599 | 59.56673859429402 | 12.152040213667762 | 36.40961938809232 | 67.5226317344482 | 9.473725907600098 | 109.88176878735344 | 5.4471846780305775 | 34.315084615630795 | 40.99277494226261 | 0.9755962550527622 | -7.520781751 | 19.050264320570733 | 21.481181931701276 | 17.53411481403546 | 0.42857142857142855 | 102 | 0 | 8 | 4 | 0 | 4 | 3 | 4 | 7 | 12 | 0 | 18 | 30 | 0 | 0 | 11 | 25.238720000000065 | 399.5890000000012 | 0 | 2
944 | O=C(C(C=C(F)C(F)=C1)=C1C/2=C(C#N)/C#N)C2=C/C3=CC(C4(CC(CC)CCCC)CC(CC)CCCC)=C(S3)C5=C4C=C(S5)C6=C(F)C(F)=C(C(S7)=CC8=C7C(SC(/C=C9C(C(C=C(F)C(F)=C%10)=C%10C\9=C(C#N)\C#N)=O)=C%11)=C%11C8(CC(CC)CCCC)CC(CC)CCCC)C(F)=C6F | 17.980602484608987 | 17.980602484608987 | 0.02686890084725846 | -1.570343195 | 0.020783985381191306 | 18.32 | 1431.804 | 1353.1799999999992 | 1430.4879874959997 | 518 | 0.19400452520996664 | -0.288563021 | 0.2885630211083353 | 0.19400452520996664 | 0.4 | 0.67 | 0.94 | 32.13877686195738 | 9.653436666386389 | 2.5118676798171027 | -2.374861633 | 2.652618380380039 | -2.308363477 | 7.2516746016219535 | 0.10311655768405482 | 1.541353269970128 | 1.097829090705582 | 4360.456499224623 | 71.80936791429451 | 57.48709930124251 | 60.75308562495341 | 48.123956280630416 | 35.1910765246842 | 38.45706284839512 | 27.487971660359857 | 31.759923255980006 | 21.61614092388363 | 26.413791271265687 | 16.295487074386998 | 21.597550110981885 | -7.84 | 2.5938787523870135e+28 | 73.38196391920424 | 30.38732858060669 | 12.851130754676449 | 596.2885523350828 | 0 | 35.42309431130763 | 58.104256621097036 | 0 | 0 | 0 | 9.589074368143644 | 35.123320381398564 | 21.047566218953946 | 45.34714351173895 | 158.12304356434117 | 143.41859638789228 | 83.26647959207502 | 11.126902983393991 | 44.712394749542206 | 80.21188267827513 | 21.047566218953946 | 0 | 23.671624184645573 | 194.63631099483882 | 0 | 171.6230277173157 | 0 | 64.66667139677088 | 0 | 0 | 0 | 45.34714351173895 | 11.566489892729878 | 10.82998093879356 | 115.53384238313578 | 247.65731074516754 | 70.82335466796995 | 63.68803541940808 | 129.29999999999998 | 91.20734960342313 | 48.19830077779687 | 17.56166019069928 | 77.97214265911322 | 45.19187526650923 | 181.68028635072272 | 34.825611969537235 | 12.13273413692322 | 36.40961938809232 | 55.38989759752498 | 0 | 131.51357937895125 | 4.608959106937943 | 32.33889462982993 | 40.72459912046331 | -1.962542727 | -12.13477167 | 17.87877835118298 | 19.803828273331543 | 17.062008873023427 | 0.4146341463414634 | 100 | 0 | 6 | 4 | 0 | 4 | 3 | 4 | 7 | 10 | 0 | 18 | 28 | 0 | 0 | 11 | 25.49972000000007 | 386.40100000000103 | 0 | 2
945 | O=C(N(C(CCCCCCCCCCCC)CCCCCCCC)C1=O)C2=CC=C(C3=C4C=CC1C32)C5=C(C6=CC=C(C(C7=CC=C(C8=C(C9=CC=C(C%10=O)C%11C9=C%12C=CC%11C(N%10C(CCCCCCCC)CCCCCCCCCCCC)=O)C(C%12=CC=C%13C(N(C(CCCCCCCC)CCCCCCCCCCCC)C%14=O)=O)=C%13C%14=C8)C=C7)(C%15=CC=C(C%16=C(C%17=C%18C=CC%19C%17C(C(N(C(CCCCCCCC)CCCCCCCCCCCC)C%19=O)=O)=C%16)C%20=CC=C%21C%22=C%20C%18=CC=C%22C(N(C(CCCCCCCCCCCC)CCCCCCCC)C%21=O)=O)C=C%15)C%23=CC=C(C%24=C(C%25=C%26C=CC%27C%25C(C(N(C(CCCCCCCC)CCCCCCCCCCCC)C%27=O)=O)=C%24)C%28=CC=C%29C%30=C%28C%26=CC=C%30C(N(C(CCCCCCCCCCCC)CCCCCCCC)C%29=O)=O)C=C%23)C=C6)C=C%31C%32=C5C4=CC=C%32C(N(C(CCCCCCCC)CCCCCCCCCCCC)C%31=O)=O | 18.36926264316547 | 18.36926264316547 | 0.18554569583447655 | -1.698042445 | 0.019427129707704636 | 17.80191693290735 | 4238.386999999994 | 3839.2189999999914 | 4235.041938592001 | 1688 | 0.2611723874116204 | -0.275111184 | 0.2751111840057552 | 0.2611723874116204 | 0.12140575079872204 | 0.26198083067092653 | 0.43450479233226835 | 16.214789807480564 | 9.635743493105783 | 2.6308843799485886 | -2.445096235 | 2.6641412841404044 | -2.55082182 | 6.395321847382683 | -0.152266295 | 0.6772207325340941 | 0.6762642742867667 | 13470.169952741113 | 218.55229962851703 | 197.07407405366223 | 197.07407405366223 | 153.83390393408527 | 131.25410822273722 | 131.25410822273722 | 99.0801430105952 | 99.0801430105952 | 76.5418793470778 | 76.5418793470778 | 58.97456621324725 | 58.97456621324725 | -19.36 | 2.4753401655615366e+129 | 238.60444628296307 | 122.56554220931035 | 55.95920141708405 | 1884.2695870622274 | 0 | 0 | 0 | 23.628718917406022 | 70.88615675221807 | 0 | 115.91187279195303 | 0 | 0 | 0 | 1139.0172797177436 | 360.2137491148581 | 160.35127772954147 | 29.08661465404235 | 76.71259494514916 | 228.2967928022025 | 0 | 39.199277846803824 | 23.671624184645573 | 1112.7994501836235 | 0 | 396.1621237485496 | 0 | 22.253805966787983 | 20.874599902419472 | 0 | 0 | 0 | 182.0488801496116 | 43.77128794197135 | 23.671624184645573 | 1219.8019633709514 | 252.8915910287963 | 156.03572309936646 | 299.03999999999996 | 76.92560215527975 | 0 | 76.71259494514916 | 118.68223898621596 | 213.35118492206095 | 713.8735306689341 | 282.5161514087444 | 39.199277846803824 | 36.39820241076966 | 341.4368863338028 | 0 | 0 | 0 | 296.16387290553007 | 14.83347171688611 | 19.47101969116842 | -10.75292713 | 62.75664591487937 | 181.05662886551883 | 36.387954704880606 | 0.6124567474048442 | 313 | 0 | 24 | 8 | 8 | 16 | 16 | 0 | 16 | 16 | 0 | 24 | 160 | 4 | 4 | 32 | 77.4307 | 1312.1180000000095 | 0 | 16
946 | O=C(N(CC(CC)CC)C1=O)C2=CC=C3C(C2=C1C=C4N5CCCCCC)=C4C6=C5C=C(C(N7CC(CC)CC)=O)C8=C6C3=C(C9=CC%10=C%11C%12=C9C%13=CC=C(C(N%14CC(CC)CC)=O)C%15=C%13C(C%12=C%16C=C%11C(N(CC(CC)CC)C%10=O)=O)=C(N%16CCCCCC)C=C%15C%14=O)C=C8C7=O | 16.236756859807073 | 16.236756859807073 | 0.021464141189710295 | -0.4159733 | 0.027862479655780193 | 13.16326530612245 | 1309.6619999999994 | 1220.957999999999 | 1308.6663637759998 | 502 | 0.26097394970266535 | -0.34039718 | 0.3403971800091604 | 0.26097394970266535 | 0.23469387755102042 | 0.47959183673469385 | 0.7551020408163265 | 16.167139700606654 | 9.793415288005832 | 2.352425923727073 | -2.237217279 | 2.5625038822940827 | -2.354802106 | 6.50188569796986 | 0.40823672196821414 | 1.303968694461571 | 1.1846120134775366 | 5978.6377157840325 | 68.34022991907146 | 58.58852085146941 | 58.58852085146941 | 47.57031184115382 | 37.21915744857171 | 37.21915744857171 | 29.32608145564005 | 29.32608145564005 | 24.4404724922191 | 24.4404724922191 | 18.529905428924334 | 18.529905428924334 | -9.04 | 3.5308510524212318e+28 | 63.68434317458057 | 23.861591732331647 | 8.624110763816834 | 564.8927846546819 | 9.13419929558271 | 0 | 0 | 0 | 44.474135160416054 | 0 | 56.62469606373999 | 0 | 0 | 0 | 171.26160885479365 | 117.71600381944366 | 125.44812586691215 | 43.611699728324226 | 0 | 151.33618401762007 | 0 | 27.40259788674813 | 23.671624184645573 | 211.23905639919792 | 0 | 143.49410331760677 | 0 | 11.126902983393991 | 44.474135160416054 | 0 | 0 | 0 | 27.40259788674813 | 39.26853843547545 | 23.671624184645573 | 171.97051796372244 | 99.01996815719072 | 162.46308700101406 | 166.14 | 11.118533790104014 | 0 | 38.356297472574575 | 83.20625117860791 | 110.39600322665584 | 167.88974255299956 | 18.26839859116542 | 0 | 60.6636706846161 | 78.37157129248892 | 0 | 10.402878229144296 | 0 | 126.14964677249417 | 14.620194644688526 | 1.4841793197563256 | 0.23373004134326392 | 19.676759385592852 | 13.82879507830341 | 23.270483195343797 | 0.42857142857142855 | 98 | 0 | 14 | 0 | 0 | 0 | 10 | 6 | 16 | 14 | 0 | 14 | 27 | 0 | 0 | 16 | 17.596799999999966 | 409.12200000000126 | 6 | 0
947 | O=C(N(CC(CC)CC)C1=O)C2=CC=C3C(C2=C1C=C4N5CCCCCC)=C4C6=C5C=C(C(N7CC(CC)CC)=O)C8=C6C3=C(C#CC9=CC%10=C%11C%12=C9C%13=CC=C(C(N%14CC(CC)CC)=O)C%15=C%13C(C%12=C%16C=C%11C(N(CC(CC)CC)C%10=O)=O)=C(N%16CCCCCC)C=C%15C%14=O)C=C8C7=O | 15.784712150917192 | 15.784712150917192 | 0.04571654493355237 | -0.408820088 | 0.022352250634540688 | 12.98 | 1333.6839999999993 | 1244.9799999999987 | 1332.6663637759996 | 510 | 0.2609739580297692 | -0.340397178 | 0.34039717760007365 | 0.2609739580297692 | 0.25 | 0.5 | 0.78 | 16.167148649609047 | 9.832775142181879 | 2.3375179397272596 | -2.204870036 | 2.528866301072434 | -2.353692191 | 6.478013818076335 | 0.4082393130916828 | 1.4132101149494933 | 1.1018726586813175 | 6139.81257398804 | 69.75444348144455 | 59.58852085146941 | 59.58852085146941 | 48.55347508874821 | 37.71915744857171 | 37.71915744857171 | 29.57608145564005 | 29.57608145564005 | 24.48213915888577 | 24.48213915888577 | 18.4369033119423 | 18.4369033119423 | -9.48 | 1.7113056722538456e+30 | 65.15010608928468 | 24.70017232049206 | 9.063122449166398 | 576.6218942753345 | 9.13419929558271 | 0 | 0 | 0 | 44.474135160416054 | 0 | 56.62469606373999 | 0 | 0 | 0 | 183.10247749250493 | 95.81665240712009 | 147.34747727923573 | 43.611699728324226 | 0 | 151.33618401762007 | 0 | 27.40259788674813 | 23.671624184645573 | 211.23905639919792 | 0 | 154.6210063010008 | 0 | 11.840868637711289 | 44.474135160416054 | 0 | 0 | 0 | 27.40259788674813 | 39.26853843547545 | 35.51249282235686 | 183.09742094711643 | 99.01996815719072 | 151.33618401762007 | 166.14 | 11.118533790104014 | 0 | 38.356297472574575 | 70.11673836678276 | 123.48551603848098 | 167.88974255299956 | 18.26839859116542 | 0 | 60.6636706846161 | 90.2124399302002 | 0 | 10.320751784570298 | 0 | 123.88112605605059 | 14.700303088974639 | 1.334640997820749 | 7.804673936577744 | 19.31289014319354 | 13.990310218474127 | 23.321970441004957 | 0.4186046511627907 | 100 | 0 | 14 | 0 | 0 | 0 | 10 | 6 | 16 | 14 | 0 | 14 | 26 | 0 | 0 | 16 | 17.329599999999967 | 416.10800000000125 | 6 | 0
948 | O=C(N(CC(CC)CC)C1=O)C2=CC=C3C(C2=C1C=C4N5CCCCCC)=C4C6=C5C=C(C(N7CC(CC)CC)=O)C8=C6C3=C(C#CC#CC9=CC%10=C%11C%12=C9C%13=CC=C(C(N%14CC(CC)CC)=O)C%15=C%13C(C%12=C%16C=C%11C(N(CC(CC)CC)C%10=O)=O)=C(N%16CCCCCC)C=C%15C%14=O)C=C8C7=O | 15.52034823731207 | 15.52034823731207 | 0.06184975081784194 | -0.400624831 | 0.022352231279739936 | 12.803921568627452 | 1357.7059999999992 | 1269.0019999999988 | 1356.6663637759996 | 518 | 0.2609739580298262 | -0.340397178 | 0.3403971776000574 | 0.2609739580298262 | 0.2549019607843137 | 0.5098039215686274 | 0.7941176470588235 | 16.16716144438953 | 9.838730379126693 | 2.3358493654286288 | -2.200793481 | 2.5268876761133408 | -2.353474505 | 6.477100282992583 | 0.40823963909639593 | 1.4283009959044926 | 1.0319602884192733 | 6295.56827994173 | 71.16865704381766 | 60.588520851469404 | 60.588520851469404 | 49.55347508874821 | 38.21915744857171 | 38.21915744857171 | 29.82608145564005 | 29.82608145564005 | 24.607139158885765 | 24.607139158885765 | 18.4994033119423 | 18.4994033119423 | -9.92 | 1.1062402514079213e+31 | 66.61846620773342 | 25.548963307842953 | 9.446496388936328 | 588.3510038959871 | 9.13419929558271 | 0 | 0 | 0 | 44.474135160416054 | 0 | 56.62469606373999 | 0 | 0 | 0 | 183.10247749250493 | 107.65752104483137 | 147.34747727923573 | 43.611699728324226 | 0 | 151.33618401762007 | 0 | 27.40259788674813 | 23.671624184645573 | 211.23905639919792 | 0 | 154.6210063010008 | 0 | 23.681737275422577 | 44.474135160416054 | 0 | 0 | 0 | 27.40259788674813 | 39.26853843547545 | 47.35336146006814 | 183.09742094711643 | 99.01996815719072 | 151.33618401762007 | 166.14 | 11.118533790104014 | 9.589074368143644 | 28.76722310443093 | 70.11673836678276 | 112.7130676095514 | 178.66219098192917 | 18.26839859116542 | 0 | 60.6636706846161 | 102.05330856791149 | 0 | 10.278231837810807 | 0 | 122.46893598735392 | 14.883879575809562 | 1.412420223706944 | 13.98706269269883 | 19.176914483921696 | 14.102026455448856 | 23.357195409916045 | 0.4090909090909091 | 102 | 0 | 14 | 0 | 0 | 0 | 10 | 6 | 16 | 14 | 0 | 14 | 26 | 0 | 0 | 16 | 17.332999999999966 | 423.88400000000127 | 6 | 0
949 | CCCCCCC(C=C1)=CC=C1C2(C3=CC=C(CCCCCC)C=C3)C4=CC5=C(C(C6=C5SC(C7=CC=C(/C=C(C#N)/C#N)C8=NSN=C87)=C6)(C9=CC=C(CCCCCC)C=C9)C%10=CC=C(CCCCCC)C=C%10)C=C4C%11=C2C=C(C%12=CC=C(/C=C(C#N)/C#N)C%13=NSN=C%13%12)S%11 | 9.87787663116942 | 9.87787663116942 | 0.0166256924746071 | -0.77343745 | 0.034785066601659455 | 12.916666666666666 | 1327.8719999999992 | 1249.2479999999991 | 1326.5232284959995 | 478 | 0.12984900034947913 | -0.191643851 | 0.19164385072504497 | 0.12984900034947913 | 0.34375 | 0.6458333333333334 | 0.9375 | 32.14261210671161 | 9.653195128708536 | 2.530644538050842 | -2.355044666 | 2.661585594741261 | -2.296445518 | 7.195118825982565 | 0.6655433969853373 | 1.500876063825139 | 1.1040896822932889 | 4419.423743755406 | 66.17800084612921 | 55.363944548516294 | 58.62993087222719 | 47.228839935182926 | 34.649226033754374 | 37.74281268229028 | 26.07142385654974 | 29.232716914907552 | 20.056623147079524 | 23.51677469616002 | 15.069494954886814 | 18.77548462104613 | -8.98 | 2.5531335792946307e+27 | 65.67077044064351 | 29.565541519190113 | 12.286361967479431 | 581.8433730366252 | 0 | 57.48989718177267 | 0 | 0 | 0 | 0 | 0 | 0 | 38.541726144619744 | 22.673571755869474 | 226.07214964310683 | 165.67240235468023 | 41.76239474159318 | 34.28635562919079 | 0 | 80.3487895303995 | 21.047566218953946 | 17.494159925665798 | 0 | 166.94136219607628 | 0 | 234.62733958697513 | 0 | 66.03927999276227 | 0 | 0 | 0 | 46.1299464462667 | 17.494159925665798 | 36.5132674304976 | 45.32445147012304 | 208.31641564933668 | 156.7390187032172 | 75.98123782572598 | 146.71999999999997 | 10.82998093879356 | 21.047566218953946 | 0 | 11.146209060138535 | 22.160304418626517 | 106.73754647983444 | 164.6924747462727 | 12.152040213667762 | 34.80630589279269 | 185.43190955608705 | 17.494159925665798 | 19.571686946066226 | 5.944025874557278 | 4.572923293719397 | 39.51150652467768 | 22.226807142077124 | 0 | 65.0483972490144 | 26.523606401865685 | 9.101046568022205 | 0.30952380952380953 | 96 | 0 | 8 | 2 | 0 | 2 | 7 | 4 | 11 | 12 | 0 | 12 | 28 | 0 | 0 | 13 | 23.23152000000004 | 399.412000000001 | 4 | 0
950 | N#C/C(C#N)=C/C(C1=NSN=C12)=CC=C2C3=CC4=C(S3)C(C=CC(C5=CC=C(S5)C6=CC=C(C7=NSN=C76)/C=C(C#N)/C#N)=C8)=C8C4(C9=CC=C(C=C9)CCCCCC)C%10=CC=C(C=C%10)CCCCCC | 9.580934406959784 | 9.580934406959784 | 0.018515315840037072 | -0.665582219 | 0.06469915790615095 | 12.140845070422536 | 995.340999999999 | 948.972999999999 | 994.2728274719999 | 346 | 0.12984900034947913 | -0.191643851 | 0.19164385072504497 | 0.12984900034947913 | 0.4788732394366197 | 0.971830985915493 | 1.4929577464788732 | 32.142606837292114 | 9.671267158087401 | 2.4772635509703327 | -2.336757819 | 2.606257857671874 | -2.281190386 | 7.192898679864171 | 0.6656437815681682 | 4.280280552905817 | 1.1437567654356138 | 3599.5914603664387 | 48.90019073200672 | 39.32877512151308 | 42.59476144522399 | 34.91077626312531 | 24.05183794676958 | 27.145424595305474 | 17.933691217300847 | 21.12656239082223 | 13.612392349700743 | 17.03852320790924 | 10.026376618341175 | 13.497885311959141 | -7.42 | 1.9362862189136588e+16 | 47.266964587721105 | 20.891205260917392 | 8.906584440036083 | 429.9907682908706 | 0 | 57.48989718177267 | 0 | 0 | 0 | 0 | 0 | 0 | 38.541726144619744 | 22.673571755869474 | 137.3015430953999 | 106.60840691279422 | 41.762394741593184 | 28.871365159794006 | 0 | 80.3487895303995 | 21.047566218953946 | 17.494159925665798 | 0 | 83.47068109803814 | 0 | 164.84842822602351 | 0 | 66.03927999276227 | 0 | 0 | 0 | 46.1299464462667 | 17.494159925665798 | 18.2566337152488 | 45.32445147012304 | 109.7216593163653 | 120.34081629244757 | 75.98123782572598 | 146.72 | 5.41499046939678 | 21.047566218953946 | 0 | 11.146209060138535 | 22.160304418626517 | 78.65321542767666 | 95.18788061898837 | 34.825611969537235 | 42.475986456553926 | 117.96360037055477 | 4.3735399814164495 | 18.725216103882126 | 5.745551929401284 | 4.4580483194185145 | 38.079860508550325 | 15.403370616526765 | 0 | 48.36218834921058 | 14.963734656468155 | 4.512029516542242 | 0.22033898305084745 | 71 | 0 | 8 | 1 | 0 | 1 | 5 | 4 | 9 | 12 | 0 | 12 | 17 | 0 | 0 | 10 | 16.289819999999967 | 291.85200000000015 | 4 | 0
951 | O=C(N(C(CC)CC)C1=O)C2=CC=C3C(C2=C1C=C4)=C4C5=CC=C(C(N6C(CC)CC)=O)C7=C5C3=CC(C(C=C8C(N(C(CCCCCCC)CCCCCCC)C9=O)=O)=C%10C%11=C8C9=CC=C%11C%12=CC=C(C(N(C(CCCCCCC)CCCCCCC)C%13=O)=O)C%14=C%13C=CC%10=C%12%14)=C7C6=O | 16.553434252506406 | 16.553434252506406 | 0.2751626322709442 | -0.460326002 | 0.017076437413588934 | 14.96 | 1339.771999999999 | 1240.9879999999987 | 1338.738466 | 518 | 0.2617833105525849 | -0.271252957 | 0.2712529572742786 | 0.2617833105525849 | 0.22 | 0.5 | 0.87 | 16.19180580412681 | 9.761833374558796 | 2.4520025997762227 | -2.36555545 | 2.5460152237979607 | -2.470781588 | 6.459822015329572 | 0.05011578180889235 | 0.6799711236778122 | 1.0723116183661643 | 4901.046717539144 | 69.9471961157992 | 60.246135424347266 | 60.246135424347266 | 48.74028204080877 | 38.7462858295642 | 38.7462858295642 | 29.638548932655038 | 29.638548932655038 | 23.8030861903704 | 23.8030861903704 | 18.600729663248057 | 18.600729663248057 | -8.64 | 1.5778524043881342e+29 | 68.49208619336815 | 28.412137011903027 | 10.868721831318371 | 587.7252716977974 | 0 | 0 | 0 | 0 | 47.257437834812045 | 0 | 57.95593639597649 | 0 | 0 | 0 | 220.2045324668149 | 175.65910308807247 | 84.65642061632998 | 5.563451491696996 | 38.356297472574575 | 133.43702526624875 | 0 | 19.599638923401912 | 0 | 259.34026635604516 | 0 | 129.43675089203856 | 0 | 11.126902983393991 | 0 | 0 | 0 | 0 | 91.0244400748058 | 0 | 0 | 318.0368124456038 | 84.92913895846256 | 97.30649041483068 | 149.51999999999998 | 23.763380017202476 | 9.589074368143644 | 28.76722310443093 | 47.661421134201404 | 148.02168679917398 | 173.57542099116102 | 9.799819461700956 | 9.799819461700956 | 106.55772068876347 | 33.761315867224106 | 0 | 0 | 0 | 131.74392527495183 | 10.688996397919054 | 4.177213981112887 | -2.889856257 | 25.546085051408674 | 25.948547646389933 | 16.785087904988565 | 0.45454545454545453 | 100 | 0 | 12 | 0 | 4 | 4 | 10 | 0 | 10 | 8 | 0 | 12 | 33 | 0 | 0 | 14 | 22.395200000000024 | 406.11800000000125 | 0 | 8
952 | O=C(N(C(CC)CC)C1=O)C2=CC=C3C(C2=C1C=C4)=C4C5=CC=C(C(N6C(CC)CC)=O)C7=C5C3=CC(C(C=C8C(N(C(CCCCCCC)CCCCCCC)C9=O)=O)=C%10C%11=C8C9=CC=C%11C%12=C(C%13=CC%14=C%15C(C%16=CC=C%17C%18=C%16C%14=CC=C%18C(N(C(CC)CC)C%17=O)=O)=CC=C(C%19=O)C%15=C%13C(N%19C(CC)CC)=O)C=C(C(N(C(CCCCCCC)CCCCCCC)C%20=O)=O)C%21=C%20C=CC%10=C%12%21)=C7C6=O | 17.56031729405639 | 17.56031729405639 | 0.18866604936166964 | -0.582056739 | 0.015130484177094615 | 15.242857142857142 | 1868.3799999999987 | 1741.371999999998 | 1866.9433734719992 | 716 | 0.2617833105525849 | -0.271252957 | 0.2712529572742786 | 0.2617833105525849 | 0.15714285714285714 | 0.35714285714285715 | 0.6071428571428571 | 16.201350669562792 | 9.744316877104318 | 2.491026257177162 | -2.371804835 | 2.589692369880958 | -2.471629412 | 6.494218427792154 | 0.05011705909230362 | 0.6589093116315655 | 0.9437104693094632 | 7322.067049168875 | 97.71996984983647 | 83.22078505546588 | 83.22078505546588 | 68.11042306121306 | 53.161095411012944 | 53.161095411012944 | 41.054546819938565 | 41.054546819938565 | 33.61373165023568 | 33.61373165023568 | 26.493800892466666 | 26.493800892466666 | -12.96 | 3.529346829032932e+48 | 93.3439738988658 | 36.917473579660985 | 13.67783310212553 | 816.7513319460147 | 0 | 0 | 0 | 0 | 70.88615675221807 | 0 | 86.93390459396475 | 0 | 0 | 0 | 260.03221540250064 | 269.0521061238057 | 124.20290517864646 | 11.126902983393991 | 57.53444620886186 | 200.15553789937303 | 0 | 29.399458385102868 | 0 | 324.8021833048074 | 0 | 188.08875926959624 | 0 | 22.253805966787983 | 0 | 0 | 0 | 0 | 136.5366601122087 | 0 | 0 | 412.84700243914534 | 121.32734136923226 | 151.52318711394298 | 224.27999999999997 | 95.05352006880992 | 0 | 57.53444620886186 | 56.59129359187188 | 250.82685255584315 | 128.41643245852023 | 29.399458385102868 | 36.39820241076966 | 140.31903655598754 | 27.694948798762496 | 0 | 0 | 0 | 206.22947442985986 | 12.986694136460219 | 4.771169677493031 | -5.633061602 | 34.757898825839824 | 25.034833256973194 | 24.51965794213051 | 0.4098360655737705 | 140 | 0 | 18 | 0 | 6 | 6 | 15 | 0 | 15 | 12 | 0 | 18 | 40 | 0 | 0 | 21 | 29.682000000000105 | 562.5040000000017 | 0 | 12
953 | Cl[B@]12N3C4=C5C(C=C(C#CC(C=C6C(N(C(CCCCCC)CCCCCC)C7=O)=O)=C8C9=C6C7=CC=C9C%10=CC=C(C%11=O)C%12C%10=C8C=CC%12C(N%11C(CCCCCC)CCCCCC)=O)C=C5)=C3N=C%13C%14=C(C=C(C#CC(C=C%15C(N(C(CCCCCC)CCCCCC)C%16=O)=O)=C%17C%18=C%15C%16=CC=C%18C%19=CC=C(C%20=O)C%21C%19=C%17C=CC%21C(N%20C(CCCCCC)CCCCCC)=O)C=C%14)C(N%132)=NC%22=[N]1C(C%23=C%22C=CC(C#CC(C=C%24C(N(C(CCCCCC)CCCCCC)C%25=O)=O)=C%26C%27=C%24C%25=CC=C%27C%28=CC=C(C%29=O)C%30C%28=C%26C=CC%30C(N%29C(CCCCCC)CCCCCC)=O)=C%23)=N4 | 14.306864732508474 | 14.306864732508474 | 0.16656742653640944 | -0.332161438 | 0.0705657745067016 | 14.574712643678161 | 1191.5569999999993 | 1129.0609999999992 | 1190.3933194639997 | 428 | 0.26568783731687323 | -0.268166878 | 0.2681668783027772 | 0.26568783731687323 | 0.367816091954023 | 0.735632183908046 | 1.1494252873563218 | 32.14113455224638 | 9.705650840043914 | 2.4594116212677255 | -2.328353347 | 2.568301492873482 | -2.302374879 | 7.16263258961842 | 0.09099670335619785 | 1.6094385366770547 | 0.6703559242033925 | 4325.501690568014 | 59.554526791456425 | 49.14298078841567 | 51.59247053119885 | 42.57034742562272 | 30.618523435443116 | 32.981813340638794 | 23.4914396685214 | 26.187441269350714 | 18.439430858363963 | 21.035812962285707 | 14.144081176361427 | 16.48948584837848 | -8.84 | 1.2528656579970323e+22 | 55.99643203555906 | 22.78231813348346 | 9.328570509494575 | 519.8417639352576 | 0 | 11.033401435232523 | 0 | 0 | 23.628718917406022 | 0 | 19.178148736287287 | 9.799819461700956 | 8.747079962832899 | 22.673571755869474 | 175.53966387913252 | 155.12003738374256 | 42.838081292984135 | 55.11106024875632 | 19.178148736287287 | 80.43865200307377 | 0 | 8.747079962832899 | 0 | 115.57478921266818 | 9.799819461700956 | 223.11435308437447 | 0 | 66.81674061300714 | 9.799819461700956 | 0 | 0 | 34.40175910106809 | 32.37579888023892 | 10.82998093879356 | 23.681737275422577 | 189.31176631453454 | 157.72554378000189 | 54.16840477281709 | 100.54000000000002 | 0 | 19.178148736287287 | 0 | 34.45869985619958 | 44.7554814995491 | 118.71875266854386 | 66.03561874047553 | 46.93904002971592 | 36.39820241076966 | 148.43855916957088 | 8.747079962832899 | 9.54697453168729 | 4.297018192802513 | 63.248065865229194 | 0 | 17.235561713057134 | 11.915818701696374 | 52.67925355569284 | 12.799001827773367 | 8.94497227872799 | 0.23684210526315788 | 87 | 0 | 8 | 2 | 2 | 4 | 7 | 3 | 10 | 9 | 0 | 11 | 16 | 0 | 0 | 14 | 18.842899999999997 | 354.5810000000007 | 2 | 4
954 | Cl[B@]12N3C4=C5C(C=C(C(C=C6C(N(C(CCCCCC)CCCCCC)C7=O)=O)=C8C9=C6C7=CC=C9C%10=CC=C(C%11=O)C%12C%10=C8C=CC%12C(N%11C(CCCCCC)CCCCCC)=O)C=C5)=C3N=C%13C%14=C(C=C(C(C=C%15C(N(C(CCCCCC)CCCCCC)C%16=O)=O)=C%17C%18=C%15C%16=CC=C%18C%19=CC=C(C%20=O)C%21C%19=C%17C=CC%21C(N%20C(CCCCCC)CCCCCC)=O)C=C%14)C(N%132)=NC%22=[N]1C(C%23=C%22C=CC(C(C=C%24C(N(C(CCCCCC)CCCCCC)C%25=O)=O)=C%26C%27=C%24C%25=CC=C%27C%28=CC=C(C%29=O)C%30C%28=C%26C=CC%30C(N%29C(CCCCCC)CCCCCC)=O)=C%23)=N4 | 9.601187262317513 | 9.601187262317513 | 0.05950402152574785 | -2.222996354 | 0.031217924522408128 | 13.421052631578947 | 1143.7859999999998 | 1081.2899999999993 | 1142.2960230439999 | 386 | 0.12984900034947908 | -0.191643851 | 0.19164385072504497 | 0.12984900034947908 | 0.40789473684210525 | 0.7105263157894737 | 1.0263157894736843 | 32.14432342033535 | 10.052398345736622 | 2.497799929249334 | -2.290729559 | 2.51989539282469 | -2.541778396 | 7.3500460513731 | 0.6843770348371632 | 4.3331299307533815 | 1.117564890790216 | 3369.7125875834827 | 52.8144042943798 | 43.94283682241003 | 50.84181630797637 | 37.28971364508832 | 27.43025379449844 | 36.985260729635996 | 20.71146742541657 | 34.460285829546294 | 15.980006300935765 | 33.42296461610801 | 12.092769242214478 | 32.25365093876992 | -5.246233766 | 1.5026220460268778e+17 | 54.12307754229919 | 24.18905211118659 | 10.102434029010942 | 473.98490722121767 | 0 | 73.63764178283891 | 0 | 0 | 0 | 0 | 0 | 0 | 38.541726144619744 | 45.34714351173895 | 154.6935630394251 | 81.34079417792994 | 61.27098351639837 | 23.456374690397226 | 0 | 139.91700847008508 | 21.047566218953946 | 17.494159925665798 | 0 | 154.60447787324458 | 0 | 70.80404859122541 | 0 | 74.42096578417348 | 20.746902582749833 | 0 | 0 | 68.80351820213617 | 33.641904526732034 | 0 | 45.32445147012304 | 141.5549977489727 | 59.67714560783141 | 84.36292361713718 | 146.72 | 16.147744601066236 | 21.047566218953946 | 0 | 11.146209060138535 | 0 | 44.320608837253026 | 189.3830813144897 | 32.89894279641759 | 59.08319114396179 | 86.76672296540166 | 17.494159925665798 | 19.119168107708987 | 10.385850938356597 | 11.299704802096207 | 45.02482488124322 | 6.960109826956424 | 0 | 32.05133261696072 | 23.37773692282772 | 9.282820167742836 | 0.4 | 76 | 0 | 8 | 0 | 2 | 2 | 2 | 6 | 8 | 14 | 0 | 16 | 25 | 0 | 0 | 10 | 17.21211999999997 | 331.32200000000097 | 4 | 0
955 | O=C(N(C(CC)CC)C1=O)C2=CC=C(C3=C4C=CC1C32)C5=C(C(C=C6)=CC=C6C7=C(C8=CC=C(C9=C(C%10=CC=C(C%11=O)C%12C%10=C%13C=CC%12C(N%11C(CC)CC)=O)C(C%13=CC=C%14C(N(C(CC)CC)C%15=O)=O)=C%14C%15=C9)C=C8)C(C%16=CC=C(C%17=C(C%18=C%19C=CC%20C%18C(C(N(C(CC)CC)C%20=O)=O)=C%17)C%21=CC=C%22C%23=C%21C%19=CC=C%23C(N(C(CC)CC)C%22=O)=O)C=C%16)=C(C%24=CC=C(C%25=C(C%26=C%27C=CC%28C%26C(C(N(C(CC)CC)C%28=O)=O)=C%25)C%29=CC=C%30C%31=C%29C%27=CC=C%31C(N(C(CC)CC)C%30=O)=O)C=C%24)C(C%32=CC=C(C%33=C(C%34=CC=C(C%35=O)C%36C%34=C%37C=CC%36C(N%35C(CC)CC)=O)C(C%37=CC=C%38C(N(C(CC)CC)C%39=O)=O)=C%38C%39=C%33)C=C%32)=C7C%40=CC=C(C%41=C(C%42=C%43C=CC%44C%42C(C(N(C(CC)CC)C%44=O)=O)=C%41)C%45=CC=C%46C%47=C%45C%43=CC=C%47C(N(C(CC)CC)C%46=O)=O)C=C%40)C=C%48C%49=C5C4=CC=C%49C(N(C(CC)CC)C%48=O)=O | 17.456596236001594 | 17.456596236001594 | 0.2218977924031298 | -0.958485433 | 0.031957912850021704 | 20.19148936170213 | 3718.4459999999854 | 3506.765999999992 | 3715.558095600002 | 1398 | 0.26117205448543823 | -0.275132504 | 0.2751325036339259 | 0.26117205448543823 | 0.12056737588652482 | 0.25886524822695034 | 0.42907801418439717 | 16.233780231001308 | 9.655430753601058 | 2.65968675774044 | -2.440269991 | 2.700103959920661 | -2.547946425 | 6.446547943001464 | -0.151981727 | 0.6820536076257194 | 0.6188794449868054 | 18752.401776645016 | 194.77804907009534 | 162.0966090926755 | 162.0966090926755 | 137.01880509355868 | 102.38116233410577 | 102.38116233410577 | 81.21800063707956 | 81.21800063707956 | 69.37515028481191 | 69.37515028481191 | 55.62704782219148 | 55.62704782219148 | -29.82 | 6.9948302475368046e+115 | 176.57013377901706 | 64.89964311378503 | 23.31884599868564 | 1628.6580212069412 | 0 | 0 | 0 | 35.443078376109035 | 106.32923512832714 | 0 | 173.86780918792957 | 0 | 0 | 0 | 475.7281679748176 | 573.7013326224693 | 240.5269165943122 | 35.507436276968356 | 115.06889241772379 | 342.44518920330387 | 0 | 58.79891677020575 | 35.507436276968356 | 428.27893796954294 | 0 | 560.8624766726427 | 0 | 100.14212685054592 | 31.31189985362921 | 0 | 0 | 0 | 273.0733202244174 | 57.53444620886186 | 35.507436276968356 | 563.5244845044481 | 379.33738654319444 | 300.8150025494137 | 448.55999999999995 | 249.84619763203926 | 0 | 115.06889241772379 | 68.82378732629101 | 581.8135488978147 | 0 | 58.79891677020575 | 0 | 421.15982347378 | 145.59280964307868 | 0 | 0 | 0 | 417.37955869228875 | 17.25688969121911 | 25.412990276588697 | -21.80587904 | 83.2508065190059 | 51.143844180566504 | 47.36178967597672 | 0.2926829268292683 | 282 | 0 | 36 | 12 | 12 | 24 | 25 | 0 | 25 | 24 | 0 | 36 | 48 | 6 | 6 | 49 | 43.83149999999988 | 1103.6430000000043 | 0 | 24
956 | O=C(N(C(CCCCC)CCCCC)C1=O)C2=CC=C(C3=C4C=CC1C32)C5=CC(C6=CC=C(C7=CC=C(C8=C(C(N9C(CCCCC)CCCCC)=O)C%10=C(C%11=C8)C(C%12=CC=C(C%13=O)C%14C%12=C%11C=CC%14C(N%13C(CCCCC)CCCCC)=O)=CC=C%10C9=O)S7)S6)=C%15C%16=C5C4=CC=C%16C(N(C(CCCCC)CCCCC)C%15=O)=O | 16.363898235103207 | 16.363898235103207 | 0.1341682408798428 | -0.577710629 | 0.027298457182952204 | 18.63157894736842 | 1564.1659999999988 | 1449.2539999999985 | 1562.8078086079995 | 594 | 0.2618132306036013 | -0.275111184 | 0.2751111840168442 | 0.2618132306036013 | 0.30701754385964913 | 0.631578947368421 | 1.0087719298245614 | 32.13640061499326 | 9.668774147863957 | 2.527786454686892 | -2.438720961 | 2.5508685180844277 | -2.548257508 | 7.249201733650079 | -0.152259673 | 1.0901180882561894 | 0.8564150992059135 | 5425.634672291462 | 79.32766500442321 | 68.50986128353819 | 70.14285444539364 | 55.67293503118631 | 44.3721834872504 | 46.00517664910586 | 34.19602923553038 | 36.36358314850403 | 27.010670433454802 | 29.44351629801781 | 21.26309031577742 | 23.410424171491115 | -8.72 | 9.541815391562363e+34 | 79.13362897281358 | 33.84805328237603 | 13.463743848336197 | 680.8225188955889 | 0 | 0 | 0 | 11.814359458703011 | 35.443078376109035 | 0 | 57.95593639597648 | 0 | 0 | 22.673571755869474 | 270.2305115393435 | 164.90596073588742 | 99.68422763957591 | 22.96271507571678 | 38.356297472574575 | 137.3248837337354 | 0 | 19.599638923401912 | 11.835812092322787 | 296.8593649400719 | 0 | 151.05887205687588 | 0 | 30.635491758199187 | 10.437299951209736 | 0 | 0 | 22.673571755869474 | 91.02444007480581 | 19.178148736287287 | 11.835812092322787 | 336.3777622933432 | 96.11396017209019 | 98.02936590125304 | 149.51999999999998 | 23.671624184645573 | 0 | 38.356297472574575 | 71.42480115140388 | 44.17246345585611 | 301.1102348966179 | 0 | 42.273210679271386 | 36.436814564258746 | 128.2249145725534 | 0 | 0 | 3.1829338194585515 | 135.5263978935336 | 8.290122908870226 | 8.455621729572494 | -3.92958444 | 19.888620794488165 | 46.111648422597575 | 17.474238871648176 | 0.48 | 114 | 0 | 12 | 4 | 4 | 8 | 6 | 2 | 8 | 10 | 0 | 14 | 39 | 2 | 2 | 16 | 23.801800000000036 | 467.5840000000014 | 0 | 8
957 | O=C(N(C(CCCCC)CCCCC)C1=O)C2=CC=C(C3=C4C=CC1C32)C5=CC(C6=CC=C(C7=CC=C(C(C=CC(C8=CC=C(C9=C(C(N%10C(CCCCC)CCCCC)=O)C%11=C(C%12=C9)C(C%13=CC=C(C%14=O)C%15C%13=C%12C=CC%15C(N%14C(CCCCC)CCCCC)=O)=CC=C%11C%10=O)S8)=C%16)=C%16C%17(CCCCCCCC)CCCCCCCC)C%17=C7)S6)=C%18C%19=C5C4=CC=C%19C(N(C(CCCCC)CCCCC)C%18=O)=O | 16.635443039386168 | 16.635443039386168 | 0.10990143055433266 | -0.561000363 | 0.027011274277486893 | 17.832167832167833 | 1952.8049999999996 | 1797.5729999999976 | 1951.1208098879995 | 750 | 0.261813230588422 | -0.275111184 | 0.2751111840168442 | 0.261813230588422 | 0.27972027972027974 | 0.6013986013986014 | 0.993006993006993 | 32.13476066658252 | 9.668773297968091 | 2.5387974008593903 | -2.438718838 | 2.5971970215379985 | -2.548257505 | 7.189092821696582 | -0.152259673 | 1.4784768767192196 | 0.7445919888475518 | 6688.4048808512 | 99.433902243292 | 87.37345783528767 | 89.00645099714313 | 69.97092530097973 | 56.96957157423522 | 58.602564736090685 | 43.834395864813374 | 46.001949777787026 | 34.61151653456117 | 36.946731326186374 | 27.188139000416186 | 29.237841783192113 | -10.28 | 2.2352497161740065e+49 | 101.36733905702734 | 44.970340830817456 | 18.54456255969011 | 858.1348920989312 | 0 | 0 | 0 | 11.814359458703011 | 35.443078376109035 | 0 | 57.95593639597648 | 0 | 0 | 22.673571755869474 | 385.39331368768296 | 223.26104706884468 | 105.09921810897269 | 22.96271507571678 | 38.356297472574575 | 137.3248837337354 | 0 | 19.599638923401912 | 11.835812092322787 | 406.0133325298137 | 0 | 198.58397745103957 | 0 | 52.889297724987166 | 10.437299951209736 | 0 | 0 | 22.673571755869474 | 91.02444007480581 | 24.593139205684068 | 11.835812092322787 | 451.24364239708217 | 132.51216258285987 | 120.28317186804101 | 149.51999999999998 | 23.671624184645573 | 0 | 38.356297472574575 | 76.83979162080067 | 44.17246345585611 | 350.76206761756777 | 73.62037895019607 | 42.273210679271386 | 24.284774350590983 | 190.62263159637212 | 0 | 0 | 3.439262853038208 | 137.86483031221422 | 8.733799864994378 | 16.181155145878947 | -3.581350783 | 35.408423861382786 | 62.947174013624455 | 22.25670473156491 | 0.5038759689922481 | 143 | 0 | 12 | 5 | 4 | 9 | 8 | 2 | 10 | 10 | 0 | 14 | 54 | 2 | 2 | 19 | 33.2365000000001 | 595.2220000000019 | 0 | 8
958 | O=C(N(C(CCCCC)CCCCC)C1=O)C2=CC(C3=CC(C4=CC5C6C7=C4C8=CC=C(C(N9C(CCCCC)CCCCC)=O)C%10=C8C(C7=CC=C6C(N(C(CCCCC)CCCCC)C5=O)=O)=CC=C%10C9=O)=CC(C%11=CC(C%12=CC%13C%14C%15=C%12C%16=CC=C(C(N%17C(CCCCC)CCCCC)=O)C%18=C%16C(C%15=CC=C%14C(N(C(CCCCC)CCCCC)C%13=O)=O)=CC=C%18C%17=O)=CC(C(C=C%19C(N(C(CCCCC)CCCCC)C%20=O)=O)=C%21C%22=C%19C%20=CC=C%22C%23=CC=C(C%24=O)C%25C%23=C%21C=CC%25C(N%24C(CCCCC)CCCCC)=O)=C%11)=C3)=C(C%26=C%27C=CC1C%262)C%28=CC=C%29C%30=C%28C%27=CC=C%30C(N(C(CCCCC)CCCCC)C%29=O)=O | 18.278203553716526 | 18.278203553716526 | 0.26861097112626897 | -1.132786764 | 0.025260351649937434 | 19.063636363636363 | 2950.003999999993 | 2722.1959999999954 | 2947.711683 | 1146 | 0.2611723874331818 | -0.275111184 | 0.27511118401679024 | 0.2611723874331818 | 0.17272727272727273 | 0.4 | 0.7045454545454546 | 16.21288312303355 | 9.640174651532156 | 2.6051614330441555 | -2.450385189 | 2.6328562877062716 | -2.551126764 | 6.389211123747683 | -0.15226993 | 0.6788716885204822 | 0.7819718088875727 | 11527.366167896 | 153.25798878334805 | 133.2320288668418 | 133.2320288668418 | 107.37954356718353 | 86.68274101769124 | 86.68274101769124 | 67.32763825033992 | 67.32763825033992 | 53.477795373456956 | 53.477795373456956 | 42.485877042216345 | 42.485877042216345 | -17.8 | 6.541759452907184e+86 | 153.13040971731658 | 65.75425161309471 | 26.24228025339849 | 1298.5950873839724 | 0 | 0 | 0 | 23.628718917406022 | 70.88615675221807 | 0 | 115.91187279195302 | 0 | 0 | 0 | 534.3560438567358 | 379.41868147377215 | 160.35127772954147 | 23.671624184645573 | 76.71259494514916 | 227.79387722543794 | 0 | 39.199277846803824 | 23.671624184645573 | 593.7187298801437 | 0 | 324.87446565730426 | 0 | 22.253805966787983 | 20.874599902419472 | 0 | 0 | 0 | 182.0488801496116 | 38.356297472574575 | 23.671624184645573 | 689.445879061778 | 198.29428741264192 | 155.53280752260184 | 299.03999999999996 | 113.39951419052933 | 0 | 76.71259494514916 | 82.35678797326659 | 360.4128963611891 | 318.9815393677502 | 0 | 39.199277846803824 | 109.25252546254262 | 207.90923955904168 | 0 | 0 | 0 | 290.3552179622364 | 12.550961682447612 | 15.254957314136965 | -13.76761199 | 39.1672896612634 | 77.04764299572275 | 34.72487570881923 | 0.4897959183673469 | 220 | 0 | 24 | 8 | 8 | 16 | 14 | 0 | 14 | 16 | 0 | 24 | 77 | 4 | 4 | 30 | 43.258499999999906 | 888.9350000000042 | 0 | 16
959 | O=C(N(C(CCCCC)CCCCC)C1=O)C2=CC(C3=CC(C4=CC5C6C7=C4C8=CC=C(C(N9C(CCCCC)CCCCC)=O)C%10=C8C(C7=CC=C6C(N(C(CCCCC)CCCCC)C5=O)=O)=CC=C%10C9=O)=CC(C%11=CC(C%12=CC%13C%14C%15=C%12C%16=CC=C(C(N%17C(CCCCC)CCCCC)=O)C%18=C%16C(C%15=CC=C%14C(N(C(CCCCC)CCCCC)C%13=O)=O)=CC=C%18C%17=O)=CC(C(C=C%19C(N(C(CCCCC)CCCCC)C%20=O)=O)=C%21C%22=C%19C%20=CC=C%22C%23=CC=C(C%24=O)C%25C%23=C%21C=CC%25C(N%24C(CCCCC)CCCCC)=O)=C%11)=C3)=C(C%26=C%27C=CC1C%262)C%28=CC=C%29C%30=C%28C%27=CC=C%30C(N(C(CCCCC)CCCCC)C%29=O)=O | 18.278203553716526 | 18.278203553716526 | 0.26861097112626897 | -1.132786764 | 0.025260351649937434 | 19.063636363636363 | 2950.003999999993 | 2722.1959999999954 | 2947.711683 | 1146 | 0.2611723874331818 | -0.275111184 | 0.27511118401679024 | 0.2611723874331818 | 0.17272727272727273 | 0.4 | 0.7045454545454546 | 16.21288312303355 | 9.640174651532156 | 2.6051614330441555 | -2.450385189 | 2.6328562877062716 | -2.551126764 | 6.389211123747683 | -0.15226993 | 0.6788716885204822 | 0.7819718088875727 | 11527.366167896 | 153.25798878334805 | 133.2320288668418 | 133.2320288668418 | 107.37954356718353 | 86.68274101769124 | 86.68274101769124 | 67.32763825033992 | 67.32763825033992 | 53.477795373456956 | 53.477795373456956 | 42.485877042216345 | 42.485877042216345 | -17.8 | 6.541759452907184e+86 | 153.13040971731658 | 65.75425161309471 | 26.24228025339849 | 1298.5950873839724 | 0 | 0 | 0 | 23.628718917406022 | 70.88615675221807 | 0 | 115.91187279195302 | 0 | 0 | 0 | 534.3560438567358 | 379.41868147377215 | 160.35127772954147 | 23.671624184645573 | 76.71259494514916 | 227.79387722543794 | 0 | 39.199277846803824 | 23.671624184645573 | 593.7187298801437 | 0 | 324.87446565730426 | 0 | 22.253805966787983 | 20.874599902419472 | 0 | 0 | 0 | 182.0488801496116 | 38.356297472574575 | 23.671624184645573 | 689.445879061778 | 198.29428741264192 | 155.53280752260184 | 299.03999999999996 | 113.39951419052933 | 0 | 76.71259494514916 | 82.35678797326659 | 360.4128963611891 | 318.9815393677502 | 0 | 39.199277846803824 | 109.25252546254262 | 207.90923955904168 | 0 | 0 | 0 | 290.3552179622364 | 12.550961682447612 | 15.254957314136965 | -13.76761199 | 39.1672896612634 | 77.04764299572275 | 34.72487570881923 | 0.4897959183673469 | 220 | 0 | 24 | 8 | 8 | 16 | 14 | 0 | 14 | 16 | 0 | 24 | 77 | 4 | 4 | 30 | 43.258499999999906 | 888.9350000000042 | 0 | 16
960 | O=C(N(C(CCCCC)CCCCC)C1=O)C2=C(CC(C)(C)C)C=C(C3=C4C=C(C(C)(C)C)C1C32)C5=CC=C(C(C=C6)=CC=C6C7=CC=C8C9=C7C=CC=C9C%10=C%11C8=CC(CC(C)(C)C)=C(C(N(C(CCCCC)CCCCC)C%12=O)=O)C%11C%12C(CC(C)(C)C)=C%10)C%13=C5C4=CC=C%13 | 15.857952848682434 | 15.857952848682434 | 0.0021389605209218843 | -0.458125449 | 0.04724445990569035 | 19.52577319587629 | 1295.8909999999987 | 1185.0109999999988 | 1294.84656 | 508 | 0.2571043449074491 | -0.275093272 | 0.27509327157842367 | 0.2571043449074491 | 0.38144329896907214 | 0.7525773195876289 | 1.134020618556701 | 16.18400382404185 | 9.589719296212902 | 2.5612549796468427 | -2.489129813 | 2.579378828128142 | -2.569867579 | 6.227334481751103 | -0.152867166 | 0.6927400925302508 | 0.9492741748405461 | 4566.876885940694 | 68.94756059472871 | 61.81885565595074 | 61.81885565595074 | 46.176534017070296 | 37.97629928357131 | 37.97629928357131 | 35.01302370017989 | 35.01302370017989 | 22.754702156332083 | 22.754702156332083 | 18.764492693973914 | 18.764492693973914 | -7.18 | 1.0102054239761655e+26 | 68.34840796038905 | 26.159729004279455 | 12.245795975915366 | 579.7760099144024 | 0 | 0 | 0 | 11.814359458703011 | 11.814359458703011 | 0 | 28.97796819798824 | 0 | 0 | 0 | 308.2090831160986 | 175.7866278987117 | 35.065702810757244 | 11.835812092322787 | 19.178148736287287 | 91.0225930604599 | 0 | 9.799819461700956 | 33.495773969909905 | 256.69489978126296 | 0 | 151.05887205687588 | 0 | 22.253805966787983 | 10.437299951209736 | 0 | 0 | 0 | 45.51222003740289 | 19.178148736287287 | 33.495773969909905 | 266.865024089755 | 118.3677661388782 | 89.64768010984186 | 74.76 | 11.835812092322787 | 0 | 19.178148736287287 | 69.20817454561184 | 0 | 188.47014545009966 | 64.99879816641422 | 4.899909730850478 | 4.899909730850478 | 220.01301458084814 | 0 | 0 | 0 | 66.93649643758248 | 11.876070231016804 | 14.786085889940985 | -1.679489029 | 31.928330301036187 | 28.03211506608617 | 36.28705777031062 | 0.4945054945054945 | 97 | 0 | 6 | 4 | 2 | 6 | 7 | 0 | 7 | 4 | 0 | 6 | 23 | 2 | 2 | 13 | 22.59690000000002 | 408.6930000000016 | 0 | 4
961 | O=C(N(C(CCCCC)CCCCC)C1=O)C2=C(CC(C)(C)C)C=C(C3=C4C=C(CC(C)(C)C)C1C32)C5=CC=C(C(S6)=CC=C6C7=CC=C8C9=C7C=CC=C9C%10=C%11C8=CC(CC(C)(C)C)=C(C(N(C(CCCCC)CCCCC)C%12=O)=O)C%11C%12C(CC(C)(C)C)=C%10)C%13=C5C4=CC=C%13 | 15.896366253713182 | 15.896366253713182 | 0.01630825365641919 | -0.437179097 | 0.04462943985100402 | 19.567010309278352 | 1315.946999999999 | 1205.0669999999986 | 1314.818631 | 510 | 0.25710433956248113 | -0.275093272 | 0.27509327157842367 | 0.25710433956248113 | 0.38144329896907214 | 0.7216494845360825 | 1.0515463917525774 | 32.13356567876314 | 9.609422175228262 | 2.555140754432012 | -2.476186955 | 2.57606209824026 | -2.563970066 | 7.186163599786577 | -0.15276553 | 0.981843930928159 | 0.9708837094050177 | 4274.620449706782 | 68.94756059472871 | 61.779510189221895 | 62.59600677014963 | 46.14966056353262 | 37.930970752698755 | 38.74746733362649 | 35.20658040010733 | 36.29035735659416 | 22.347440114160015 | 23.499258452390816 | 18.669142768632568 | 19.754141012973584 | -6.7 | 6.717342518850596e+26 | 68.80807383264104 | 26.432353047250146 | 12.611929276365467 | 583.7813152992105 | 0 | 0 | 0 | 11.814359458703011 | 11.814359458703011 | 0 | 28.97796819798824 | 0 | 0 | 11.336785877934737 | 283.94361484225226 | 183.21328067516697 | 44.81999719815983 | 11.835812092322787 | 19.178148736287287 | 102.35937893839464 | 0 | 9.799819461700956 | 33.495773969909905 | 263.11572140418895 | 0 | 138.92613791995268 | 0 | 20.881197370796592 | 10.437299951209736 | 0 | 0 | 11.336785877934737 | 45.51222003740289 | 19.178148736287287 | 33.495773969909905 | 273.285845712681 | 106.23503200195496 | 88.27507151385046 | 74.76 | 11.835812092322787 | 0 | 19.178148736287287 | 69.20817454561184 | 0 | 172.98196262232983 | 85.53519402111866 | 0 | 21.136605339635693 | 207.88028044392493 | 0 | 0 | 1.85291108200136 | 69.567614437801 | 11.9755411980887 | 12.888073945639007 | -1.627101037 | 27.545171701680864 | 28.867526097129755 | 36.43026257495173 | 0.5111111111111111 | 97 | 0 | 6 | 4 | 2 | 6 | 6 | 1 | 7 | 5 | 0 | 7 | 24 | 2 | 2 | 13 | 23.04850000000003 | 411.1870000000016 | 0 | 4
962 | O=C(N(C(CCCCC)CCCCC)C1=O)C2=C(CC(C)(C)C)C=C(C3=C4C=C(CC(C)(C)C)C1C32)C5=CC=C(C6=CC=C(C(S7)=CC=C7C8=CC=C9C%10=C8C=CC=C%10C%11=C%12C9=CC(CC(C)(C)C)=C(C(N(C(CCCCC)CCCCC)C%13=O)=O)C%12C%13C(CC(C)(C)C)=C%11)S6)C%14=C5C4=CC=C%14 | 15.86747821709291 | 15.86747821709291 | 0.01955495933825868 | -0.430358415 | 0.042207383491574185 | 19.19607843137255 | 1398.073999999999 | 1285.1779999999987 | 1396.8063520639996 | 534 | 0.25710433956248113 | -0.275093272 | 0.27509327157842367 | 0.25710433956248113 | 0.3627450980392157 | 0.696078431372549 | 1.0294117647058822 | 32.13639885360947 | 9.609445033805214 | 2.5557152345272005 | -2.476214209 | 2.5784842166898985 | -2.563970996 | 7.249379130671894 | -0.15276553 | 0.7412942008341251 | 0.8715217048103208 | 4615.389976366258 | 72.22358147666762 | 64.34245901806501 | 65.97545217992047 | 48.615987058721394 | 39.49990264568557 | 41.13289580754104 | 36.37047734627888 | 38.53803125925255 | 23.196287210659445 | 25.629133075222445 | 19.271879297953173 | 21.453233844538868 | -7 | 9.490304103497534e+29 | 71.96673525377228 | 27.80363188673438 | 13.113735943356934 | 616.478772775686 | 0 | 0 | 0 | 11.814359458703011 | 11.814359458703011 | 0 | 28.97796819798824 | 0 | 0 | 22.673571755869474 | 283.94361484225226 | 195.34601481209023 | 54.57429158556243 | 11.835812092322787 | 19.178148736287287 | 113.69616481632937 | 0 | 9.799819461700956 | 33.495773969909905 | 263.11572140418895 | 0 | 151.05887205687588 | 0 | 30.635491758199187 | 10.437299951209736 | 0 | 0 | 22.673571755869474 | 45.51222003740289 | 19.178148736287287 | 33.495773969909905 | 273.285845712681 | 118.3677661388782 | 98.02936590125304 | 74.76 | 11.835812092322787 | 0 | 19.178148736287287 | 69.20817454561184 | 0 | 161.85505963893584 | 106.41639139191523 | 0 | 32.47339121757043 | 220.01301458084814 | 0 | 0 | 3.7160762951577144 | 71.9492839576911 | 12.059289942352738 | 12.989911213679036 | -1.584019837 | 32.16667858790647 | 28.926587586748788 | 36.442858920537766 | 0.48936170212765956 | 102 | 0 | 6 | 4 | 2 | 6 | 6 | 2 | 8 | 6 | 0 | 8 | 25 | 2 | 2 | 14 | 24.77700000000005 | 434.50000000000153 | 0 | 4
963 | O=C(N(C(CCCCC)CCCCC)C1=O)C2=C(CC(C)(C)C)C=C(C3=C4C=C(CC(C)(C)C)C1C32)C5=CC=C(C6=CC=C(C7=CC=C(C8=CC=C(C9=CC=C%10C%11=C9C=CC=C%11C%12=C%13C%10=CC(CC(C)(C)C)=C(C(N(C(CCCCC)CCCCC)C%14=O)=O)C%13C%14C=C%12)S8)S7)S6)C%15=C5C4=CC=C%15 | 15.819192468402184 | 15.819192468402184 | 0.01468311138624978 | -0.424023179 | 0.042207035246376694 | 18.91176470588235 | 1410.0659999999996 | 1305.2339999999988 | 1408.7158228079995 | 528 | 0.25710433956248113 | -0.275102366 | 0.2751023659713214 | 0.25710433956248113 | 0.39215686274509803 | 0.7843137254901961 | 1.2254901960784315 | 32.138209786776955 | 9.60949421878366 | 2.5454057585873855 | -2.476096962 | 2.567616037785052 | -2.563952853 | 7.2757067715009764 | -0.152564584 | 0.8857475728357654 | 0.7725733894384947 | 5105.868424414979 | 71.4222520894169 | 62.77565133491119 | 65.22514107769437 | 48.9871785395197 | 38.951044154962894 | 41.400533897746094 | 34.484914179775046 | 37.736245049235556 | 23.096588505807503 | 26.8104618967027 | 18.907325343803034 | 22.18503619263343 | -7.3 | 1.5289930132575502e+29 | 70.36716797749435 | 27.63325323309478 | 12.502052571215211 | 617.3515196801784 | 0 | 0 | 0 | 11.814359458703011 | 11.814359458703011 | 0 | 28.97796819798824 | 0 | 0 | 34.01035763380421 | 263.675318819945 | 195.6429368566907 | 64.32858597296503 | 11.835812092322787 | 19.178148736287287 | 125.03295069426412 | 0 | 9.799819461700956 | 28.080783500513128 | 235.92368818219109 | 0 | 163.6945217705637 | 0 | 40.38978614560178 | 10.437299951209736 | 0 | 0 | 34.01035763380421 | 45.51222003740289 | 19.178148736287287 | 28.080783500513128 | 246.09381249068318 | 131.00341585256604 | 107.78366028865562 | 74.76 | 11.835812092322787 | 0 | 19.178148736287287 | 63.79318407621506 | 0 | 155.4149319392653 | 110.61688732599309 | 4.899909730850478 | 38.910267364654686 | 217.45055722553332 | 0 | 0 | 5.571677623111418 | 73.19128327669627 | 12.05279262167352 | 11.906663338777436 | -1.564959141 | 36.599001467614244 | 30.190739017901333 | 29.469468461801664 | 0.44086021505376344 | 102 | 0 | 6 | 4 | 2 | 6 | 6 | 3 | 9 | 7 | 0 | 9 | 25 | 2 | 2 | 15 | 24.699100000000055 | 434.7980000000014 | 0 | 4
964 | O=C(N(C(CCCCC)CCCCC)C1=O)C2=C(CC(C)(C)C)C=C(C3=C4C=C(CC(C)(C)C)C1C32)C5=CC=C(C6=CC(SC(C7=CC=C8C9=C7C=CC=C9C%10=C%11C8=CC(CC(C)(C)C)=C(C(N(C(CCCCC)CCCCC)C%12=O)=O)C%11C%12C(CC(C)(C)C)=C%10)=C%13)=C%13S6)C%14=C5C4=CC=C%14 | 15.872716457558255 | 15.872716457558255 | 0.020854762669019644 | -0.429314741 | 0.044624266231376046 | 19.42 | 1372.035999999999 | 1261.1559999999986 | 1370.790702 | 524 | 0.25710433956248113 | -0.275093272 | 0.27509327157842367 | 0.25710433956248113 | 0.39 | 0.73 | 1.06 | 32.13617507259253 | 9.609443140307881 | 2.555592967500546 | -2.476204018 | 2.579452840496395 | -2.563970748 | 7.306887750295055 | -0.15276553 | 0.7803415696626765 | 0.8972873511593226 | 4551.687157370896 | 70.80936791429453 | 63.187758479685755 | 64.82075164154121 | 47.615987058721394 | 38.83323597901891 | 40.46622914087437 | 35.99248581420702 | 38.16003972718069 | 22.94849907867386 | 25.308418410076076 | 19.142966881394347 | 21.618063440988827 | -6.74 | 8.642603079076096e+28 | 70.3044295159882 | 26.820428125464552 | 12.564051791929936 | 604.1033431013573 | 0 | 0 | 0 | 11.814359458703011 | 11.814359458703011 | 0 | 28.97796819798824 | 0 | 0 | 22.673571755869474 | 283.94361484225226 | 183.21328067516697 | 54.21983703109803 | 11.835812092322787 | 19.178148736287287 | 123.09600464926757 | 0 | 9.799819461700956 | 33.495773969909905 | 263.11572140418895 | 0 | 138.92613791995268 | 0 | 20.881197370796592 | 10.437299951209736 | 0 | 0 | 22.673571755869474 | 45.51222003740289 | 19.178148736287287 | 33.495773969909905 | 273.285845712681 | 106.23503200195496 | 97.67491134678865 | 74.76 | 11.835812092322787 | 0 | 19.178148736287287 | 69.20817454561184 | 0 | 150.70885057879732 | 117.20814589758938 | 0 | 32.47339121757043 | 207.8802804439249 | 0 | 2.53395545627221 | 3.75603747603501 | 69.5606751572887 | 12.107494261130878 | 13.040046142282346 | -1.574358857 | 27.82524274597576 | 28.956030362668802 | 36.461543921770506 | 0.5 | 100 | 0 | 6 | 4 | 2 | 6 | 6 | 2 | 8 | 6 | 0 | 8 | 24 | 2 | 2 | 14 | 24.263200000000044 | 426.5700000000016 | 0 | 4
965 | O=C(N(C(CCCCC)CCCCC)C1=O)C2=C(CC(C)(C)C)C=C(C3=C4C=C(CC(C)(C)C)C1C32)C5=CC=C(C6=CC(C(OCC(CC)CCCC)=C(SC(C7=CC=C8C9=C7C=CC=C9C%10=C%11C8=CC(CC(C)(C)C)=C(C(N(C(CCCCC)CCCCC)C%12=O)=O)C%11C%12C(CC(C)(C)C)=C%10)=C%13)C%13=C%14OCC(CC)CCCC)=C%14S6)C%15=C5C4=CC=C%15 | 16.170964927074916 | 16.170964927074916 | 0.011421039058155058 | -0.464585954 | 0.02827205683780582 | 18.60655737704918 | 1678.5259999999987 | 1533.3739999999982 | 1677.0465823279997 | 650 | 0.25710433956248113 | -0.491106669 | 0.4911066693771126 | 0.25710433956248113 | 0.36885245901639346 | 0.7131147540983607 | 1.040983606557377 | 32.13473381624917 | 9.609440620610968 | 2.558964637146932 | -2.476211017 | 2.599522379597398 | -2.563970954 | 7.244396794078474 | -0.15276553 | 0.7510214632091514 | 0.9425372592867648 | 5332.0923444178525 | 86.75875090367087 | 78.23002341085822 | 79.86301657271368 | 58.377067173845155 | 48.346751406201754 | 49.979744568057214 | 42.86284403090303 | 44.96724171354952 | 28.120602859791347 | 30.454823439431657 | 22.49373978311971 | 24.909348226377453 | -7.66 | 6.004026130157213e+39 | 89.17446953776577 | 36.360632528599865 | 17.22506761342837 | 738.8511719224524 | 9.473725907600098 | 11.49902366656781 | 0 | 11.814359458703011 | 11.814359458703011 | 0 | 28.97796819798824 | 0 | 0 | 22.673571755869474 | 350.16349337857065 | 207.89073601334178 | 55.592445627089425 | 34.449415854286826 | 28.651874643887385 | 133.86845307819715 | 0 | 9.799819461700956 | 45.33158606223269 | 342.1772431863593 | 13.213763929025836 | 138.92613791995268 | 0 | 32.3802210373644 | 19.911025858809836 | 0 | 11.49902366656781 | 22.673571755869474 | 58.72598396642873 | 19.178148736287287 | 45.33158606223269 | 352.34736749485137 | 106.23503200195496 | 108.44735977571823 | 93.22000000000001 | 11.835812092322787 | 0 | 19.178148736287287 | 69.20817454561184 | 25.04957602134862 | 287.3383448561798 | 54.21669669911236 | 0 | 32.47339121757043 | 235.5752292426874 | 9.473725907600098 | 17.526369870854676 | 3.682124975860718 | 70.61060065942712 | 14.0051180744583 | 12.639363103925707 | 0.8551280586153309 | 28.036421000411515 | 37.562360583048076 | 47.08251367339854 | 0.5535714285714286 | 122 | 0 | 8 | 4 | 2 | 6 | 7 | 2 | 9 | 8 | 0 | 10 | 38 | 2 | 2 | 15 | 30.60680000000011 | 521.6780000000019 | 0 | 4
966 | O=C(N(C(CCCCC)CCCCC)C1=O)C2=C(CC(C)(C)C)C=C(C3=C4C=C(CC(C)(C)C)C1C32)C5=CC=C(C6=CC(C(C7=CC=C(CC(CC)CCCC)S7)=C(SC(C8=CC=C9C%10=C8C=CC=C%10C%11=C%12C9=CC(CC(C)(C)C)=C(C(N(C(CCCCC)CCCCC)C%13=O)=O)C%12C%13C(CC(C)(C)C)=C%11)=C%14)C%14=C%15C%16=CC=C(CC(CC)CCCC)S%16)=C%15S6)C%17=C5C4=CC=C%17 | 16.289360915546716 | 16.289360915546716 | 0.022062421805587595 | -0.460722508 | 0.028544685611241436 | 18.26153846153846 | 1810.7819999999986 | 1661.597999999998 | 1809.0321952159998 | 686 | 0.25710433956248113 | -0.275093272 | 0.27509327157842367 | 0.25710433956248113 | 0.3384615384615385 | 0.6923076923076923 | 1.0307692307692307 | 32.137196674906754 | 9.609438922746994 | 2.560129051795809 | -2.476211268 | 2.6076634290799383 | -2.563970954 | 7.26157671169899 | -0.15276553 | 0.7152778338688346 | 0.9030365152219577 | 5993.3844301129075 | 91.89657910517558 | 82.53942448761671 | 85.80541081132763 | 62.30972016422271 | 51.20612341370845 | 54.472109737419366 | 45.27275360054991 | 49.713807174895834 | 30.080769065981364 | 34.70256360255376 | 24.26560810113459 | 29.3254471460119 | -7.86 | 2.1951540520495188e+43 | 93.92780014500704 | 38.13003710306701 | 17.960013661131686 | 794.01899641639 | 0 | 0 | 0 | 11.814359458703011 | 11.814359458703011 | 0 | 28.97796819798824 | 0 | 0 | 45.34714351173895 | 363.0051366244226 | 232.15620428718825 | 95.62777721822681 | 11.835812092322787 | 19.178148736287287 | 156.5420248340666 | 0 | 9.799819461700956 | 45.33158606223269 | 355.0188864322113 | 0 | 172.94590058120167 | 0 | 41.76239474159318 | 10.437299951209736 | 0 | 0 | 45.34714351173895 | 45.51222003740289 | 32.01979198213931 | 45.33158606223269 | 362.10166188225395 | 130.50050027580141 | 129.3285571465148 | 74.76 | 11.835812092322787 | 0 | 19.178148736287287 | 69.20817454561184 | 11.835812092322787 | 176.39213707050138 | 197.1410158222742 | 0 | 55.146962973439905 | 259.84069751653385 | 0 | 2.6539092746326896 | 8.0159327817228 | 76.87054181141221 | 14.756378540325558 | 15.596175650820634 | -0.462735486 | 38.789994240971104 | 40.809572875452375 | 46.30356364409391 | 0.5166666666666667 | 130 | 0 | 6 | 4 | 2 | 6 | 7 | 4 | 11 | 8 | 0 | 10 | 38 | 2 | 2 | 17 | 34.39120000000009 | 564.7220000000019 | 0 | 4
967 | O=C(N(C(CCCCC)CCCCC)C1=O)C2=C(CC(C)(C)C)C=C(C3=C4C=C(CC(C)(C)C)C1C32)C5=CC=C(C6=CC(C(C7=CC=C(CCCCCC)C=C7)(C8=CC=C(CCCCCC)C=C8)C9=C%10C=C%11C(C(SC(C%12=CC=C%13C%14=C%12C=CC=C%14C%15=C%16C%13=CC(CC(C)(C)C)=C(C(N(C(CCCCC)CCCCC)C%17=O)=O)C%16C%17C(CC(C)(C)C)=C%15)=C%18)=C%18C%11(C%19=CC=C(CCCCCC)C=C%19)C%20=CC=C(CCCCCC)C=C%20)=C9)=C%10S6)C%21=C5C4=CC=C%21 | 16.538687005469292 | 16.538687005469292 | 0.017629565091123345 | -0.807370217 | 0.028130130997450077 | 17.60759493670886 | 2139.233999999997 | 1957.793999999997 | 2137.338454 | 826 | 0.25710433956248113 | -0.275093272 | 0.27509327157842367 | 0.25710433956248113 | 0.2848101265822785 | 0.5759493670886076 | 0.8670886075949367 | 32.134763146633944 | 9.609403352684243 | 2.5870423866832035 | -2.476217842 | 2.683432630594394 | -2.563971066 | 7.195011194036737 | -0.15276553 | 1.576472939005681 | 0.8208430620000366 | 7259.501712119897 | 110.7623293680382 | 99.72219895 | 101.35519211068546 | 76.2184408980253 | 62.7660460247011 | 64.39903918655656 | 54.22329289396629 | 56.32769057661278 | 37.29237912471391 | 39.69563529808313 | 30.219199674284052 | 32.79011672630479 | -10.9 | 2.4237192472303256e+57 | 112.45019290956617 | 46.535125288935426 | 20.964659116772772 | 955.2410764732609 | 0 | 0 | 0 | 11.814359458703011 | 11.814359458703011 | 0 | 28.97796819798824 | 0 | 0 | 22.673571755869474 | 485.750296211512 | 324.6009086792562 | 54.57429158556243 | 22.665793031116348 | 19.178148736287287 | 113.69616481632937 | 0 | 9.799819461700956 | 33.495773969909905 | 430.0570836002647 | 0 | 314.8821630526255 | 0 | 41.76239474159318 | 10.437299951209736 | 0 | 0 | 22.673571755869474 | 45.51222003740289 | 55.69141616678489 | 33.495773969909905 | 470.47535837862307 | 215.42963923426385 | 109.15626888464703 | 74.76 | 34.50160512343913 | 0 | 19.178148736287287 | 57.37236245328906 | 12.841643245852019 | 211.5068923598859 | 250.2276687673914 | 0 | 32.47339121757043 | 344.7698364749962 | 0 | 0 | 3.9959562788958136 | 74.91864154283053 | 12.050514907885447 | 29.67166577245642 | -1.82334054 | 75.20670347992944 | 52.16298945094465 | 46.31686910752852 | 0.48 | 158 | 0 | 6 | 6 | 2 | 8 | 11 | 2 | 13 | 6 | 0 | 8 | 48 | 2 | 2 | 21 | 40.32739999999995 | 675.0560000000027 | 0 | 4
968 | O=C1N(C2=CC=C(C(C=CC=C3)=C3C4(CCCC)CCCC)C4=C2)C(C5=CC=C(C#CC6=CC=C(C7=CC=C(C8=CC=C(C#CC9=CC=C%10C(C(N(C%11=CC=C(C(C=CC=C%12)=C%12C%13(CCCC)CCCC)C%13=C%11)C%10=O)=O)=C9)S8)C%14=NSN=C7%14)S6)C=C51)=O | 14.306864732508474 | 14.306864732508474 | 0.16656742653640944 | -0.332161438 | 0.0705657745067016 | 14.574712643678161 | 1191.5569999999993 | 1129.0609999999992 | 1190.3933194639997 | 428 | 0.26568783731687323 | -0.268166878 | 0.2681668783027772 | 0.26568783731687323 | 0.367816091954023 | 0.735632183908046 | 1.1494252873563218 | 32.14113455224638 | 9.705650840043914 | 2.4594116212677255 | -2.328353347 | 2.568301492873482 | -2.302374879 | 7.16263258961842 | 0.09099670335619785 | 1.6094385366770547 | 0.6703559242033925 | 4325.501690568014 | 59.554526791456425 | 49.14298078841567 | 51.59247053119885 | 42.57034742562272 | 30.618523435443116 | 32.981813340638794 | 23.4914396685214 | 26.187441269350714 | 18.439430858363963 | 21.035812962285707 | 14.144081176361427 | 16.48948584837848 | -8.84 | 1.2528656579970323e+22 | 55.99643203555906 | 22.78231813348346 | 9.328570509494575 | 519.8417639352576 | 0 | 11.033401435232523 | 0 | 0 | 23.628718917406022 | 0 | 19.178148736287287 | 9.799819461700956 | 8.747079962832899 | 22.673571755869474 | 175.53966387913252 | 155.12003738374256 | 42.838081292984135 | 55.11106024875632 | 19.178148736287287 | 80.43865200307377 | 0 | 8.747079962832899 | 0 | 115.57478921266818 | 9.799819461700956 | 223.11435308437447 | 0 | 66.81674061300714 | 9.799819461700956 | 0 | 0 | 34.40175910106809 | 32.37579888023892 | 10.82998093879356 | 23.681737275422577 | 189.31176631453454 | 157.72554378000189 | 54.16840477281709 | 100.54000000000002 | 0 | 19.178148736287287 | 0 | 34.45869985619958 | 44.7554814995491 | 118.71875266854386 | 66.03561874047553 | 46.93904002971592 | 36.39820241076966 | 148.43855916957088 | 8.747079962832899 | 9.54697453168729 | 4.297018192802513 | 63.248065865229194 | 0 | 17.235561713057134 | 11.915818701696374 | 52.67925355569284 | 12.799001827773367 | 8.94497227872799 | 0.23684210526315788 | 87 | 0 | 8 | 2 | 2 | 4 | 7 | 3 | 10 | 9 | 0 | 11 | 16 | 0 | 0 | 14 | 18.842899999999997 | 354.5810000000007 | 2 | 4
969 | O=C(N(C1=CC=C(C(C=CC=C2)=C2C3(CCCC)CCCC)C3=C1)C4=O)C5=CC=CC6=C5C4=CC=C6C#CC7=CC=C(C8=CC=C(C9=CC=C(C#CC%10=CC=C%11C%12=C%10C=CC=C%12C(N(C%13=CC=C(C(C=CC=C%14)=C%14C%15(CCCC)CCCC)C%15=C%13)C%11=O)=O)S9)C%16=NSN=C8%16)S7 | 14.752474293899756 | 14.752474293899756 | 0.18394480503167365 | -0.329921449 | 0.07056440190969945 | 14.442105263157895 | 1291.6769999999997 | 1225.1489999999992 | 1290.4246195919995 | 464 | 0.26548649091225884 | -0.268169821 | 0.26816982069377954 | 0.26548649091225884 | 0.35789473684210527 | 0.7157894736842105 | 1.1263157894736842 | 32.14113549080471 | 9.705385090211841 | 2.456459751518159 | -2.336126258 | 2.5711199363611144 | -2.403301622 | 7.162721056141775 | 0.0877390465208408 | 1.691057088995924 | 0.6415232496092137 | 4979.0967506836905 | 64.69235499296111 | 53.452381865174175 | 55.901871607957354 | 46.57034742562275 | 33.45185676877645 | 35.81514667397214 | 25.7483483159093 | 28.444349916738613 | 20.462222749355316 | 23.05860485327705 | 15.907839746960565 | 18.25324441897762 | -9.88 | 5.226094014840553e+25 | 60.08809852946741 | 24.153203527602184 | 9.597448077915693 | 565.205092998728 | 0 | 11.033401435232523 | 0 | 0 | 23.628718917406022 | 0 | 19.178148736287287 | 9.799819461700956 | 8.747079962832899 | 22.673571755869474 | 199.80513215297893 | 165.89248581267222 | 75.86433568870171 | 32.85725428196834 | 19.178148736287287 | 101.98354886093296 | 0 | 8.747079962832899 | 0 | 115.57478921266818 | 9.799819461700956 | 247.37982135822085 | 0 | 66.81674061300714 | 9.799819461700956 | 0 | 0 | 34.40175910106809 | 32.37579888023892 | 10.82998093879356 | 23.681737275422577 | 189.31176631453454 | 181.9910120538483 | 75.71330163067627 | 100.54 | 0 | 19.178148736287287 | 0 | 34.45869985619958 | 44.401026945084695 | 140.61810408086743 | 66.03561874047553 | 22.673571755869474 | 84.92913895846256 | 148.43855916957088 | 8.747079962832899 | 9.642824840282538 | 4.337796778862899 | 65.51411602073713 | 2.8086103672406404 | 17.82113254421087 | 12.343817612411431 | 61.1665306032106 | 12.732232908249756 | 8.96627165812745 | 0.21428571428571427 | 95 | 0 | 8 | 2 | 2 | 4 | 9 | 3 | 12 | 9 | 0 | 11 | 16 | 0 | 0 | 16 | 21.149300000000018 | 389.59300000000076 | 2 | 4
970 | CCCCCCCCCCC1(CCCCCCCCCC)C2=CC(C3=CC=C(/C=C4SC(SCCCCCC)=C(SCCCCCC)S\4)C5=NSN=C35)=CC=C2C6=C1C=C(C7=CC=C(/C=C8SC(SCCCCCC)=C(SCCCCCC)S\8)C9=NSN=C79)C=C6 | 5.145951563137204 | 5.145951563137204 | 0.11366574345043112 | -0.113665743 | 0.03422637148126755 | 14.571428571428571 | 1408.3929999999993 | 1301.5449999999992 | 1406.5624593919997 | 494 | 0.11272907870966431 | -0.172275868 | 0.1722758677096207 | 0.11272907870966431 | 0.31868131868131866 | 0.6043956043956044 | 0.9340659340659341 | 32.257349992436374 | 9.695522965194193 | 2.4287526228536884 | -2.333370732 | 2.6053662642870843 | -2.254428714 | 8.41109051419967 | 0.396941498297159 | 1.5802151149655335 | 1.0355661151095406 | 3042.0695969922936 | 63.30183937973146 | 56.16959820200272 | 64.33456401127998 | 44.92437636567239 | 35.88079717065871 | 44.54977121966403 | 25.50146767290493 | 36.738355533216215 | 18.36734486656415 | 30.542796379315455 | 13.159360836791453 | 26.13633501262973 | -1.72 | 1.1572676996277522e+23 | 73.52443683994115 | 40.86710720983847 | 21.148351188923247 | 593.2405998981675 | 0 | 22.066802870465047 | 0 | 0 | 0 | 0 | 0 | 0 | 17.494159925665798 | 47.04753979756446 | 316.9039049853293 | 119.20182746531616 | 27.66879643618476 | 48.87938567666219 | 0 | 151.77029736965898 | 0 | 17.494159925665798 | 0 | 265.26534884702494 | 23.011414426987155 | 108.34048763766907 | 0 | 33.380708950181976 | 0 | 0 | 0 | 117.55145428552615 | 40.50557435265296 | 5.41499046939678 | 0 | 282.1041643444162 | 86.08668167088108 | 67.59955203431478 | 51.56 | 0 | 0 | 0 | 5.41499046939678 | 0 | 34.90844611631706 | 332.99160695425155 | 0 | 47.04753979756446 | 161.4056738939921 | 17.494159925665798 | 29.233155024688273 | 19.07003350324417 | 0 | 0 | 17.157129841319755 | 4.810004591492916 | 24.47990194465315 | 49.259515528804144 | 13.906926232464253 | 0.5844155844155844 | 91 | 0 | 4 | 1 | 2 | 3 | 4 | 2 | 6 | 14 | 0 | 14 | 46 | 0 | 0 | 9 | 29.422100000000107 | 426.70000000000147 | 4 | 0
971 | O=C(C(C=CC=C1)=C1C/2=C(C#N)/C#N)C2=C/C(S3)=CC4=C3C(C=C(C(C5=CC=C(CCCCCC)C=C5)(C6=CC=C(CCCCCC)C=C6)C7=C8SC9=C7SC%10=C9C(C%11=CC=C(CCCCCC)C=C%11)(C%12=CC=C(CCCCCC)C=C%12)C(C%10=C%13)=CC%14=C%13C(C%15=CC=C(CCCCCC)C=C%15)(C%16=CC=C(CCCCCC)C=C%16)C%17=C%14SC(/C=C%18C(C(C=CC=C%19)=C%19C\%18=C(C#N)\C#N)=O)=C%17)C8=C%20)=C%20C4(C%21=CC=C(CCCCCC)C=C%21)C%22=CC=C(CCCCCC)C=C%22 | 15.52139860894748 | 15.52139860894748 | 0.08072302295539968 | -0.96492045 | 0.02120908866698906 | 14.74074074074074 | 2195.1819999999984 | 2041.965999999997 | 2193.079814 | 816 | 0.19389528110169313 | -0.288564945 | 0.28856494470803234 | 0.19389528110169313 | 0.2222222222222222 | 0.42592592592592593 | 0.6419753086419753 | 32.137962152541355 | 9.648055479827603 | 2.589761814267741 | -2.361168133 | 2.7292661913266607 | -2.301537524 | 7.317800760205532 | 0.10315848228066711 | 1.4726000002682922 | 0.8747902175233746 | 7748.605219282122 | 111.59506391501068 | 96.23542829334689 | 99.5014146170578 | 79.65266097953278 | 61.51539034982135 | 64.78137667353228 | 46.81383139413397 | 51.02262675942694 | 36.57093798471475 | 41.411925174063846 | 28.172158424665525 | 33.715821395522966 | -14.04 | 1.5067976438932122e+61 | 111.93729492187498 | 50.110163606910014 | 20.377753948441335 | 978.6599830440025 | 0 | 35.42309431130763 | 11.566489892729878 | 0 | 0 | 0 | 9.589074368143644 | 0 | 21.047566218953946 | 45.34714351173895 | 452.1442992862132 | 307.06003035876944 | 73.80910724927284 | 31.05980171052532 | 9.589074368143644 | 89.61172251121333 | 21.047566218953946 | 0 | 0 | 333.88272439215234 | 0 | 466.87623942442934 | 0 | 66.03927999276227 | 0 | 0 | 0 | 45.34714351173895 | 11.566489892729878 | 73.0265348609952 | 45.32445147012304 | 435.9762000542191 | 301.34530326951096 | 74.46048384833767 | 129.29999999999998 | 21.65996187758712 | 21.047566218953946 | 9.589074368143644 | 22.712698952868415 | 44.54622408706505 | 195.86211369181748 | 255.41011598788506 | 22.673571755869474 | 83.35654851723014 | 310.18873145023514 | 0 | 2.5843921500509497 | 7.533616280030096 | 37.59321740898882 | 43.98235061520509 | 34.5213006902847 | -0.39013766 | 119.0585996576526 | 49.02485353359389 | 18.425140657294527 | 0.34210526315789475 | 162 | 0 | 6 | 6 | 0 | 6 | 12 | 4 | 16 | 10 | 0 | 10 | 50 | 0 | 0 | 22 | 41.68191999999989 | 681.2310000000026 | 0 | 2
972 | O=C(N(C(CCCCC)CCCCC)C1=O)C2=CC(C3=CC4=C5C6=C3C7=CC=C(C(N8C(CCCCC)CCCCC)=O)C9=C7C(C6=C(C%10=CC%11=C%12C(C%13=C%14C=C%12C(N(C(CCCCC)CCCCC)C%11=O)=O)=C%10C%15=CC=C(C(N%16C(CCCCC)CCCCC)=O)C%17=C%15C%13=C(S%14)C=C%17C%16=O)C=C5C(N(C(CCCCC)CCCCC)C4=O)=O)=CC=C9C8=O)=C%18C(C2=C1C=C%19S%20)=C%19C%21=C%20C=C(C(N%22C(CCCCC)CCCCC)=O)C%23=C%21C%18=CC=C%23C%22=O | 18.109725197674102 | 18.109725197674102 | 0.21510779430467086 | -0.619416983 | 0.014992265097561398 | 13.708860759493671 | 2152.913999999998 | 1997.6819999999975 | 2151.1066163679993 | 820 | 0.2612015968785923 | -0.271231636 | 0.27123163640282666 | 0.2612015968785923 | 0.15822784810126583 | 0.34177215189873417 | 0.6012658227848101 | 32.13470425153695 | 9.749904122379554 | 2.455657104527877 | -2.36344003 | 2.6128567495917343 | -2.469789477 | 7.266176442973682 | 0.050142292022200316 | 1.3662252595502609 | 0.9525416673493846 | 9121.314415299772 | 109.92886586320665 | 95.04158905861986 | 96.67458222047532 | 77.07674955640175 | 61.64425865860733 | 63.277251820462794 | 47.676832320885815 | 49.84438623385948 | 37.66515842349931 | 39.83271233647297 | 29.927075906261585 | 32.332774655339136 | -12.52 | 1.6606550051852384e+58 | 108.26619002748791 | 44.86456570342795 | 17.20290213045599 | 929.6601499164357 | 0 | 0 | 0 | 0 | 68.10285407782207 | 0 | 85.60266426172825 | 0 | 0 | 22.673571755869474 | 338.4998930954701 | 220.57608819362252 | 179.64279068238318 | 21.544896857859182 | 19.178148736287287 | 237.46114520202522 | 0 | 28.068218052866378 | 0 | 427.5353292716233 | 0 | 202.14611169516442 | 0 | 22.253805966787983 | 44.474135160416054 | 0 | 0 | 22.673571755869474 | 63.78061862856832 | 0 | 0 | 456.8836023164026 | 135.4181705679604 | 213.41266049553772 | 231.03999999999996 | 58.914616024101875 | 0 | 57.53444620886186 | 67.33863444093154 | 263.3140412472307 | 258.65251170321994 | 22.673571755869474 | 28.068218052866378 | 97.06187309538579 | 83.08484639628746 | 0 | 9.365949567670704 | 3.0074784759590236 | 208.3800349697292 | 17.079462342257354 | -0.174194067 | -1.859642689 | 28.718272589037415 | 38.52135443931219 | 25.961284372497136 | 0.4782608695652174 | 158 | 0 | 18 | 0 | 2 | 2 | 15 | 6 | 21 | 18 | 0 | 20 | 56 | 0 | 0 | 23 | 35.98620000000005 | 665.3980000000021 | 4 | 4
973 | O=C(N(C(CCCCC)CCCCC)C1=O)C2=CC(C3=CC4=C5C6=C3C7=CC=C(C(N8C(CCCCC)CCCCC)=O)C9=C7C(C6=C(C%10=CC%11=C%12C(C%13=C%14C=C%12C(N(C(CCCCC)CCCCC)C%11=O)=O)=C%10C%15=CC=C(C(N%16C(CCCCC)CCCCC)=O)C%17=C%15C%13=C([Se]%14)C=C%17C%16=O)C=C5C(N(C(CCCCC)CCCCC)C4=O)=O)=CC=C9C8=O)=C%18C(C2=C1C=C%19[Se]%20)=C%19C%21=C%20C=C(C(N%22C(CCCCC)CCCCC)=O)C%23=C%21C%18=CC=C%23C%22=O | 18.117997810841818 | 18.117997810841818 | 0.22713037703432404 | -0.611315131 | 0.011388694515445379 | 13.708860759493671 | 2246.699999999998 | 2091.4679999999976 | 2246.9955169679997 | 820 | 0.1938952864783764 | -0.288564945 | 0.28856494468622546 | 0.1938952864783764 | 0.15822784810126583 | 0.34177215189873417 | 0.6012658227848101 | 32.139551483993 | 9.774957707970191 | 2.5154223170412084 | -2.391244279 | 2.6704420603291337 | -2.374997029 | 7.346505317659779 | 0.10315244043336184 | 1.3662252595502609 | 0.9525416673493846 | 9121.314415299772 | 109.92886586320665 | 95.04158905861986 | 98.46773316481143 | 77.07674955640175 | 61.64425865860733 | 65.0704027647989 | 47.676832320885815 | 52.22452562252165 | 37.66515842349931 | 42.21285172513516 | 29.927075906261585 | 34.97441522338371 | -11.92103896 | 1.6606550051852384e+58 | 108.8353141553878 | 45.2168568060126 | 17.36965690298926 | 933.8941753874467 | 0 | 0 | 0 | 0 | 0 | 803.0999459249331 | 14.48898409899412 | 0 | 0 | 0 | 104.74480827387463 | 12.841643245852019 | 6.041840829147961 | 0 | 19.178148736287287 | 242.03560865007108 | 0 | 28.068218052866378 | 0 | 427.5353292716233 | 0 | 202.14611169516442 | 0 | 22.253805966787983 | 44.474135160416054 | 0 | 0 | 0 | 92.78773965142311 | 0 | 0 | 456.8836023164026 | 135.4181705679604 | 211.65357467659828 | 231.03999999999996 | 87.92173704695665 | 0 | 57.53444620886186 | 56.56618601200195 | 250.47239800137868 | 280.5075175590621 | 0 | 28.068218052866378 | 72.79640482153933 | 107.35031467013393 | 0 | 10.03048097165296 | -1.138727885 | 208.5399740022992 | 18.045250991482337 | 0.09739157959912847 | -1.826067465 | 29.212346288735073 | 38.85653164850033 | 26.01615320097273 | 0.4782608695652174 | 158 | 0 | 18 | 0 | 2 | 2 | 15 | 6 | 21 | 16 | 0 | 20 | 56 | 0 | 0 | 23 | 33.977200000000096 | 663.5240000000022 | 4 | 4
974 | CCCCCCC(C=C1)=CC=C1C(C2=C3SC(C4=C(OCC(CC)CCCC)C(C=C5C(C(C=CC=C6)=C6/C5=C(C#N)/C#N)=O)=CS4)=C2)(C7=CC=C(CCCCCC)C=C7)C8=C3C=C(C(C9=C%10SC(C%11=C(C(/C=C%12\C(C%13=C(C%12=O)C=CC=C%13)=C(C#N)\C#N)=CS%11)OCC(CCCC)CC)=C9)(C%14=CC=C(CCCCCC)C=C%14)C%15=CC=C(CCCCCC)C=C%15)C%10=C8 | 14.948828580389048 | 14.948828580389048 | 0.10331142918497083 | -0.879065096 | 0.02086358678053844 | 14.380952380952381 | 1736.4899999999996 | 1617.545999999998 | 1734.8035922559998 | 642 | 0.19386876047647575 | -0.491104494 | 0.4911044940811517 | 0.19386876047647575 | 0.35714285714285715 | 0.6666666666666666 | 0.9603174603174603 | 32.13873285986784 | 9.653493065961962 | 2.5375480874411567 | -2.354957498 | 2.6735143806815107 | -2.296419285 | 7.242375869369844 | 0.10315558684635928 | 1.4978613397217309 | 1.023221925342773 | 5564.142530165465 | 87.85099847463722 | 74.89795329375437 | 78.16393961746532 | 61.811287255352546 | 46.986602230838805 | 50.378901015204036 | 35.14686190478681 | 39.01056520994308 | 27.013015394225327 | 31.668703614717725 | 19.896658893587375 | 24.558716319824647 | -10.8 | 4.716245695942101e+42 | 90.0035541412263 | 41.758728723792814 | 17.76829036196495 | 764.3392733101164 | 9.473725907600098 | 46.92211797787544 | 11.566489892729878 | 0 | 0 | 0 | 9.589074368143644 | 0 | 21.047566218953946 | 45.34714351173895 | 316.5574964532717 | 201.47676067624909 | 74.81493840280207 | 33.798039255221994 | 19.06280027574374 | 80.21188267827512 | 21.047566218953946 | 0 | 11.835812092322787 | 246.00288397824693 | 13.213763929025836 | 303.0529484286799 | 0 | 76.16569506333869 | 9.473725907600098 | 0 | 11.49902366656781 | 45.34714351173895 | 24.780253821755714 | 36.5132674304976 | 57.160263562445834 | 319.22081776643876 | 202.91082157813395 | 63.688035419408074 | 147.75999999999996 | 10.82998093879356 | 30.636640587097588 | 0 | 34.5485110451912 | 69.2590116826587 | 133.3686377250154 | 164.69247474627272 | 34.80630589279269 | 71.2238143803069 | 211.75424975885812 | 9.473725907600098 | 14.842534845185128 | 6.909929498258512 | 36.29331638140301 | 46.733926258707406 | 20.147036064221894 | 1.4817817572724314 | 72.38293247812449 | 34.6585512974255 | 19.049991419401657 | 0.3684210526315789 | 126 | 0 | 8 | 4 | 0 | 4 | 7 | 4 | 11 | 12 | 0 | 12 | 42 | 0 | 0 | 15 | 31.835720000000116 | 526.2070000000018 | 0 | 2
975 | CCCCCC[Si]1(CCCCCC)C2=C(SC=C2)C3=C1C=C(C(C4=NSN=C45)=CC=C5/C=C(C#N)/C#N)S3 | 9.236027461376617 | 9.236027461376617 | 0.07805973658745913 | -1.821612492 | 0.09674088447408902 | 13.157894736842104 | 572.9010000000001 | 540.6450000000003 | 572.1558365540001 | 194 | 0.12984900034947908 | -0.191643851 | 0.19164385072504497 | 0.12984900034947908 | 0.868421052631579 | 1.5789473684210527 | 2.263157894736842 | 32.14126074034804 | 10.0524202769019 | 2.4629414132515204 | -2.286765477 | 2.4507931672320167 | -2.539730759 | 7.296399499612058 | 0.6843822723804617 | 3.7214309863405117 | 1.580464137967722 | 1517.4277456805196 | 26.536958659186844 | 22.04876868039465 | 25.498258423177827 | 18.66169357494978 | 13.666363211151333 | 18.50702290904727 | 10.165683863036168 | 16.904010301613063 | 7.80172755565356 | 16.226997324872556 | 5.871735658249748 | 15.69258475171523 | -2.623116883 | 699250421.9291899 | 26.963104116902546 | 12.049136660567047 | 4.91438182023375 | 238.17960806732538 | 0 | 36.818820891419456 | 0 | 0 | 0 | 0 | 0 | 0 | 19.270863072309872 | 22.673571755869474 | 83.41314858817418 | 39.984092790969264 | 25.75834456449789 | 11.728187345198613 | 0 | 69.95850423504253 | 10.523783109476973 | 8.747079962832899 | 0 | 77.30223893662227 | 0 | 40.78208706607862 | 0 | 32.33333569838544 | 10.373451291374916 | 0 | 0 | 34.40175910106809 | 16.820952263366017 | 0 | 22.66222573506152 | 70.77749887448633 | 35.21863557438162 | 37.304314614867295 | 73.36 | 8.073872300533118 | 10.523783109476973 | 0 | 5.573104530069267 | 0 | 22.160304418626517 | 89.81439346354355 | 16.449471398208797 | 40.87838144991563 | 46.17371833806489 | 0 | 9.208862083423615 | 5.034110829778095 | 4.2870842527782465 | 24.145277849928526 | 3.5933594060711225 | 0 | 15.683221383493322 | 12.138875048487654 | 4.591932748759334 | 0.4 | 38 | 0 | 4 | 0 | 1 | 1 | 1 | 3 | 4 | 7 | 0 | 8 | 12 | 0 | 0 | 5 | 8.615860000000001 | 166.1639999999996 | 2 | 0
976 | CCCCCC[Si]1(CCCCCC)C2=C(SC(C3=CC([Si]4(CCCCCC)CCCCCC)=C(S3)C5=C4C=C(C(C6=NSN=C67)=CC=C7/C=C(C#N)/C#N)S5)=C2)C8=C1C=C(C(C9=NSN=C9%10)=CC=C%10/C=C(C#N)/C#N)S8 | 9.601187262317513 | 9.601187262317513 | 0.05950402152574785 | -2.222996354 | 0.031217924522408128 | 13.421052631578947 | 1143.7859999999998 | 1081.2899999999993 | 1142.2960230439999 | 386 | 0.12984900034947908 | -0.191643851 | 0.19164385072504497 | 0.12984900034947908 | 0.40789473684210525 | 0.7105263157894737 | 1.0263157894736843 | 32.14432342033535 | 10.052398345736622 | 2.497799929249334 | -2.290729559 | 2.51989539282469 | -2.541778396 | 7.3500460513731 | 0.6843770348371632 | 4.3331299307533815 | 1.117564890790216 | 3369.7125875834827 | 52.8144042943798 | 43.94283682241003 | 50.84181630797637 | 37.28971364508832 | 27.43025379449844 | 36.985260729635996 | 20.71146742541657 | 34.460285829546294 | 15.980006300935765 | 33.42296461610801 | 12.092769242214478 | 32.25365093876992 | -5.246233766 | 1.5026220460268778e+17 | 54.12307754229919 | 24.18905211118659 | 10.102434029010942 | 473.98490722121767 | 0 | 73.63764178283891 | 0 | 0 | 0 | 0 | 0 | 0 | 38.541726144619744 | 45.34714351173895 | 154.6935630394251 | 81.34079417792994 | 61.27098351639837 | 23.456374690397226 | 0 | 139.91700847008508 | 21.047566218953946 | 17.494159925665798 | 0 | 154.60447787324458 | 0 | 70.80404859122541 | 0 | 74.42096578417348 | 20.746902582749833 | 0 | 0 | 68.80351820213617 | 33.641904526732034 | 0 | 45.32445147012304 | 141.5549977489727 | 59.67714560783141 | 84.36292361713718 | 146.72 | 16.147744601066236 | 21.047566218953946 | 0 | 11.146209060138535 | 0 | 44.320608837253026 | 189.3830813144897 | 32.89894279641759 | 59.08319114396179 | 86.76672296540166 | 17.494159925665798 | 19.119168107708987 | 10.385850938356597 | 11.299704802096207 | 45.02482488124322 | 6.960109826956424 | 0 | 32.05133261696072 | 23.37773692282772 | 9.282820167742836 | 0.4 | 76 | 0 | 8 | 0 | 2 | 2 | 2 | 6 | 8 | 14 | 0 | 16 | 25 | 0 | 0 | 10 | 17.21211999999997 | 331.32200000000097 | 4 | 0
977 | CCCCCCC(C=C1)=CC=C1C2(C3=CC=C(CCCCCC)C=C3)C4=CC5=C(C(C6=C5SC7=C6SC(/C=C8C(C(C=CC(Br)=C9)=C9C\8=C(C#N)\C#N)=O)=C7)(C%10=CC=C(CCCCCC)C=C%10)C%11=CC=C(CCCCCC)C=C%11)C=C4C%12=C2C(SC(/C=C%13C(C(C=CC(Br)=C%14)=C%14C\%13=C(C#N)/C#N)=O)=C%15)=C%15S%12 | 14.753251388673817 | 14.753251388673817 | 0.0983055291960393 | -0.850789216 | 0.030157332051699157 | 14.849056603773585 | 1585.7759999999994 | 1505.1359999999986 | 1582.3530859999996 | 526 | 0.19389661493446006 | -0.288564934 | 0.28856493352598966 | 0.19389661493446006 | 0.36792452830188677 | 0.6792452830188679 | 0.9716981132075472 | 79.91976429023237 | 9.653582694724015 | 2.5456514355946074 | -2.35574187 | 2.68241627702178 | -2.297288342 | 9.104575738910677 | 0.10315749351418231 | 1.4869300444153077 | 1.0125812482316452 | 5150.040388970698 | 73.38258943727313 | 60.30221623184188 | 66.74019563378219 | 51.83790084046353 | 37.78191198219429 | 42.63389484501991 | 28.87166820385535 | 34.974970857058885 | 22.33466209806924 | 28.11881572288538 | 17.14520731324344 | 23.331009370171408 | -8.92 | 1.299384179726632e+32 | 72.63133291120579 | 31.114469975318293 | 12.733482859733197 | 655.2573448833806 | 0 | 35.42309431130763 | 11.566489892729878 | 0 | 0 | 0 | 9.589074368143644 | 0 | 21.047566218953946 | 45.34714351173895 | 233.66656916515907 | 202.07060476544993 | 82.40009172647328 | 20.22982077173176 | 9.589074368143644 | 130.87145014005023 | 21.047566218953946 | 0 | 0 | 166.94136219607628 | 0 | 287.73291918649824 | 0 | 45.15808262196568 | 0 | 0 | 0 | 77.20703130763764 | 11.566489892729878 | 36.5132674304976 | 45.32445147012304 | 238.78668738827696 | 188.96340093194374 | 62.97912631047928 | 129.29999999999998 | 10.82998093879356 | 30.636640587097588 | 0 | 22.712698952868415 | 44.54622408706505 | 88.86598606835192 | 164.6924747462727 | 34.80630589279269 | 59.09108024338367 | 205.1590632150625 | 0 | 5.9595673748202636 | 14.223892114086862 | 33.63586883969728 | 42.012232349355465 | 18.802842557883704 | -0.424824157 | 67.4571271679875 | 26.602239639676082 | 9.064387447152846 | 0.2765957446808511 | 106 | 0 | 6 | 4 | 0 | 4 | 7 | 4 | 11 | 10 | 0 | 12 | 26 | 0 | 0 | 15 | 27.142720000000068 | 448.1450000000011 | 0 | 2
978 | CCCCCCC(C=C1)=CC=C1C2(C3=CC=C(CCCCCC)C=C3)C4=CC5=C(C(C6=C5SC7=C6SC(/C=C8C(C(C=CC(I)=C9)=C9C\8=C(C#N)\C#N)=O)=C7)(C%10=CC=C(CCCCCC)C=C%10)C%11=CC=C(CCCCCC)C=C%11)C=C4C%12=C2C(SC(/C=C%13C(C(C=CC(I)=C%14)=C%14C\%13=C(C#N)/C#N)=O)=C%15)=C%15S%12 | 14.767202281530961 | 14.767202281530961 | 0.07971177919603956 | -0.843953278 | 0.02297508820206762 | 14.849056603773585 | 1679.7759999999994 | 1599.1359999999986 | 1678.3253577999997 | 526 | 0.1938965311206121 | -0.288564934 | 0.2885649342315392 | 0.1938965311206121 | 0.36792452830188677 | 0.6792452830188679 | 0.9716981132075472 | 126.91372374388834 | 9.653582694742079 | 2.545648512764463 | -2.35574187 | 2.6822805472639826 | -2.297288342 | 14.113159507557366 | 0.1031573497773652 | 1.4869300444153077 | 1.0125812482316452 | 5150.040388970698 | 73.38258943727313 | 60.30221623184188 | 67.88319913790544 | 51.83790084046353 | 37.78191198219429 | 43.20539659708153 | 28.87166820385535 | 35.634884237849114 | 22.33466209806924 | 28.474294652103474 | 17.14520731324344 | 23.591238007379232 | -8.42 | 1.299384179726632e+32 | 73.10759575419836 | 31.41788033840933 | 12.886689599030362 | 666.0459259141851 | 0 | 35.42309431130763 | 11.566489892729878 | 0 | 0 | 0 | 9.589074368143644 | 0 | 21.047566218953946 | 45.34714351173895 | 201.8066813692604 | 247.25234601958607 | 80.59501723693924 | 20.22982077173176 | 9.589074368143644 | 144.19330359828766 | 21.047566218953946 | 0 | 0 | 166.94136219607628 | 0 | 285.9278446969642 | 0 | 45.15808262196568 | 0 | 0 | 0 | 90.52888476587506 | 11.566489892729878 | 36.5132674304976 | 52.464816012253834 | 238.78668738827696 | 180.01796190027892 | 62.97912631047928 | 129.29999999999998 | 10.82998093879356 | 30.636640587097588 | 0 | 22.712698952868415 | 44.54622408706505 | 87.06091157881788 | 164.6924747462727 | 22.673571755869474 | 71.22381438030689 | 218.4809166732999 | 0 | 6.309409057923485 | 11.486995641349626 | 33.700280000411574 | 42.05533516000635 | 19.1582711343435 | -0.387442305 | 67.98676770796979 | 26.690395066729753 | 9.07332186937398 | 0.2765957446808511 | 106 | 0 | 6 | 4 | 0 | 4 | 7 | 4 | 11 | 10 | 0 | 12 | 26 | 0 | 0 | 15 | 26.82692000000006 | 458.17900000000117 | 0 | 2
979 | O=C(C1=C(C2=CC=C(C3=CC4=C(C=C3)C5=C(C=C(C(S6)=CC=C6C(N7CC(CC)CCCC)=C(C(C7=O)=C8C9=CC=CS9)C(N8CC(CC)CCCC)=O)C=C5)C4%10C(C=C(C(S%11)=CC=C%11C(N%12CC(CC)CCCC)=C(C(C%12=O)=C%13C%14=CC=CS%14)C(N%13CC(CC)CCCC)=O)C=C%15)=C%15C%16=C%10C=C(C(S%17)=CC=C%17C(N%18CC(CC)CCCC)=C(C(C%18=O)=C%19C%20=CC=CS%20)C(N%19CC(CC)CCCC)=O)C=C%16)S2)N%21CC(CC)CCCC)N(CC(CC)CCCC)C(C%22=CC=CS%22)=C1C%21=O | 16.384314974714613 | 16.384314974714613 | 0.1109577936175421 | -1.15297017 | 0.03637055757211935 | 18.17751479289941 | 2407.5229999999974 | 2238.178999999997 | 2405.075082 | 884 | 0.26092035378497 | -0.305764809 | 0.3057648089727672 | 0.26092035378497 | 0.1893491124260355 | 0.3431952662721893 | 0.48520710059171596 | 32.14186217194241 | 9.692575067022887 | 2.585739057587893 | -2.313737268 | 2.6704764780577808 | -2.340648235 | 7.178912082674422 | -0.124093856 | 1.4961948834138499 | 0.776447495240958 | 7211.45236116937 | 118.01895972305991 | 101.98796342646838 | 108.51993607389022 | 82.48108810427898 | 64.16072741046054 | 70.945324979191 | 48.80318080836095 | 56.929065406303735 | 38.38684272078584 | 46.457349860750405 | 28.407541272701867 | 35.797945645611996 | -11.84 | 8.978598026385235e+62 | 120.74279163202795 | 53.069349766359515 | 22.276775137258728 | 1034.4579041000034 | 39.199277846803824 | 0 | 0 | 0 | 47.257437834812045 | 0 | 38.356297472574575 | 0 | 0 | 90.6942870234779 | 337.6759189668134 | 284.05336343031263 | 71.8666400221058 | 134.59331876400802 | 38.356297472574575 | 183.52803936273662 | 0 | 39.199277846803824 | 47.34324836929114 | 321.661077598079 | 52.358051247300594 | 297.23434875574117 | 0 | 64.01620070838116 | 0 | 0 | 0 | 90.6942870234779 | 138.8147669289165 | 43.77128794197135 | 47.34324836929114 | 377.5170706450804 | 235.9633652393428 | 109.59251521282785 | 162.48000000000002 | 5.41499046939678 | 0 | 38.356297472574575 | 94.6006862041032 | 119.7310447400781 | 353.541633410635 | 0 | 90.6942870234779 | 63.46474612065027 | 277.8928559199923 | 0 | 0 | 12.936869940367313 | 158.01270515858465 | 8.246705737622126 | 20.953568981727226 | 0.7744442338070572 | 62.509339597455494 | 31.415143975206018 | 39.7345557085634 | 0.4482758620689655 | 169 | 0 | 16 | 2 | 8 | 10 | 4 | 8 | 12 | 16 | 0 | 24 | 60 | 0 | 0 | 22 | 38.1485 | 708.7800000000022 | 0 | 8
980 | CCCCCCC(C=C1)=CC=C1C2(C3=C(C(SC4=C5SC6=C4OC(C7=C6SC(/C=C8C(C(C=CC=C9)=C9C\8=C(C#N)\C#N)=O)=C7)(C%10=CC=C(CCCCCC)C=C%10)C%11=CC=C(CCCCCC)C=C%11)=C5O2)SC(/C=C%12C(C(C=CC=C%13)=C%13C\%12=C(C#N)\C#N)=O)=C3)C%14=CC=C(CCCCCC)C=C%14 | 14.79235932649016 | 14.79235932649016 | 0.1199717945021952 | -1.237781971 | 0.02956390201364082 | 14.980392156862745 | 1409.9219999999991 | 1329.2819999999986 | 1408.5062410399998 | 508 | 0.19389528117956328 | -0.469863177 | 0.46986317696630076 | 0.19389528117956328 | 0.37254901960784315 | 0.6666666666666666 | 0.9509803921568627 | 32.13955067913023 | 9.774957973965686 | 2.5147263393588415 | -2.391244203 | 2.670101724609716 | -2.374996993 | 7.3464973878921915 | 0.10315832068141735 | 1.501858146081882 | 1.0188348597759955 | 4721.673074114853 | 70.48740192288774 | 58.36278386675114 | 61.62877019046204 | 50.03013373796471 | 36.49437634668762 | 39.76036267039853 | 27.371490532223486 | 31.58028589751645 | 20.771276512973195 | 25.732610891067285 | 15.43494882002096 | 20.618735413729947 | -9.76 | 8.216382366771974e+29 | 69.3311124430651 | 30.436799913166784 | 12.661607571260204 | 615.0676755993768 | 9.473725907600098 | 35.42309431130763 | 34.267615181265064 | 0 | 0 | 0 | 9.589074368143644 | 0 | 21.047566218953946 | 45.34714351173895 | 250.33761791695323 | 109.03205628418105 | 76.55432444125563 | 28.908428607743403 | 19.06280027574374 | 89.61172251121333 | 21.047566218953946 | 0 | 0 | 167.31348287925013 | 0 | 267.66057717143946 | 0 | 55.284497692542104 | 9.473725907600098 | 0 | 11.49902366656781 | 45.34714351173895 | 11.566489892729878 | 36.88538811367141 | 45.32445147012304 | 227.65978440488294 | 180.01796190027892 | 52.206677881549695 | 147.76 | 11.202101621967376 | 30.636640587097588 | 0 | 22.712698952868415 | 44.54622408706505 | 186.27560157871198 | 47.93709245849202 | 57.47987764866217 | 48.55024262443742 | 161.16644128224058 | 9.473725907600098 | 18.265285887011466 | 6.452408666412884 | 34.919027463457525 | 42.01243555408976 | 11.237781379739612 | 0.9502290508983873 | 63.36432301481679 | 25.99867959824135 | 8.966496051998893 | 0.28888888888888886 | 102 | 0 | 8 | 2 | 2 | 4 | 6 | 4 | 10 | 12 | 0 | 12 | 26 | 0 | 0 | 14 | 24.440920000000045 | 418.29100000000125 | 0 | 2
981 | CCCCCCC(C=C1)=CC=C1C2(C3=C(C(SC4=C5SC6=C4OC(C7=C6SC(/C=C8C(C(C=CC(F)=C9)=C9C\8=C(C#N)\C#N)=O)=C7)(C%10=CC=C(CCCCCC)C=C%10)C%11=CC=C(CCCCCC)C=C%11)=C5O2)SC(/C=C%12C(C(C=CC(F)=C%13)=C%13C\%12=C(C#N)\C#N)=O)=C3)C%14=CC=C(CCCCCC)C=C%14 | 15.245852498991052 | 15.245852498991052 | 0.09154116439307236 | -1.315119468 | 0.029563891036434062 | 14.942307692307692 | 1445.9019999999991 | 1367.2779999999987 | 1444.4873974159998 | 520 | 0.19389878214434872 | -0.469863177 | 0.46986317696630076 | 0.19389878214434872 | 0.38461538461538464 | 0.6923076923076923 | 0.9807692307692307 | 32.139551483993 | 9.774957707970191 | 2.5154223170412084 | -2.391244279 | 2.6704420603291337 | -2.374997029 | 7.346505317659779 | 0.10315244043336184 | 1.5046204280102056 | 1.0228219824012077 | 4844.030964694958 | 72.22788889889391 | 58.96401227439035 | 62.22999859810125 | 50.8178274381994 | 36.69370802474277 | 39.959694348453674 | 27.660134421704115 | 31.868929786997082 | 20.880376438403648 | 25.841710816497738 | 15.479327504769568 | 20.66311409847856 | -9.9 | 1.466683347057104e+31 | 71.10662138493743 | 30.80961543788411 | 13.040877196484498 | 623.3987464052293 | 9.473725907600098 | 47.05753599339942 | 34.267615181265064 | 0 | 0 | 0 | 9.589074368143644 | 8.78083009534964 | 21.047566218953946 | 45.34714351173895 | 201.8066813692604 | 145.43025869495074 | 76.55432444125563 | 28.908428607743403 | 27.843630371093383 | 89.61172251121333 | 21.047566218953946 | 0 | 0 | 167.31348287925013 | 0 | 267.16228471660804 | 0 | 55.284497692542104 | 9.473725907600098 | 0 | 11.49902366656781 | 45.34714351173895 | 11.566489892729878 | 36.88538811367141 | 56.95889315221483 | 227.65978440488294 | 167.88522776335572 | 52.206677881549695 | 147.76 | 34.40303319678904 | 30.636640587097588 | 8.78083009534964 | 55.69243314720358 | 21.25331805397041 | 190.70557001644562 | 81.32558013342712 | 34.825611969537235 | 24.276885251169094 | 136.8895560310715 | 9.473725907600098 | 48.52275976599971 | 6.131371328206299 | 34.35714618784414 | 41.9032780284456 | 8.081842289942298 | -0.738345069 | 55.23865040808554 | 25.12125906917258 | 8.882037991378196 | 0.28888888888888886 | 104 | 0 | 8 | 2 | 2 | 4 | 6 | 4 | 10 | 12 | 0 | 14 | 26 | 0 | 0 | 14 | 24.71912000000005 | 418.2070000000012 | 0 | 2
982 | CCCCCCC(C=C1)=CC=C1C2(C3=C(C(SC4=C5SC6=C4OC(C7=C6SC(/C=C8C(C(C=C(F)C(F)=C9)=C9C\8=C(C#N)\C#N)=O)=C7)(C%10=CC=C(CCCCCC)C=C%10)C%11=CC=C(CCCCCC)C=C%11)=C5O2)SC(/C=C%12C(C(C=C(F)C(F)=C%13)=C%13C\%12=C(C#N)\C#N)=O)=C3)C%14=CC=C(CCCCCC)C=C%14 | 15.283468239731794 | 15.283468239731794 | 0.04861235908431816 | -1.392456965 | 0.02252297678003312 | 14.90566037735849 | 1481.8819999999992 | 1405.2739999999985 | 1480.468554 | 532 | 0.19400452528489934 | -0.469863177 | 0.46986317696630076 | 0.19400452528489934 | 0.37735849056603776 | 0.660377358490566 | 0.9339622641509434 | 32.13955228937981 | 9.774957707964786 | 2.5164497069785527 | -2.391244308 | 2.670828236189095 | -2.374997115 | 7.346513393588187 | 0.1031164261761983 | 1.5774321494996284 | 1.0272241719908857 | 4962.75806452923 | 73.96837587490006 | 59.565240682029554 | 62.83122700574046 | 51.63919464324532 | 36.90500583108533 | 40.170992154796245 | 27.904124298497774 | 32.11291966379074 | 21.038043866976214 | 25.9993782450703 | 15.519773066822996 | 20.703559660531997 | -10.04 | 4.463433963948678e+30 | 72.88488318336383 | 31.18537012550022 | 13.206020978514891 | 631.7298172110817 | 9.473725907600098 | 35.42309431130763 | 57.536498545448644 | 0 | 0 | 0 | 9.589074368143644 | 17.56166019069928 | 21.047566218953946 | 45.34714351173895 | 201.8066813692604 | 133.2975245580275 | 76.55432444125563 | 28.908428607743403 | 36.62446046644302 | 89.61172251121333 | 21.047566218953946 | 0 | 0 | 167.31348287925013 | 0 | 266.6639922617766 | 0 | 55.284497692542104 | 9.473725907600098 | 0 | 11.49902366656781 | 45.34714351173895 | 11.566489892729878 | 36.88538811367141 | 68.59333483430662 | 227.65978440488294 | 155.7524936264325 | 52.206677881549695 | 147.76 | 57.18368393901937 | 30.636640587097588 | 17.56166019069928 | 44.54622408706505 | 21.25331805397041 | 214.97103829029209 | 67.60094947852693 | 12.152040213667762 | 36.40961938809232 | 124.7568218941483 | 9.473725907600098 | 78.72062322674658 | 5.810333989999713 | 33.78867383135396 | 41.81397751968227 | 5.15091831730296 | -5.112573313 | 49.61996129071727 | 24.24383854010382 | 8.797579930757498 | 0.28888888888888886 | 106 | 0 | 8 | 2 | 2 | 4 | 6 | 4 | 10 | 12 | 0 | 16 | 26 | 0 | 0 | 14 | 24.997320000000055 | 418.1230000000011 | 0 | 2
983 | O=C(C(C=CC=C1)=C1C/2=C(C#N)/C#N)C2=C/C3=CC(SC4=C5C(C6=CC=C(CCCCCC)C=C6)(C7=CC=C(CCCCCC)C=C7)C8=C4SC9=C8C=C%10SC%11=C(C%10=C9)C(C%12=CC=C(CCCCCC)C=C%12)(C%13=CC=C(CCCCCC)C=C%13)C%14=C%11SC%15=C%14SC(/C=C%16C(C(C=CC=C%17)=C%17C\%16=C(C#N)\C#N)=O)=C%15)=C5S3 | 14.589680540941437 | 14.589680540941437 | 0.07070911352932763 | -0.781049207 | 0.030157333863460496 | 14.872727272727273 | 1540.1619999999991 | 1457.5059999999987 | 1538.4762038639997 | 542 | 0.1938952864783764 | -0.288564945 | 0.28856494468622546 | 0.1938952864783764 | 0.33636363636363636 | 0.6272727272727273 | 0.9272727272727272 | 32.14159172565519 | 9.664862266437908 | 2.5412168177763435 | -2.339809387 | 2.6942268277494095 | -2.284301212 | 7.340990158248598 | 0.10315853631832225 | 1.4946351613734565 | 0.9105874105949151 | 5654.599849497578 | 75.36571710039856 | 62.51748440513039 | 67.41646389069673 | 54.01653363541762 | 39.39907688506687 | 44.29805637063325 | 30.096548021103153 | 36.472897299369784 | 23.431682005489765 | 30.796272556953014 | 18.131915647662886 | 26.38240059057084 | -9.96 | 1.9526130942489534e+34 | 72.87515746154169 | 30.718111825300912 | 12.116043972214651 | 668.1663052763914 | 0 | 35.42309431130763 | 11.566489892729878 | 0 | 0 | 0 | 9.589074368143644 | 0 | 21.047566218953946 | 68.02071526760842 | 250.33761791695326 | 165.31794780021585 | 73.10019814034405 | 39.738409546536964 | 9.589074368143644 | 141.8574223618888 | 21.047566218953946 | 0 | 0 | 166.9413621960763 | 0 | 290.9202142917567 | 0 | 43.785474025974295 | 0 | 0 | 0 | 68.02071526760842 | 11.566489892729878 | 36.5132674304976 | 45.32445147012304 | 238.78668738827696 | 192.15069603720212 | 81.7788059763557 | 129.29999999999998 | 10.82998093879356 | 30.636640587097588 | 0 | 22.712698952868415 | 44.54622408706505 | 70.5207072037489 | 192.8919942450873 | 34.80630589279269 | 93.8973861361764 | 173.29917541916382 | 0 | 7.068707370526107 | 10.933914983687444 | 36.04483769352623 | 44.13292682915012 | 17.45233193619548 | -0.36622495 | 71.53752153986548 | 26.934169323213695 | 9.09514860693565 | 0.2653061224489796 | 110 | 0 | 6 | 4 | 0 | 4 | 7 | 6 | 13 | 12 | 0 | 12 | 26 | 0 | 0 | 17 | 28.047120000000078 | 463.5110000000011 | 0 | 2
984 | O=C(C(C=CC=C1)=C1C/2=C(C#N)/C#N)C2=C/C3=CC(SC4=C5C(C6=CC=C(CCC)C=C6)(C7=CC=C(CCC)C=C7)C8=C4SC9=C8C(CCCCCC)=C%10SC%11=C(C%10=C9CCCCCC)C(C%12=CC=C(CCC)C=C%12)(C%13=CC=C(CCC)C=C%13)C%14=C%11SC%15=C%14SC(/C=C%16C(C(C=CC=C%17)=C%17C\%16=C(C#N)\C#N)=O)=C%15)=C5S3 | 14.701811852722972 | 14.701811852722972 | 0.06749377549970492 | -0.79934625 | 0.03365198780226878 | 14.89090909090909 | 1540.1619999999987 | 1457.5059999999987 | 1538.4762038639997 | 542 | 0.1938952864783764 | -0.288564945 | 0.28856494468622546 | 0.1938952864783764 | 0.34545454545454546 | 0.6636363636363637 | 0.9727272727272728 | 32.141592172245105 | 9.65589454240062 | 2.552362129547299 | -2.349324535 | 2.708306573721746 | -2.289436477 | 7.342244626270399 | 0.10315853631829851 | 1.4807205635793652 | 1.0005416472882707 | 5739.175229997605 | 75.69199051403163 | 62.948570304378045 | 67.8475497899444 | 53.94758395019632 | 39.36569669024726 | 44.26467617581364 | 29.996055805187233 | 36.3092488531267 | 23.34063024370078 | 30.8991615842681 | 18.572281466139827 | 27.189253228220156 | -9.96 | 4.636331886014937e+34 | 72.87515746154169 | 30.03184858254094 | 11.443157364853437 | 668.1663052763913 | 0 | 35.42309431130763 | 11.566489892729878 | 0 | 0 | 0 | 9.589074368143644 | 0 | 21.047566218953946 | 68.02071526760842 | 251.34344907048245 | 153.53966821775703 | 83.87264656927366 | 39.738409546536964 | 9.589074368143644 | 141.8574223618888 | 21.047566218953946 | 0 | 0 | 167.94719334960553 | 0 | 289.9143831382275 | 0 | 43.785474025974295 | 0 | 0 | 0 | 68.02071526760842 | 11.566489892729878 | 49.35491067634962 | 45.32445147012304 | 238.07777827934817 | 180.01796190027892 | 81.7788059763557 | 129.29999999999998 | 10.82998093879356 | 30.636640587097588 | 0 | 22.712698952868415 | 44.54622408706505 | 134.72892343300902 | 126.96903775336912 | 34.80630589279269 | 93.8973861361764 | 175.01391568162182 | 0 | 7.462625702748195 | 11.297396855665388 | 36.46852476374815 | 44.72803497366952 | 20.54045100779748 | -0.358169795 | 66.7372934717897 | 22.59374530286568 | 13.696764383406109 | 0.2653061224489796 | 110 | 0 | 6 | 4 | 0 | 4 | 7 | 6 | 13 | 12 | 0 | 12 | 24 | 0 | 0 | 17 | 27.611520000000073 | 463.7990000000012 | 0 | 2
985 | O=C(C(C=CC=C1)=C1C/2=C(C#N)/C#N)C2=C/C3=CC(SC4=C5C(C6=CC=C(CCCCCC)C=C6)(C7=CC=C(CCCCCC)C=C7)C8=C4SC9=C8C(CCCCCC)=C%10SC%11=C(C%10=C9CCCCCC)C(C%12=CC=C(CCCCCC)C=C%12)(C%13=CC=C(CCCCCC)C=C%13)C%14=C%11SC%15=C%14SC(/C=C%16C(C(C=CC=C%17)=C%17C\%16=C(C#N)\C#N)=O)=C%15)=C5S3 | 14.858812315567626 | 14.858812315567626 | 0.06123583553479217 | -0.811159198 | 0.0218440688026522 | 14.60655737704918 | 1708.4859999999987 | 1601.6379999999983 | 1706.6640046319997 | 614 | 0.1938952864783764 | -0.288564945 | 0.28856494468622546 | 0.1938952864783764 | 0.3114754098360656 | 0.5901639344262295 | 0.8770491803278688 | 32.1415968995945 | 9.655803846875958 | 2.5535445363473377 | -2.349476435 | 2.709561423623667 | -2.28949657 | 7.34233751651901 | 0.10315853631829995 | 1.481578559599727 | 0.9871792504841306 | 5958.044170267786 | 84.1772718882702 | 71.4338516786166 | 76.33283116418296 | 59.947583950196304 | 45.36569669024727 | 50.264676175813655 | 34.2386964923065 | 40.55188954024597 | 26.461950587260418 | 34.02048192782776 | 20.441184289874865 | 29.05815605195518 | -9.96 | 2.854939002446718e+41 | 84.26372919037624 | 37.229788845038605 | 14.928682315797003 | 744.5456106491511 | 0 | 35.42309431130763 | 11.566489892729878 | 0 | 0 | 0 | 9.589074368143644 | 0 | 21.047566218953946 | 68.02071526760842 | 302.71002205389055 | 179.22295470946108 | 83.87264656927366 | 39.738409546536964 | 9.589074368143644 | 141.8574223618888 | 21.047566218953946 | 0 | 0 | 244.99705282471768 | 0 | 289.9143831382275 | 0 | 43.785474025974295 | 0 | 0 | 0 | 68.02071526760842 | 11.566489892729878 | 49.35491067634962 | 45.32445147012304 | 315.1276377544601 | 180.01796190027892 | 81.7788059763557 | 129.29999999999998 | 10.82998093879356 | 30.636640587097588 | 0 | 22.712698952868415 | 44.54622408706505 | 134.72892343300902 | 204.0188972284813 | 22.673571755869474 | 83.35654851723014 | 197.68748743749126 | 0 | 7.551768573513149 | 11.436567283195389 | 36.86914019956169 | 45.18775951795038 | 20.953873429870047 | -0.344068616 | 67.94016407100175 | 37.722056842189964 | 13.849405365190307 | 0.34545454545454546 | 122 | 0 | 6 | 4 | 0 | 4 | 7 | 6 | 13 | 12 | 0 | 12 | 36 | 0 | 0 | 17 | 32.2927200000001 | 519.2030000000016 | 0 | 2
986 | O=C(C(C=CC=C1)=C1C/2=C(C#N)/C#N)C2=C/C3=CC(SC4=C5C(C6=CC=C(CCC)C=C6)(C7=CC=C(CCC)C=C7)C8=C4SC9=C8C(CCCCCCCCCCCC)=C%10SC%11=C(C%10=C9CCCCCCCCCCCC)C(C%12=CC=C(CCC)C=C%12)(C%13=CC=C(CCC)C=C%13)C%14=C%11SC%15=C%14SC(/C=C%16C(C(C=CC=C%17)=C%17C\%16=C(C#N)\C#N)=O)=C%15)=C5S3 | 14.842169262116673 | 14.842169262116673 | 0.062018512551062166 | -0.809985585 | 0.0218440688026522 | 14.60655737704918 | 1708.4859999999983 | 1601.6379999999983 | 1706.6640046319997 | 614 | 0.1938952864783764 | -0.288564945 | 0.28856494468622546 | 0.1938952864783764 | 0.3114754098360656 | 0.5983606557377049 | 0.8934426229508197 | 32.141596899593864 | 9.655886032693886 | 2.553429265930029 | -2.349340939 | 2.709507981834168 | -2.289439161 | 7.342337399344702 | 0.10315853631829845 | 1.4817922574533648 | 0.9721273864333688 | 5970.044170267786 | 84.17727188827021 | 71.4338516786166 | 76.33283116418296 | 59.947583950196304 | 45.365696690247276 | 50.26467617581366 | 34.2386964923065 | 40.55188954024595 | 26.340630243700776 | 33.89916158426812 | 20.693601809699494 | 29.31057357177981 | -9.96 | 2.507674384607546e+41 | 84.26372919037624 | 37.229788845038605 | 14.928682315797003 | 744.545610649151 | 0 | 35.42309431130763 | 11.566489892729878 | 0 | 0 | 0 | 9.589074368143644 | 0 | 21.047566218953946 | 68.02071526760842 | 328.3933085455946 | 153.53966821775703 | 83.87264656927366 | 39.738409546536964 | 9.589074368143644 | 141.8574223618888 | 21.047566218953946 | 0 | 0 | 244.99705282471768 | 0 | 289.9143831382275 | 0 | 43.785474025974295 | 0 | 0 | 0 | 68.02071526760842 | 11.566489892729878 | 49.35491067634962 | 45.32445147012304 | 315.1276377544601 | 180.01796190027892 | 81.7788059763557 | 129.29999999999998 | 10.82998093879356 | 30.636640587097588 | 0 | 22.712698952868415 | 44.54622408706505 | 109.04563694130498 | 229.70218372018542 | 22.673571755869474 | 83.35654851723014 | 197.68748743749126 | 0 | 7.555506217407203 | 11.438204507078108 | 36.831436050426944 | 45.16133624818612 | 20.785431035008124 | -0.345979373 | 67.39390056062445 | 38.61067185759523 | 13.736159563543588 | 0.34545454545454546 | 122 | 0 | 6 | 4 | 0 | 4 | 7 | 6 | 13 | 12 | 0 | 12 | 36 | 0 | 0 | 17 | 32.2927200000001 | 519.2030000000016 | 0 | 2
987 | O=C(C(C=CC=C1)=C1C/2=C(C#N)/C#N)C2=C/C3=CC(SC4=C5C(C6=CC=C(CCCCCC)C=C6)(C7=CC=C(CCCCCC)C=C7)C8=C4SC9=C8C(CCCCCCCCCCCC)=C%10SC%11=C(C%10=C9CCCCCCCCCCCC)C(C%12=CC=C(CCCCCC)C=C%12)(C%13=CC=C(CCCCCC)C=C%13)C%14=C%11SC%15=C%14SC(/C=C%16C(C(C=CC=C%17)=C%17C\%16=C(C#N)\C#N)=O)=C%15)=C5S3 | 14.999169724961327 | 14.999169724961327 | 0.055760572586149415 | -0.821798532 | 0.021213669088730368 | 14.373134328358208 | 1876.8099999999988 | 1745.769999999998 | 1874.8518053999996 | 686 | 0.1938952864783764 | -0.288564945 | 0.28856494468622546 | 0.1938952864783764 | 0.2835820895522388 | 0.5373134328358209 | 0.8208955223880597 | 32.14160163325873 | 9.655795358241498 | 2.5546580887661543 | -2.349492763 | 2.7108155338492965 | -2.28949925 | 7.342431115173315 | 0.10315853631830321 | 1.4784116167071693 | 0.974157295491189 | 6189.782399757316 | 92.66255326250882 | 79.91913305285516 | 84.81811253842156 | 65.94758395019629 | 51.36569669024728 | 56.26467617581366 | 38.481337179425786 | 44.794530227365236 | 29.46195058726042 | 37.0204819278278 | 22.562504633434532 | 31.179476395514836 | -9.96 | 8.907465723688941e+46 | 95.75251687097035 | 44.89272838312331 | 18.84281566597956 | 820.9249160219107 | 0 | 35.42309431130763 | 11.566489892729878 | 0 | 0 | 0 | 9.589074368143644 | 0 | 21.047566218953946 | 68.02071526760842 | 379.75988152900254 | 179.22295470946108 | 83.87264656927366 | 39.738409546536964 | 9.589074368143644 | 141.8574223618888 | 21.047566218953946 | 0 | 0 | 322.04691229982956 | 0 | 289.9143831382275 | 0 | 43.785474025974295 | 0 | 0 | 0 | 68.02071526760842 | 11.566489892729878 | 49.35491067634962 | 45.32445147012304 | 392.17749722957194 | 180.01796190027892 | 81.7788059763557 | 129.29999999999998 | 10.82998093879356 | 30.636640587097588 | 0 | 22.712698952868415 | 44.54622408706505 | 99.64579710836676 | 316.15188302823566 | 22.673571755869474 | 83.35654851723014 | 197.68748743749126 | 0 | 7.644649088172157 | 11.577374934608113 | 37.23205148624048 | 45.62106079246697 | 21.198853457080688 | -0.331878194 | 68.59677115983646 | 53.76950876488879 | 13.858275177358493 | 0.4098360655737705 | 134 | 0 | 6 | 4 | 0 | 4 | 7 | 6 | 13 | 12 | 0 | 12 | 48 | 0 | 0 | 17 | 36.97391999999999 | 574.6070000000019 | 0 | 2
988 | O=C(C(C=CC=C1)=C1C/2=C(C#N)\C#N)C2=C/C(S3)=CC4=C3C5=CC(C(CCCCCCCC)(CCCCCCCC)OC6=C7SC(/C=C8C(C(C=CC=C9)=C9C\8=C(C#N)\C#N)=O)=C6)=C7C=C5C(CCCCCCCC)(CCCCCCCC)O4 | 14.400476140782311 | 14.400476140782311 | 0.08678248491297857 | -0.674500292 | 0.025072137386659393 | 15.666666666666666 | 1155.6279999999995 | 1072.9719999999993 | 1154.577749 | 434 | 0.19389529831484606 | -0.480998278 | 0.4809982781833594 | 0.19389529831484606 | 0.4166666666666667 | 0.7142857142857143 | 1.0238095238095237 | 32.13475278092817 | 9.729779626485486 | 2.472060307886319 | -2.438393338 | 2.6004943935954685 | -2.387285065 | 7.1696181077188115 | 0.034978164383346465 | 1.7592821287978004 | 1.2670744273591061 | 3239.3042695103286 | 59.05704498149907 | 50.12023776666106 | 51.75323092851651 | 41.12468095268132 | 31.7971114839555 | 33.43010464581095 | 23.70409064403046 | 25.871644557004114 | 17.840489759080324 | 20.033742423815887 | 13.448475546205305 | 15.565407225737461 | -7.08 | 2.3427814790774882e+19 | 61.47969487449772 | 29.14442288031258 | 13.078797744448185 | 507.796444617735 | 9.473725907600098 | 58.12421959984281 | 11.566489892729878 | 0 | 0 | 0 | 9.589074368143644 | 0 | 21.047566218953946 | 22.673571755869474 | 204.64231780497568 | 98.9109844543163 | 65.42742145786164 | 9.754294387402599 | 19.06280027574374 | 57.53831092240564 | 21.047566218953946 | 0 | 0 | 218.68005586265824 | 0 | 138.223826279401 | 0 | 56.65710628853349 | 9.473725907600098 | 0 | 11.49902366656781 | 22.673571755869474 | 11.566489892729878 | 11.202101621967376 | 45.32445147012304 | 260.20203194641914 | 95.08882294181642 | 44.17944664460289 | 147.76 | 11.202101621967376 | 30.636640587097588 | 0 | 22.712698952868415 | 44.54622408706505 | 119.18437489987916 | 113.86004895021019 | 34.80630589279269 | 48.55024262443742 | 76.23730232377802 | 9.473725907600098 | 15.489930689215573 | 3.1952922748314156 | 32.42254327008764 | 41.09039592406526 | 6.70110783146302 | 1.1837531098549279 | 32.060860132180125 | 34.64644683897445 | 9.043003262660942 | 0.4594594594594595 | 84 | 0 | 8 | 2 | 2 | 4 | 3 | 2 | 5 | 10 | 0 | 10 | 30 | 0 | 0 | 9 | 21.482720000000015 | 343.44300000000106 | 0 | 2
989 | O=C(C(C=CC(C)=C1)=C1C/2=C(C#N)\C#N)C2=C/C(S3)=CC4=C3C5=CC(C(CCCCCCCC)(CCCCCCCC)OC6=C7SC(/C=C8C(C(C=CC(C)=C9)=C9C\8=C(C#N)\C#N)=O)=C6)=C7C=C5C(CCCCCCCC)(CCCCCCCC)O4 | 14.52394741818216 | 14.52394741818216 | 0.08263093540428623 | -0.678807948 | 0.025071762091928247 | 15.604651162790697 | 1183.6819999999996 | 1096.9939999999992 | 1182.609049 | 446 | 0.19389563545563954 | -0.480998278 | 0.4809982781833594 | 0.19389563545563954 | 0.4186046511627907 | 0.7325581395348837 | 1.0465116279069768 | 32.13475304514261 | 9.729779557298874 | 2.47261959378113 | -2.438393338 | 2.6010519475073175 | -2.387285065 | 7.16962849001322 | 0.034978164383331276 | 1.2712867584276957 | 1.2738514589127121 | 3341.9488555110047 | 60.79753195750522 | 51.9655372282818 | 53.598530390137256 | 41.91237465291603 | 32.61847868900142 | 34.251471850856866 | 24.710999291418357 | 26.87855320439201 | 18.336501049651183 | 20.52975371438675 | 13.776093008262526 | 15.893024687794682 | -7.08 | 4.7170252713799103e+20 | 63.422817174929996 | 29.5436087926244 | 13.544984620576608 | 520.5263288465283 | 9.473725907600098 | 58.12421959984281 | 11.566489892729878 | 0 | 0 | 0 | 9.589074368143644 | 0 | 21.047566218953946 | 22.673571755869474 | 203.63648665144643 | 112.75845885369755 | 65.42742145786164 | 9.754294387402599 | 19.06280027574374 | 57.53831092240564 | 21.047566218953946 | 0 | 0 | 232.52753026203948 | 0 | 137.2179951258718 | 0 | 56.65710628853349 | 9.473725907600098 | 0 | 11.49902366656781 | 22.673571755869474 | 11.566489892729878 | 11.202101621967376 | 59.17192586950429 | 271.32893492981304 | 82.95608880489318 | 44.17944664460289 | 147.76 | 11.202101621967376 | 30.636640587097588 | 0 | 22.712698952868415 | 44.54622408706505 | 130.31127788327314 | 113.86004895021019 | 22.673571755869474 | 62.397717023818664 | 76.23730232377802 | 9.473725907600098 | 15.538125438189542 | 3.2032545947902635 | 32.674974145578716 | 41.4006073760475 | 8.654052560539887 | 1.194003895709265 | 28.896433492154745 | 34.64253621111695 | 12.96267895253979 | 0.47368421052631576 | 86 | 0 | 8 | 2 | 2 | 4 | 3 | 2 | 5 | 10 | 0 | 10 | 30 | 0 | 0 | 9 | 22.09956000000002 | 352.9170000000011 | 0 | 2
990 | O=C(N(C(CCCCC)CCCCC)C1=O)C2=CC3=C(C4=C5C=CC1C42)C6=C(C7=C3C8=CC9C%10C%11=C8C%12=C7C=C(C(N%13C(CCCCC)CCCCC)=O)C%14=C%12C(C%11=C(C%15=C%16C(C=C%17C(N(C(CCCCC)CCCCC)C%18=O)=O)=C%19C%20=C%17C%18=CC=C%20C%21=CC=C(C%22=O)C%23C%21=C%19C%15=CC%23C(N%22C(CCCCC)CCCCC)=O)C=C%10C(N(C(CCCCC)CCCCC)C9=O)=O)=C%16C=C%14C%13=O)C=C%24C%25=C6C5=CC=C%25C(N(C(CCCCC)CCCCC)C%24=O)=O | 18.15139672770759 | 18.15139672770759 | 0.2349966446258267 | -1.099188482 | 0.015018777204480202 | 19.35 | 2142.871999999998 | 1981.5919999999974 | 2141.209424559999 | 830 | 0.2611724014039757 | -0.275110871 | 0.2751108710588491 | 0.2611724014039757 | 0.20625 | 0.475 | 0.83125 | 16.202428023981195 | 9.618238059536539 | 2.581187393473576 | -2.459271415 | 2.650137742060426 | -2.553707918 | 6.519203543391723 | -0.152041625 | 0.633209079126855 | 0.916340184699217 | 8698.189553199829 | 110.82405337759211 | 96.68919409282992 | 96.68919409282992 | 78.11042306121298 | 63.559812885248476 | 63.559812885248476 | 50.225465537213346 | 50.225465537213346 | 40.68959186270205 | 40.68959186270205 | 33.2359576323825 | 33.2359576323825 | -12.7 | 5.668148884539868e+58 | 107.44264054725221 | 43.22924366358292 | 15.966912383911657 | 939.8075376025776 | 0 | 0 | 0 | 17.721539188054518 | 53.16461756416355 | 0 | 86.93390459396474 | 0 | 0 | 0 | 362.82327959955006 | 282.36124526584194 | 125.6496825116209 | 17.75371813848418 | 57.53444620886186 | 236.61165854037628 | 0 | 29.399458385102868 | 17.75371813848418 | 445.2890474101074 | 0 | 159.819658178747 | 0 | 0 | 15.655949926814603 | 0 | 0 | 0 | 136.53666011220872 | 28.76722310443093 | 17.75371813848418 | 504.5666434400144 | 77.40229035156845 | 165.72550178815828 | 224.27999999999997 | 95.38720016926214 | 0 | 57.53444620886186 | 47.257437834812045 | 245.66612081047197 | 290.9393796545179 | 0 | 29.399458385102868 | 24.284774350590983 | 155.93916944806043 | 0 | 0 | 0 | 218.62136084128295 | 18.130042350494602 | 7.954530443904911 | -9.73066756 | 13.438960330840473 | 55.44419361067997 | 26.141579983154912 | 0.5070422535211268 | 160 | 0 | 18 | 6 | 6 | 12 | 13 | 0 | 13 | 12 | 0 | 18 | 54 | 3 | 3 | 25 | 31.85580000000011 | 649.190000000002 | 0 | 12
991 | O=C(N(C(CCCCC)CCCCC)C1=O)C2=CC3=C(C4=C5C=CC1C42)C6=C(C7=C3C8=CC9C%10C%11=C8C%12=C7C=C(C(N%13C(CCCCC)CCCCC)=O)C%14=C%12C(C%11=C(C%15=C%16C(C=C%17C(N(C(CCCCC)CCCCC)C%18=O)=O)=C%19C%20=C%17C%18=CC=C%20C%21=CC=C(C%22=O)C%23C%21=C%19C%15=CC%23C(N%22C(CCCCC)CCCCC)=O)C=C%10C(N(C(CCCCC)CCCCC)C9=O)=O)=C%16C=C%14C%13=O)C=C%24C%25=C6C5=CC=C%25C(N(C(CCCCC)CCCCC)C%24=O)=O | 18.15139672770759 | 18.15139672770759 | 0.2349966446258267 | -1.099188482 | 0.015018777204480202 | 19.35 | 2142.871999999998 | 1981.5919999999974 | 2141.209424559999 | 830 | 0.2611724014039757 | -0.275110871 | 0.2751108710588491 | 0.2611724014039757 | 0.20625 | 0.475 | 0.83125 | 16.202428023981195 | 9.618238059536539 | 2.581187393473576 | -2.459271415 | 2.650137742060426 | -2.553707918 | 6.519203543391723 | -0.152041625 | 0.633209079126855 | 0.916340184699217 | 8698.189553199829 | 110.82405337759211 | 96.68919409282992 | 96.68919409282992 | 78.11042306121298 | 63.559812885248476 | 63.559812885248476 | 50.225465537213346 | 50.225465537213346 | 40.68959186270205 | 40.68959186270205 | 33.2359576323825 | 33.2359576323825 | -12.7 | 5.668148884539868e+58 | 107.44264054725221 | 43.22924366358292 | 15.966912383911657 | 939.8075376025776 | 0 | 0 | 0 | 17.721539188054518 | 53.16461756416355 | 0 | 86.93390459396474 | 0 | 0 | 0 | 362.82327959955006 | 282.36124526584194 | 125.6496825116209 | 17.75371813848418 | 57.53444620886186 | 236.61165854037628 | 0 | 29.399458385102868 | 17.75371813848418 | 445.2890474101074 | 0 | 159.819658178747 | 0 | 0 | 15.655949926814603 | 0 | 0 | 0 | 136.53666011220872 | 28.76722310443093 | 17.75371813848418 | 504.5666434400144 | 77.40229035156845 | 165.72550178815828 | 224.27999999999997 | 95.38720016926214 | 0 | 57.53444620886186 | 47.257437834812045 | 245.66612081047197 | 290.9393796545179 | 0 | 29.399458385102868 | 24.284774350590983 | 155.93916944806043 | 0 | 0 | 0 | 218.62136084128295 | 18.130042350494602 | 7.954530443904911 | -9.73066756 | 13.438960330840473 | 55.44419361067997 | 26.141579983154912 | 0.5070422535211268 | 160 | 0 | 18 | 6 | 6 | 12 | 13 | 0 | 13 | 12 | 0 | 18 | 54 | 3 | 3 | 25 | 31.85580000000011 | 649.190000000002 | 0 | 12
992 | O=C(N(C(CCCCC)CCCCC)C1=O)C2=CC3=C(C4=C5C=CC1C42)C6=C(C7=C3C8=CC9C%10C%11=C8C%12=C7C=C(C(N%13C(CCCCC)CCCCC)=O)C%14=C%12C(C%11=C(C%15=C%16C(C=C%17C(N(C(CCCCC)CCCCC)C%18=O)=O)=C%19C%20=C%17C%18=CC%21=C(C(C=C%22C(N(C(CCCC)CCCCC)C%23=O)=O)=C%24C%25=C%22C%23=CC=C%25C%26=CC=C(C%27=O)C%28C%26=C%24C%29=CC%28C(N%27C(CCCCC)CCCCC)=O)C%29=C%30C(C%31=C%19C%15=CC%32C%31C(C(N(C(CCCCC)CCCCC)C%32=O)=O)=C%30)=C%21%20)C=C%10C(N(C(CCCCC)CCCCC)C9=O)=O)=C%16C=C%14C%13=O)C=C%33C%34=C6C5=CC=C%34C(N(C(CCCCC)CCCCC)C%33=O)=O | 19.009941910048383 | 19.009941910048383 | 0.22880123019329668 | -1.248103218 | 0.014800383627768109 | 19.544600938967136 | 2849.798999999995 | 2638.118999999995 | 2847.5864826400007 | 1102 | 0.2611724014039757 | -0.275110871 | 0.2751108710588491 | 0.2611724014039757 | 0.15492957746478872 | 0.3615023474178404 | 0.6384976525821596 | 16.212837283279427 | 9.612896215910355 | 2.6210800685239795 | -2.461780841 | 2.692573683078425 | -2.553723133 | 6.555126149322658 | -0.152066646 | 0.6369744582917829 | 0.7979074090339314 | 12372.833464174684 | 147.2701892190668 | 128.44201831700053 | 128.44201831700053 | 103.98056408161726 | 84.55197273588686 | 84.55197273588686 | 67.11058819641195 | 67.11058819641195 | 54.580893268653206 | 54.580893268653206 | 44.7996430977483 | 44.7996430977483 | -17.02 | 2.759741779624692e+85 | 142.10088521691486 | 56.617049197944695 | 20.86123863625199 | 1248.895886075452 | 0 | 0 | 0 | 23.628718917406022 | 70.88615675221807 | 0 | 115.91187279195303 | 0 | 0 | 0 | 467.2232863573322 | 385.68863267602006 | 171.12372615847107 | 23.671624184645573 | 76.71259494514916 | 326.25465981609807 | 0 | 39.199277846803824 | 23.671624184645573 | 587.2979082572176 | 0 | 204.99795278813238 | 0 | 0 | 20.874599902419472 | 0 | 0 | 0 | 182.04888014961156 | 38.356297472574575 | 23.671624184645573 | 666.3347029637608 | 95.10812901856096 | 231.73978414647394 | 299.03999999999996 | 148.84259256663836 | 0 | 76.71259494514916 | 63.60406407224852 | 403.7058768565323 | 293.86594460266934 | 0 | 39.199277846803824 | 24.284774350590983 | 207.91889259741396 | 0 | 0 | 0 | 303.8419862088759 | 22.79909222947605 | 9.230650166162368 | -14.99569953 | 15.78182744304627 | 67.72873253730928 | 34.78007761518179 | 0.5026455026455027 | 213 | 0 | 24 | 8 | 8 | 16 | 18 | 0 | 18 | 16 | 0 | 24 | 71 | 4 | 4 | 34 | 42.30249999999993 | 863.6770000000037 | 0 | 16
993 | O=C(N(C(CCCCC)CCCCC)C1=O)C2=CC3=C(C4=C5C=CC1C42)C6=C(C7=C3C8=CC9C%10C%11=C8C%12=C7C=C(C(N%13C(CCCCC)CCCCC)=O)C%14=C%12C(C%11=C(C%15=C%16C(C=C%17C(N(C(CCCCC)CCCCC)C%18=O)=O)=C%19C%20=C%17C%18=CC%21=C(C(C=C%22C(N(C(CCCC)CCCCC)C%23=O)=O)=C%24C%25=C%22C%23=CC=C%25C%26=CC=C(C%27=O)C%28C%26=C%24C%29=CC%28C(N%27C(CCCCC)CCCCC)=O)C%29=C%30C(C%31=C%19C%15=CC%32C%31C(C(N(C(CCCCC)CCCCC)C%32=O)=O)=C%30)=C%21%20)C=C%10C(N(C(CCCCC)CCCCC)C9=O)=O)=C%16C=C%14C%13=O)C=C%33C%34=C6C5=CC=C%34C(N(C(CCCCC)CCCCC)C%33=O)=O | 19.009941910048383 | 19.009941910048383 | 0.22880123019329668 | -1.248103218 | 0.014800383627768109 | 19.544600938967136 | 2849.798999999995 | 2638.118999999995 | 2847.5864826400007 | 1102 | 0.2611724014039757 | -0.275110871 | 0.2751108710588491 | 0.2611724014039757 | 0.15492957746478872 | 0.3615023474178404 | 0.6384976525821596 | 16.212837283279427 | 9.612896215910355 | 2.6210800685239795 | -2.461780841 | 2.692573683078425 | -2.553723133 | 6.555126149322658 | -0.152066646 | 0.6369744582917829 | 0.7979074090339314 | 12372.833464174684 | 147.2701892190668 | 128.44201831700053 | 128.44201831700053 | 103.98056408161726 | 84.55197273588686 | 84.55197273588686 | 67.11058819641195 | 67.11058819641195 | 54.580893268653206 | 54.580893268653206 | 44.7996430977483 | 44.7996430977483 | -17.02 | 2.759741779624692e+85 | 142.10088521691486 | 56.617049197944695 | 20.86123863625199 | 1248.895886075452 | 0 | 0 | 0 | 23.628718917406022 | 70.88615675221807 | 0 | 115.91187279195303 | 0 | 0 | 0 | 467.2232863573322 | 385.68863267602006 | 171.12372615847107 | 23.671624184645573 | 76.71259494514916 | 326.25465981609807 | 0 | 39.199277846803824 | 23.671624184645573 | 587.2979082572176 | 0 | 204.99795278813238 | 0 | 0 | 20.874599902419472 | 0 | 0 | 0 | 182.04888014961156 | 38.356297472574575 | 23.671624184645573 | 666.3347029637608 | 95.10812901856096 | 231.73978414647394 | 299.03999999999996 | 148.84259256663836 | 0 | 76.71259494514916 | 63.60406407224852 | 403.7058768565323 | 293.86594460266934 | 0 | 39.199277846803824 | 24.284774350590983 | 207.91889259741396 | 0 | 0 | 0 | 303.8419862088759 | 22.79909222947605 | 9.230650166162368 | -14.99569953 | 15.78182744304627 | 67.72873253730928 | 34.78007761518179 | 0.5026455026455027 | 213 | 0 | 24 | 8 | 8 | 16 | 18 | 0 | 18 | 16 | 0 | 24 | 71 | 4 | 4 | 34 | 42.30249999999993 | 863.6770000000037 | 0 | 16
994 | O=C(N(C(CCCCCC)CCCCCC)C1=O)C2=CC(C3=CC4=C(C=C3)[C@H]5C6=C(C=CC(C7=C(C8=C9C=CC%10C8C(C(N(C(CCCCCC)CCCCCC)C%10=O)=O)=C7)C%11=CC=C%12C%13=C%11C9=CC=C%13C(N(C(CCCCCC)CCCCCC)C%12=O)=O)=C6)[C@@H]4C%14=C5C=CC(C%15=C(C%16=C%17C=CC%18C%16C(C(N(C(CCCCCC)CCCCCC)C%18=O)=O)=C%15)C%19=CC=C%20C%21=C%19C%17=CC=C%21C(N(C(CCCCCC)CCCCCC)C%20=O)=O)=C%14)=C(C%22=C%23C=CC1C%222)C%24=CC=C%25C%26=C%24C%23=CC=C%26C(N(C(CCCCCC)CCCCCC)C%25=O)=O | 17.242922899684313 | 17.242922899684313 | 0.17756454444089842 | -0.74235488 | 0.02563187862746431 | 19.30851063829787 | 2519.4999999999964 | 2317.899999999996 | 2517.5224258400003 | 982 | 0.26115007202633705 | -0.275110871 | 0.2751108710665293 | 0.26115007202633705 | 0.18617021276595744 | 0.3723404255319149 | 0.5691489361702128 | 16.20281070182085 | 9.594366671955756 | 2.57979178387564 | -2.452068442 | 2.6226022123763273 | -2.550911023 | 6.3575783607364444 | -0.152265795 | 0.6723986622312765 | 0.7266166783791096 | 8987.186844980524 | 130.36353022682167 | 114.41207977410251 | 114.41207977410251 | 92.00940254677927 | 75.17263197462178 | 75.17263197462178 | 58.44210801893012 | 58.44210801893012 | 46.57422484929429 | 46.57422484929429 | 37.07354104325371 | 37.07354104325371 | -14.52 | 4.2485165922716084e+70 | 131.0066670793151 | 57.31260485293082 | 23.001613251311927 | 1114.2230613699278 | 0 | 0 | 0 | 17.721539188054518 | 53.16461756416355 | 0 | 86.93390459396475 | 0 | 0 | 0 | 500.5368097592779 | 314.17827723442866 | 132.09927038947887 | 17.75371813848418 | 57.53444620886186 | 170.46822123650503 | 0 | 29.399458385102868 | 17.75371813848418 | 534.1747189775424 | 0 | 313.0575739213564 | 0 | 0 | 15.655949926814603 | 0 | 0 | 0 | 136.53666011220872 | 28.76722310443093 | 17.75371813848418 | 643.5233784327229 | 180.5691426689049 | 99.58206448428696 | 224.27999999999997 | 47.34324836929114 | 0 | 57.53444620886186 | 107.13720172710585 | 104.7836249213402 | 511.0274214606643 | 0 | 29.399458385102868 | 36.39820241076966 | 228.7645333847166 | 0 | 0 | 0 | 208.99956981677235 | 11.800035361097091 | 20.844929163016122 | -8.460868072 | 43.47488168415073 | 75.41846666520827 | 26.589652048636783 | 0.5058823529411764 | 188 | 0 | 18 | 9 | 6 | 15 | 12 | 0 | 12 | 12 | 0 | 18 | 69 | 3 | 3 | 27 | 39.09729999999998 | 763.7010000000033 | 0 | 12
995 | O=C1C(C2=C(C3=CC=C(C4=CC(F)=C(F)C(F)=C4)S3)N1CC(CC)CCCC)=C(C(S5)=CC=C5C6=CC7=C(C8C(C7(C9C%10C=CC(C%11=CC=C(C%12=C%13C(C(N%12CC(CC)CCCC)=O)=C(C%14=CC=C(C%15=CC(F)=C(F)C(F)=C%15)S%14)N(CC(CC)CCCC)C%13=O)S%11)=C9)C%16=C%10C=CC(C%17=CC=C(C%18=C%19C(C(N%18CC(CC)CCCC)=O)=C(C%20=CC=C(C%21=CC(F)=C(F)C(F)=C%21)S%20)N(CC(CC)CCCC)C%19=O)S%17)=C%16)C=C(C%22=CC=C(C%23=C%24C(C(N%23CC(CC)CCCC)=O)=C(C%25=CC=C(C%26=CC(F)=C(F)C(F)=C%26)S%25)N(CC(CC)CCCC)C%24=O)S%22)C=C8)C=C6)N(CC(CC)CCCC)C2=O | 16.860352083570966 | 16.860352083570966 | 0.014532088000767773 | -1.610040289 | 0.02686554846525406 | 19.2390243902439 | 2931.826999999995 | 2754.4189999999962 | 2929.1185212320006 | 1072 | 0.26092035653507384 | -0.30576442 | 0.30576441970701834 | 0.26092035653507384 | 0.1951219512195122 | 0.35121951219512193 | 0.5170731707317073 | 32.1419456656301 | 9.601390599814202 | 2.6463404959970234 | -2.414530579 | 2.71559591890104 | -2.386386917 | 7.188965896436159 | -0.124093857 | 1.497793527119885 | 0.7065564926640632 | 9870.178862712222 | 144.3943922315986 | 119.14233925609614 | 125.67431190351799 | 99.20725030568704 | 74.24237114642446 | 80.77434379384624 | 57.31206911498703 | 65.98228476688166 | 44.75081662454195 | 53.87916349280087 | 33.099587429142176 | 41.584052408208066 | -15.28 | 2.115864018585867e+79 | 146.55612540283977 | 62.299932791160344 | 27.101867837902017 | 1226.1677482842092 | 39.199277846803824 | 0 | 69.80665009255074 | 0 | 47.257437834812045 | 0 | 38.356297472574575 | 52.68498057209785 | 0 | 90.6942870234779 | 325.60110306012393 | 323.21608910980956 | 120.46184345095338 | 129.17832829461125 | 91.04127804467244 | 194.6742484228751 | 0 | 39.199277846803824 | 59.17906046161392 | 333.4968896904017 | 52.358051247300594 | 403.86389693175744 | 0 | 62.64359211238976 | 0 | 0 | 0 | 90.6942870234779 | 138.8147669289165 | 43.77128794197135 | 128.98571055416465 | 399.1071771248058 | 263.03196893540564 | 119.36611567697501 | 162.48000000000002 | 98.89326474659308 | 17.56166019069928 | 73.47961785397315 | 213.7973796587459 | 155.46865381227036 | 266.6661622830428 | 90.6942870234779 | 68.1305754710948 | 43.86510719724836 | 207.8995865206694 | 0 | 184.14140126336255 | 10.595018300510818 | 158.6775009229356 | 0 | 11.766885896561663 | -22.34100447 | 51.69212428362792 | 39.97324603845832 | 36.078161093463535 | 0.40828402366863903 | 205 | 0 | 16 | 4 | 8 | 12 | 6 | 8 | 14 | 16 | 0 | 36 | 64 | 0 | 0 | 26 | 45.827899999999836 | 809.652000000003 | 0 | 8
996 | O=C1C(C2=C(C3=CC=C(C4=CC(C=CC=C5)=C5O4)S3)N1CC(CC)CCCC)=C(C(S6)=CC=C6C7=CC8=C(C9C(C8(C%10C%11C=CC(C%12=CC=C(C%13=C%14C(C(N%13CC(CC)CCCC)=O)=C(C%15=CC=C(C%16=CC(C=CC=C%17)=C%17O%16)S%15)N(CC(CC)CCCC)C%14=O)S%12)=C%10)C%18=C%11C=CC(C%19=CC=C(C%20=C%21C(C(N%20CC(CC)CCCC)=O)=C(C%22=CC=C(C%23=CC(C=CC=C%24)=C%24O%23)S%22)N(CC(CC)CCCC)C%21=O)S%19)=C%18)C=C(C%25=CC=C(C%26=C%27C(C(N%26CC(CC)CCCC)=O)=C(C%28=CC=C(C%29=CC(C=CC=C%30)=C%30O%29)S%28)N(CC(CC)CCCC)C%27=O)S%25)C=C9)C=C7)N(CC(CC)CCCC)C2=O | 17.031411273211084 | 17.031411273211084 | 0.12493236153983167 | -1.006382158 | 0.03479427325109358 | 19.336585365853658 | 2876.0309999999945 | 2686.5269999999955 | 2873.2112414560006 | 1056 | 0.2609203565989257 | -0.455230772 | 0.4552307719667464 | 0.2609203565989257 | 0.2048780487804878 | 0.3853658536585366 | 0.5804878048780487 | 32.141943058236194 | 9.601390599773204 | 2.645695696175644 | -2.414530575 | 2.716217779640914 | -2.386386916 | 7.1887897235808484 | -0.124093857 | 1.4940983538634856 | 0.6343231271588231 | 10410.994803614649 | 141.3986996538249 | 121.16796197211632 | 127.69993461953817 | 100.21170006578912 | 76.60757747022454 | 83.13955011764632 | 58.89047735696249 | 67.56069300885711 | 46.350969202069585 | 55.34124488287083 | 34.630817463262616 | 42.97721125487075 | -16.28 | 9.334274550029228e+80 | 140.29505629551682 | 60.200713783463925 | 25.518168813734373 | 1238.085298632343 | 56.867881595017224 | 45.373070242066746 | 0 | 0 | 47.257437834812045 | 0 | 38.356297472574575 | 0 | 0 | 90.6942870234779 | 398.397507881663 | 300.9622831430216 | 122.49815153400735 | 148.68691706941644 | 56.02490122078796 | 238.55122584730324 | 0 | 39.199277846803824 | 59.17906046161392 | 333.4968896904017 | 52.358051247300594 | 406.85365166074587 | 0 | 63.43077582109955 | 0 | 0 | 0 | 90.6942870234779 | 138.8147669289165 | 43.77128794197135 | 59.17906046161392 | 399.1071771248058 | 353.49697750515827 | 164.03027681011287 | 215.04000000000002 | 5.41499046939678 | 0 | 38.356297472574575 | 118.27231038874878 | 142.51920199230145 | 383.81862915970527 | 11.126902983393991 | 90.6942870234779 | 111.99568266834319 | 329.2269278899015 | 17.66860374821339 | 26.582882496160046 | 12.917365167252438 | 166.53785739501382 | 3.9820663961099845 | 19.825914673533234 | 1.5803757594434664 | 89.99860784817172 | 45.127976790224565 | 39.36362014075741 | 0.3898305084745763 | 205 | 0 | 20 | 4 | 8 | 12 | 6 | 12 | 18 | 20 | 0 | 28 | 64 | 0 | 0 | 30 | 47.14349999999981 | 849.2440000000038 | 0 | 8
997 | O=C1C(C2=C(C3=CC=C(C4=CC(C=CC=C5)=C5S4)S3)N1CC(CC)CCCC)=C(C(S6)=CC=C6C7=CC8=C(C9C(C8(C%10C%11C=CC(C%12=CC=C(C%13=C%14C(C(N%13CC(CC)CCCC)=O)=C(C%15=CC=C(C%16=CC(C=CC=C%17)=C%17S%16)S%15)N(CC(CC)CCCC)C%14=O)S%12)=C%10)C%18=C%11C=CC(C%19=CC=C(C%20=C%21C(C(N%20CC(CC)CCCC)=O)=C(C%22=CC=C(C%23=CC(C=CC=C%24)=C%24S%23)S%22)N(CC(CC)CCCC)C%21=O)S%19)=C%18)C=C(C%25=CC=C(C%26=C%27C(C(N%26CC(CC)CCCC)=O)=C(C%28=CC=C(C%29=CC(C=CC=C%30)=C%30S%29)S%28)N(CC(CC)CCCC)C%27=O)S%25)C=C9)C=C7)N(CC(CC)CCCC)C2=O | 17.05938385460247 | 17.05938385460247 | 0.11497329294087799 | -0.980340492 | 0.036370406968343066 | 19.336585365853658 | 2940.302999999994 | 2750.7989999999954 | 2937.119867 | 1056 | 0.2609203565507866 | -0.30576442 | 0.3057644197069937 | 0.2609203565507866 | 0.1902439024390244 | 0.37073170731707317 | 0.5658536585365853 | 32.14784012976858 | 9.60139059978059 | 2.645462712773909 | -2.414530576 | 2.7175935651431984 | -2.386386915 | 7.285452550508552 | -0.124093857 | 1.4940983538634856 | 0.6343231271588231 | 10410.994803614649 | 141.3986996538249 | 121.16796197211632 | 130.9659209432491 | 100.21170006578912 | 76.60757747022454 | 86.40553644135723 | 58.89047735696249 | 71.89580083480448 | 46.350969202069585 | 60.53049964249654 | 34.630817463262616 | 47.74205079867369 | -14.6 | 9.334274550029228e+80 | 141.89060710032913 | 61.2120273203166 | 26.04046125352328 | 1257.4694346576819 | 39.199277846803824 | 0 | 0 | 0 | 47.257437834812045 | 0 | 38.356297472574575 | 0 | 0 | 136.04143053521688 | 398.397507881663 | 322.50718000088074 | 158.77011189163497 | 129.17832829461125 | 38.356297472574575 | 280.3659684583497 | 0 | 39.199277846803824 | 59.17906046161392 | 333.4968896904017 | 52.358051247300594 | 406.85365166074587 | 0 | 59.89837492040697 | 0 | 0 | 0 | 136.04143053521688 | 138.8147669289165 | 43.77128794197135 | 59.17906046161392 | 399.1071771248058 | 335.82837375694487 | 156.96547500872774 | 162.48000000000002 | 5.41499046939678 | 0 | 38.356297472574575 | 118.27231038874878 | 119.7310447400781 | 348.07050510341395 | 62.59838249052356 | 136.04143053521688 | 29.399458385102868 | 411.8231521731416 | 0 | 4.834930979443322 | 20.570295988773303 | 172.91512774128296 | 4.742338386850729 | 17.5344465573365 | -0.779271175 | 93.7272734407076 | 45.85786235355552 | 39.84699572673974 | 0.3898305084745763 | 205 | 0 | 16 | 4 | 8 | 12 | 6 | 12 | 18 | 20 | 0 | 28 | 64 | 0 | 0 | 30 | 49.01749999999976 | 871.688000000004 | 0 | 8
998 | O=C(N(C(CCCCC)CCCCC)C1=O)C2=CC=C(C3=C4C5=CC1=C32)C6=C(C7=C(C8=CC=C(C(N(C(CCCCC)CCCCC)C9=O)=O)C%10=C9C=C%11C%12=C8%10)C(C%12=C(N%11CCCCCCCC)C=C%13C(N(C(CCCCC)CCCCC)C%14=O)=O)=C%13C%14=C7)C=C%15C%16=C6C4=C(N5CCCCCCCC)C=C%16C(N(C(CCCCC)CCCCC)C%15=O)=O | 17.177492741896305 | 17.177492741896305 | 0.2872047817691279 | -0.398989467 | 0.020632795324608825 | 12.934426229508198 | 1646.3099999999988 | 1509.2219999999984 | 1645.0419653119995 | 646 | 0.2612283011430755 | -0.34039718 | 0.34039717999448127 | 0.2612283011430755 | 0.1885245901639344 | 0.38524590163934425 | 0.639344262295082 | 16.167840775417996 | 9.792713325245792 | 2.3693937634692355 | -2.253144183 | 2.5689319397729764 | -2.367512916 | 6.502486651876743 | 0.3868236932733039 | 1.3754062353248606 | 1.1449522500538454 | 6419.343596053751 | 85.31079266754867 | 75.55908359994659 | 75.55908359994659 | 59.63765885077625 | 49.35404878163754 | 49.35404878163754 | 37.629344182056144 | 37.629344182056144 | 29.435562019821518 | 29.435562019821518 | 23.204820119761596 | 23.204820119761596 | -9.04 | 5.635433770273846e+40 | 86.4772758836308 | 37.80166890584719 | 14.812158614319703 | 717.6513954002012 | 9.13419929558271 | 0 | 0 | 0 | 44.474135160416054 | 0 | 56.62469606373998 | 0 | 0 | 0 | 299.67804131331377 | 145.4109526182062 | 123.43646355985369 | 43.611699728324226 | 0 | 151.33618401762007 | 0 | 27.40259788674813 | 0 | 389.01039953406735 | 0 | 143.4941033176068 | 0 | 11.126902983393991 | 44.474135160416054 | 0 | 0 | 0 | 27.40259788674813 | 13.08951281182515 | 0 | 375.92088672224224 | 99.01996815719072 | 162.46308700101403 | 166.14 | 12.083681658295921 | 0 | 38.356297472574575 | 56.55781681871197 | 140.21767935220475 | 317.85107186937876 | 0 | 18.26839859116542 | 12.13273413692322 | 126.90250784018183 | 0 | 11.334646822033859 | 0 | 133.38275005224142 | 15.623404124775286 | 2.21142113415839 | 0 | 19.210046953289016 | 40.68581507036611 | 23.218582509802562 | 0.5555555555555556 | 122 | 0 | 14 | 0 | 0 | 0 | 10 | 6 | 16 | 14 | 0 | 14 | 51 | 0 | 0 | 16 | 28.219200000000082 | 520.5860000000017 | 6 | 0
999 | O=C(N(C(CCCCC)CCCCC)C1=O)C2=CC=C(C3=C4C5=CC1=C32)C6=C(C7=CC=C(N(C8=CC=C(C9=C(C%10=CC=C(C(N(C(CCCCC)CCCCC)C%11=O)=O)C%12=C%11C=C%13C%14=C%10%12)C(C%14=C(N%13CCCCCCCC)C=C%15C(N(C(CCCCC)CCCCC)C%16=O)=O)=C%15C%16=C9)C=C8)C%17=CC=C(C%18=C(C%19=CC=C(C(N(C(CCCCC)CCCCC)C%20=O)=O)C%21=C%20C=C%22C%23=C%19%21)C(C%23=C(N%22CCCCCCCC)C=C%24C(N(C(CCCCC)CCCCC)C%25=O)=O)=C%24C%25=C%18)C=C%17)C=C7)C=C%26C%27=C6C4=C(N5CCCCCCCC)C=C%27C(N(C(CCCCC)CCCCC)C%26=O)=O | 17.200539659357894 | 17.200539659357894 | 0.28298819900840266 | -0.39485968 | 0.019549083925541125 | 12.816831683168317 | 2711.7659999999964 | 2494.037999999996 | 2709.659922 | 1058 | 0.26122830114301865 | -0.34039718 | 0.3403971799944976 | 0.26122830114301865 | 0.13366336633663367 | 0.27722772277227725 | 0.45544554455445546 | 16.17707051661824 | 9.824495243743932 | 2.4158869584850913 | -2.268888522 | 2.599841385088142 | -2.366104339 | 6.510848299411265 | 0.38682915056443345 | 1.47832111795958 | 0.7396456618525762 | 11261.30229957401 | 140.4929222598891 | 123.71404222569547 | 123.71404222569547 | 98.85546776173048 | 80.540995180844 | 80.540995180844 | 61.420048542735124 | 61.420048542735124 | 48.02761018379906 | 48.02761018379906 | 37.67037608098322 | 37.67037608098322 | -16.1 | 5.827360629501245e+79 | 141.54394595204934 | 62.266705962751914 | 24.91558833615264 | 1186.2210549319818 | 18.601208674224544 | 0 | 0 | 0 | 66.71120274062407 | 0 | 84.93704409560999 | 0 | 0 | 0 | 485.91526438073964 | 271.2049858131698 | 202.2168541638312 | 65.41754959248634 | 0 | 244.06643485048073 | 0 | 41.10389683012219 | 0 | 583.5155993011011 | 4.899909730850478 | 288.0375597979494 | 0 | 33.380708950181976 | 71.61111247147456 | 0 | 0 | 0 | 41.10389683012219 | 19.634269217737724 | 0 | 563.8813300833633 | 221.32635705732537 | 260.38498497661203 | 252.45 | 18.12552248744388 | 0 | 57.53444620886186 | 84.83672522806795 | 193.63616455321613 | 527.2194755783005 | 0 | 27.40259788674813 | 18.19910120538483 | 268.0500763126625 | 0 | 17.145348325690826 | 0 | 204.1045359684675 | 24.580317359572607 | 8.355554762786895 | 0 | 55.14412453401464 | 60.246254764387984 | 34.92386428507955 | 0.5 | 202 | 0 | 22 | 0 | 0 | 0 | 18 | 9 | 27 | 22 | 0 | 22 | 81 | 0 | 0 | 27 | 47.45579999999985 | 860.4950000000038 | 9 | 0
1000 | O=C(N(C(CCCCC)CCCCC)C1=O)C2=CC=C(C3=C4C5=CC1=C32)C6=C(C7=C(OCCO8)C8=C(C9=C(C%10=CC=C(C(N(C(CCCCC)CCCCC)C%11=O)=O)C%12=C%11C=C%13C%14=C%10%12)C(C%14=C(N%13CCCCCCCC)C=C%15C(N(C(CCCCC)CCCCC)C%16=O)=O)=C%15C%16=C9)S7)C=C%17C%18=C6C4=C(N5CCCCCCCC)C=C%18C(N(C(CCCCC)CCCCC)C%17=O)=O | 16.96518342750381 | 16.96518342750381 | 0.17728545835244836 | -0.38011454 | 0.020181807409607157 | 13.267175572519085 | 1786.472999999999 | 1645.352999999998 | 1785.0351656799994 | 692 | 0.26122830118476476 | -0.484568452 | 0.4845684517810578 | 0.26122830118476476 | 0.2366412213740458 | 0.4580152671755725 | 0.732824427480916 | 32.13356893234862 | 9.831972644989603 | 2.3898433958381915 | -2.238802077 | 2.615123549504829 | -2.366111744 | 7.196975391400783 | 0.1746276842641114 | 1.5608290197474082 | 1.0056050100806568 | 6985.234215809927 | 91.15572765023992 | 80.19804203371129 | 81.01453861463902 | 64.10398534596503 | 52.247895631754886 | 53.06439221268262 | 39.74482626065851 | 40.76544698681817 | 31.03358486554181 | 32.25245037353173 | 24.443353534241794 | 25.678008099813507 | -9.74 | 1.6791459229997086e+45 | 91.74171570662212 | 39.818034806187065 | 15.704029294600774 | 772.2999964109546 | 18.60792520318281 | 13.213763929025836 | 11.49902366656781 | 0 | 44.474135160416054 | 0 | 56.62469606373998 | 0 | 0 | 11.336785877934737 | 299.67804131331377 | 134.28404963481222 | 134.56336654324767 | 53.36599411572683 | 9.473725907600098 | 162.6729698955548 | 0 | 27.40259788674813 | 0 | 389.01039953406735 | 13.213763929025836 | 143.4941033176068 | 0 | 32.3802210373644 | 53.94786106801615 | 0 | 11.49902366656781 | 11.336785877934737 | 40.61636181577396 | 13.08951281182515 | 0 | 375.92088672224224 | 99.01996815719072 | 172.21738138841664 | 184.6 | 0 | 0 | 38.356297472574575 | 81.85526240603372 | 161.47099740617514 | 317.85107186937876 | 11.336785877934737 | 18.26839859116542 | 24.26546827384644 | 114.7697737032586 | 9.473725907600098 | 26.01865087850914 | 1.4878669783056537 | 133.70913719109177 | 15.97711801681025 | 2.3756460035013323 | 0.9104065346267514 | 19.210828070689285 | 40.886735280746535 | 23.590277712385937 | 0.543859649122807 | 131 | 0 | 16 | 0 | 1 | 1 | 10 | 7 | 17 | 17 | 0 | 17 | 52 | 0 | 0 | 18 | 29.7189000000001 | 554.8890000000017 | 6 | 0
1001 | O=C1N(C(C2=CC=C3C4=C2C1=CC=C4C5=CC=CC6=C(C=CC3=C56)C7=CC8=C(C=C7)C(C=CC=C9)C9C8(CCCCCCCC)CCCCCCCC)=O)C%10=C(C=CC=C%10C(C)C)C(C)C | 14.859935694484822 | 14.859935694484822 | 0.13073190024120906 | -0.238843238 | 0.03728198060020793 | 17.484848484848484 | 872.2499999999993 | 802.6979999999998 | 871.5328304 | 338 | 0.2655052979076352 | -0.268169465 | 0.268169464813352 | 0.2655052979076352 | 0.5151515151515151 | 1.0303030303030303 | 1.6363636363636365 | 16.177812000939586 | 9.652304162251784 | 2.4951349505773748 | -2.380444512 | 2.5867990366596025 | -2.414281823 | 6.42337838928339 | 0.08925563763191018 | 3.600505873069945 | 1.0883145590792904 | 2920.5292691553595 | 45.69093023970705 | 40.44226130440071 | 40.44226130440071 | 32.19474487530882 | 25.872609193405236 | 25.872609193405236 | 20.815444722439995 | 20.815444722439995 | 16.20039874998921 | 16.20039874998921 | 12.940973902968551 | 12.940973902968551 | -5.54 | 1029929415107318.8 | 44.30455661373257 | 18.27119669389113 | 7.223822483179082 | 393.2506584303307 | 0 | 0 | 0 | 0 | 11.814359458703011 | 0 | 9.589074368143644 | 4.899909730850478 | 0 | 0 | 221.7591349905924 | 113.81237397269497 | 27.846023713416958 | 5.687386274683562 | 9.589074368143644 | 60.59153944910494 | 0 | 0 | 5.917906046161393 | 154.60263452698888 | 4.899909730850478 | 148.68029540444167 | 0 | 11.126902983393991 | 4.899909730850478 | 0 | 0 | 0 | 11.814359458703011 | 5.41499046939678 | 5.917906046161393 | 192.1574273759178 | 115.2995864542597 | 54.216696699112354 | 37.38 | 0 | 9.589074368143644 | 0 | 29.065162020422576 | 22.96271507571678 | 49.13163454486632 | 122.25421535583524 | 5.563451491696996 | 12.13273413692322 | 144.70927551548024 | 0 | 0 | 0 | 31.2078046026495 | 8.80643738958485 | 9.812916174852779 | 0.7457276019430018 | 33.431243057163016 | 28.071597061789944 | 13.174274112016903 | 0.3968253968253968 | 66 | 0 | 3 | 2 | 1 | 3 | 7 | 0 | 7 | 2 | 0 | 3 | 18 | 0 | 0 | 10 | 18.02999999999998 | 281.0229999999995 | 0 | 2
1002 | O=C1N(C2=C(C(C)C)C=CC=C2C(C)C)C(C3=CC=C4C5=C3C1=CC=C5C6=CC=CC7=C(C8=CC(C(CCCCCCCC)(CCCCCCCC)C9C%10C=CC(C(C=C%11)=C%12C%13=C%11C%14=CC=C(C(N%15C%16=C(C(C)C)C=CC=C%16C(C)C)=O)C%17=C%14C(C%13=CC=C%12)=CC=C%17C%15=O)=C9)=C%10C=C8)C=CC4=C67)=O | 15.17762675292052 | 15.17762675292052 | 0.11004928733593755 | -0.262767565 | 0.0293258363054576 | 16.50485436893204 | 1351.8289999999988 | 1257.0769999999986 | 1350.7213594879997 | 516 | 0.2655052979076352 | -0.268169465 | 0.268169464813352 | 0.2655052979076352 | 0.34951456310679613 | 0.6990291262135923 | 1.116504854368932 | 16.18241892993773 | 9.643321163222646 | 2.5080091774790376 | -2.388687742 | 2.607715657472091 | -2.4142901 | 6.444406541131161 | 0.08768047117793948 | 1.316139899576439 | 0.7823282681555861 | 5545.50863400128 | 71.01611021655154 | 61.71152498029346 | 61.71152498029346 | 50.05782597601292 | 38.96919750487156 | 38.96919750487156 | 32.027144313203465 | 32.027144313203465 | 24.820354404362877 | 24.820354404362877 | 19.882811034077182 | 19.882811034077182 | -9.78 | 8.495278892680138e+29 | 66.45918175797412 | 25.872481430005273 | 10.129562866205262 | 606.0671134814703 | 0 | 0 | 0 | 0 | 23.628718917406022 | 0 | 19.178148736287287 | 9.799819461700956 | 0 | 0 | 304.04173436713705 | 197.74794870835478 | 44.35915091127575 | 11.374772549367124 | 19.178148736287287 | 126.7561834282791 | 0 | 0 | 5.917906046161393 | 194.1333954180742 | 9.799819461700956 | 243.21793757763206 | 0 | 11.126902983393991 | 9.799819461700956 | 0 | 0 | 0 | 23.628718917406022 | 5.41499046939678 | 5.917906046161393 | 269.09452009363173 | 182.0199711689651 | 102.87959494489994 | 74.76 | 0 | 0 | 19.178148736287287 | 64.55114566377117 | 22.253805966787983 | 111.10491233558464 | 141.78493778322652 | 0 | 24.26546827384644 | 226.9918748920249 | 0 | 0 | 0 | 63.68380663646791 | 17.0652770708664 | 15.581123450067823 | -0.142576114 | 59.43348265176123 | 24.915585308659267 | 21.71330099633383 | 0.31958762886597936 | 103 | 0 | 6 | 2 | 2 | 4 | 13 | 0 | 13 | 4 | 0 | 6 | 22 | 0 | 0 | 17 | 26.65540000000008 | 433.2720000000014 | 0 | 4
1003 | O=C1C2=C(C3=CC=CS3)C4=C(N=C5C(C6=CC=C7C8=C6C5=CC=C8C(N(CC(CC)CCCC)C7=O)=O)=N4)C(C9=CC=CS9)=C2C(N1CC(CC)CCCC)=O | 14.717436102725472 | 14.717436102725472 | 0.20888238797568826 | -0.283563771 | 0.10882201692058714 | 13.5 | 781.0159999999998 | 736.6639999999999 | 780.2803979 | 284 | 0.2618232673552714 | -0.274070341 | 0.27407034141176717 | 0.2618232673552714 | 0.5178571428571429 | 0.9285714285714286 | 1.3214285714285714 | 32.13465706044909 | 9.971876355522795 | 2.30003228609807 | -2.167331678 | 2.4592143671358233 | -2.35181331 | 7.138706817790194 | 0.38237436694192645 | 4.039369587707926 | 1.3806463141461858 | 2946.054585422621 | 38.82696920902815 | 32.23761516692399 | 33.87060832877943 | 27.30279401078194 | 20.127426981314372 | 21.88673260382416 | 15.418829432143053 | 17.314217818140786 | 12.162754472732484 | 13.937471285046946 | 9.069996922051105 | 10.624929458018391 | -5.06 | 8580690997151.139 | 36.57090886627443 | 14.463272485419614 | 5.504938466933057 | 330.6580521506278 | 0 | 0 | 0 | 0 | 22.23706758020803 | 0 | 28.312348031869995 | 9.967957041894417 | 0 | 22.673571755869474 | 90.48534681016498 | 59.70304915295307 | 66.28805546941051 | 32.83925129939463 | 0 | 87.83016834205287 | 0 | 19.102156337477126 | 11.835812092322787 | 92.15103459399572 | 0 | 100.70627840512005 | 0 | 20.881197370796592 | 22.23706758020803 | 0 | 0 | 22.673571755869474 | 19.102156337477126 | 13.08951281182515 | 11.835812092322787 | 79.06152178217057 | 78.469210824912 | 86.03779396 | 103.91999999999999 | 0 | 19.178148736287287 | 0 | 34.07287967253082 | 73.21433973800816 | 77.27954001420507 | 31.807771051452185 | 0 | 59.291062088624706 | 27.694948798762496 | 9.967957041894417 | 2.91544420264226 | 3.0145897316745702 | 70.25492254881672 | 8.795010760952984 | 2.553986025084334 | 0.45507194144028973 | 15.401329509823766 | 7.932373602194529 | 9.343938344037216 | 0.34782608695652173 | 56 | 0 | 8 | 0 | 0 | 0 | 4 | 5 | 9 | 10 | 0 | 10 | 14 | 0 | 0 | 9 | 10.64279999999999 | 234.9239999999994 | 4 | 0
1004 | CCCCCCC(C=C1)=CC=C1C2(C3=CC=C(CCCCCC)C=C3)C4=CC5=C(C(C6=C5SC7=C6SC(/C=C8C(C9=CSC=C9C\8=C(C#N)\C#N)=O)=C7)(C%10=CC=C(CCCCCC)C=C%10)C%11=CC=C(CCCCCC)C=C%11)C=C4C%12=C2C(C=C%13/C=C%14C(C%15=CSC=C%15C\%14=C(C#N)/C#N)=O)=C(S%13)S%12 | 14.507889885389979 | 14.507889885389979 | 0.06342449711244358 | -0.830849645 | 0.030157346943620125 | 15.019607843137255 | 1440.0419999999988 | 1361.4179999999988 | 1438.4449037359996 | 506 | 0.1947350820284371 | -0.288532443 | 0.2885324429534675 | 0.1947350820284371 | 0.39215686274509803 | 0.7549019607843137 | 1.1372549019607843 | 32.16797390997979 | 9.651235879614505 | 2.5445695521998615 | -2.356422285 | 2.681330828108889 | -2.29767319 | 7.4000328548645875 | 0.1031949672878121 | 1.4897659598240147 | 1.0087043340155564 | 4940.795050068311 | 70.22788889889387 | 58.2080833283719 | 63.10706281393825 | 50.05020714022885 | 36.525389345721216 | 41.67699375259625 | 27.89788503437251 | 33.88381698656576 | 21.720359748306326 | 28.016508249125902 | 16.669524184279595 | 23.683605794525068 | -8.92 | 1.0077197784805948e+31 | 68.82881156028424 | 29.43934293531082 | 11.72345273916125 | 622.8029762129207 | 0 | 35.42309431130763 | 11.566489892729878 | 0 | 0 | 0 | 9.589074368143644 | 0 | 43.72113797482342 | 45.34714351173895 | 201.8066813692604 | 170.86907640391507 | 90.46453402543297 | 19.543516473736066 | 9.589074368143644 | 121.685134100021 | 21.047566218953946 | 0 | 0 | 166.94136219607628 | 0 | 263.90952882592745 | 0 | 45.15808262196568 | 0 | 0 | 0 | 68.02071526760842 | 11.566489892729878 | 36.5132674304976 | 45.32445147012304 | 238.78668738827696 | 165.14001057137295 | 62.97912631047929 | 129.29999999999998 | 10.82998093879356 | 30.636640587097588 | 0 | 22.712698952868415 | 44.54622408706505 | 79.92054703668708 | 187.3660465021422 | 22.673571755869474 | 56.34586305140089 | 173.29917541916384 | 0 | 3.3945195265354187 | 9.836384492887454 | 33.21934233546868 | 50.05811328169982 | 19.512108632421388 | -0.339021155 | 56.636114317669524 | 26.77687915253247 | 9.072226082828045 | 0.28888888888888886 | 102 | 0 | 6 | 4 | 0 | 4 | 5 | 6 | 11 | 12 | 0 | 12 | 26 | 0 | 0 | 15 | 25.740720000000064 | 428.49900000000105 | 0 | 2
1005 | O=C(N(C(CCCCCC)CCCCCC)C1=O)C2=CC=C(C3=C4C(OCCOC)=CC1C32)C5=C(C6=CC7=C(C8=CC=C(CC(CC)CCCC)S8)C9=C(C=C(C%10=CC%11C%12C%13=C%10C%14=CC=C(C(N%15C(CCCCCC)CCCCCC)=O)C%16=C%14C(C%13=CC=C%12C(N(C(CCCCCC)CCCCCC)C%11=O)=O)=C(OCCOC)C=C%16C%15=O)S9)C(C%17=CC=C(CC(CC)CCCC)S%17)=C7S6)C=C%18C%19=C5C4=CC=C%19C(N(C(CCCCCC)CCCCCC)C%18=O)=O | 17.301145299669592 | 17.301145299669592 | 0.1619233880146953 | -0.834829932 | 0.025968867309763326 | 17.3125 | 2237.2479999999987 | 2057.8239999999973 | 2235.232411135999 | 854 | 0.26128898681381924 | -0.490839327 | 0.49083932726756363 | 0.26128898681381924 | 0.2875 | 0.65625 | 1.075 | 32.13720529483772 | 9.64946819034042 | 2.5520942371003863 | -2.448044654 | 2.6141853787684157 | -2.551070864 | 7.254646193358141 | -0.152294321 | 1.0145841010822327 | 0.9194095607935182 | 7293.787257500151 | 112.05485810792214 | 98.6704007508047 | 101.93638707451564 | 78.264044946655 | 63.29118299837743 | 66.55716932208836 | 47.87550569083266 | 52.316559265178554 | 37.10953919308579 | 41.731333729658196 | 28.538730544346535 | 33.5736647149969 | -10.06 | 1.872607259531213e+58 | 117.93206627283948 | 54.77930769127407 | 23.34012087893783 | 967.9261130558731 | 18.947451815200196 | 24.722440633965917 | 0 | 11.814359458703011 | 35.443078376109035 | 0 | 57.95593639597648 | 0 | 0 | 45.34714351173895 | 382.4305459844202 | 197.029374927262 | 171.29320827542196 | 30.61302751304562 | 57.303749287774764 | 179.35097293953032 | 0 | 19.599638923401912 | 23.671624184645573 | 440.1291029515021 | 40.647122940606735 | 177.823047774903 | 0 | 37.07130788947879 | 15.174162905009785 | 0 | 5.749511833283905 | 45.34714351173895 | 131.67156301541257 | 46.23038084353945 | 23.671624184645573 | 481.4372986400253 | 108.24669430901342 | 118.0681876491742 | 186.44 | 23.671624184645573 | 0 | 38.356297472574575 | 97.85232900945557 | 106.04188199067504 | 409.46893865536373 | 9.754294387402599 | 56.492805761826446 | 59.10073328175594 | 155.91021033294362 | 18.947451815200196 | 28.11959131686196 | 7.287249499258133 | 147.03410531582279 | 9.611356714020616 | 10.19628235611085 | -3.171817034 | 25.441448065124767 | 61.22063883261848 | 27.92230918093536 | 0.5571428571428572 | 160 | 0 | 16 | 4 | 4 | 8 | 7 | 4 | 11 | 16 | 0 | 20 | 68 | 2 | 2 | 19 | 36.304200000000044 | 667.9350000000022 | 0 | 8
1006 | CC(C)(C)C1=CC(C2=C3C=CC(C(C)(C)C)=C2)=C(C=C1)N3CCCCCCN4C5=CC=CC=C5SC6=C4C=CC(/C=C(C#N)/C#N)=C6 | 9.220972039999765 | 9.220972039999765 | 0.10711772514706142 | 0.10711772514706142 | 0.12557642626755688 | 12.808510638297872 | 636.9090000000002 | 592.5570000000001 | 636.3286684079999 | 238 | 0.12976935064345455 | -0.340474892 | 0.3404748918370352 | 0.12976935064345455 | 0.6595744680851063 | 1.2340425531914894 | 1.8297872340425532 | 32.16658256022611 | 9.847696122925663 | 2.235001686168235 | -2.327315622 | 2.482574141910008 | -2.215666729 | 7.9938185200259095 | 0.5862900811025931 | 3.355930211058647 | 1.1712381978699453 | 1983.871061408836 | 33.34635973594534 | 28.52264712823774 | 29.339143709165466 | 22.473026221767704 | 16.75114676251442 | 17.567643343442143 | 14.75991433071891 | 15.843691287205734 | 9.312895464146196 | 10.424932209689928 | 6.608409993309159 | 7.752558196415873 | -4.45 | 29719537185.27677 | 32.48931674113585 | 12.980096214450365 | 6.691920094027017 | 283.86967943463657 | 9.467009378641833 | 17.711547155653815 | 0 | 0 | 0 | 0 | 0 | 0 | 10.523783109476973 | 0 | 96.47778673569495 | 94.96893531426335 | 44.686329627022815 | 11.374772549367124 | 0 | 51.01852746975423 | 10.523783109476973 | 4.567099647791355 | 0 | 94.39141398558948 | 11.444666136763054 | 101.12623089516121 | 0 | 12.138442625584547 | 4.899909730850478 | 0 | 0 | 11.761884949391115 | 11.11185605370393 | 17.374737344706134 | 22.66222573506152 | 83.91606416493877 | 94.22684337110577 | 27.881869970995993 | 55.75 | 0 | 10.523783109476973 | 0 | 16.403085468862827 | 0 | 42.81091264781794 | 55.62383049536702 | 17.837905056224997 | 18.20480969404616 | 123.80583739832495 | 0 | 2.5495681806035337 | 1.7547938946323334 | 4.830832747555886 | 21.180728145755495 | 9.084672385120035 | 0 | 32.956292945079056 | 6.238251319611415 | 15.738193714975589 | 0.3333333333333333 | 47 | 0 | 4 | 0 | 1 | 1 | 4 | 1 | 5 | 5 | 0 | 5 | 8 | 0 | 0 | 6 | 11.683359999999984 | 198.52799999999942 | 1 | 0
1007 | CCCCCCCCC(CCCCCCCC)N1C2=C(C=CC(C3=CC=C(/C=C(C(OCC)=O)\C#N)S3)=C2)C(C1=C4)=CC=C4C5=CC=C(/C=C(C(OCC)=O)\C#N)S5 | 12.345315534046074 | 12.345315534046074 | 0.007177594779882002 | -0.605689412 | 0.028131536425312163 | 11.982758620689655 | 816.1459999999998 | 758.6899999999998 | 815.3790493 | 304 | 0.34842025775906077 | -0.461867372 | 0.4618673719533949 | 0.34842025775906077 | 0.603448275862069 | 1.0172413793103448 | 1.4137931034482758 | 32.134748579088054 | 9.989599155741283 | 2.2099127615523364 | -2.223212622 | 2.412483856593301 | -2.094055776 | 7.162948978781234 | -0.138362545 | 3.9825721586168505 | 1.5963881279745809 | 2135.495950744473 | 41.2792348673766 | 34.61039252773295 | 36.2433856895884 | 28.345130110892306 | 21.210028704316393 | 22.843021866171842 | 14.785169233770045 | 17.015879377070856 | 10.579046111431095 | 12.741714872987936 | 7.6172479346268265 | 9.512636320624562 | -4.96 | 8404815698337.989 | 44.14881564375483 | 22.841576287324674 | 11.583394341777606 | 352.1481883186998 | 14.040825555391454 | 23.284651685723084 | 0 | 0 | 0 | 11.938610575903699 | 0 | 9.589074368143644 | 10.523783109476973 | 22.673571755869474 | 115.16280214833985 | 86.36626325306469 | 36.32287803288275 | 24.24716536425836 | 19.06280027574374 | 68.57007240960304 | 10.523783109476973 | 4.567099647791355 | 0 | 123.62829234887461 | 13.213763929025836 | 81.56417413215725 | 0 | 33.01963999638114 | 0 | 0 | 0 | 22.673571755869474 | 29.71947415272089 | 19.06280027574374 | 22.66222573506152 | 133.38258673627723 | 71.80987974475464 | 54.83908744862646 | 105.10999999999999 | 11.938610575903699 | 20.112857477620615 | 0 | 24.359972989164373 | 6.041840829147961 | 43.4771350040512 | 98.85570933927424 | 48.67308636891848 | 24.271176762507768 | 66.94551059486548 | 9.473725907600098 | 12.810005898371795 | 3.1131471420598924 | 28.46310292333159 | 21.710284794773774 | 4.60190733941939 | -1.211378824 | 25.8827958684983 | 20.532604491500308 | 8.430863699529242 | 0.42857142857142855 | 58 | 0 | 7 | 0 | 0 | 0 | 2 | 3 | 5 | 9 | 0 | 9 | 23 | 0 | 0 | 5 | 14.233959999999971 | 241.5389999999993 | 1 | 2
1008 | O=C(/C(S1)=C/C2=CC=C(C3=CC(N4C(CCCCCCCC)CCCCCCCC)=C(C=C3)C(C4=C5)=CC=C5C6=CC=C(/C=C7SC(N(CC)C\7=O)=S)S6)S2)N(CC)C1=S | 13.002096766281849 | 13.002096766281849 | 0.001112903341306426 | 0.001112903341306426 | 0.041519540947992664 | 16.216666666666665 | 912.416 | 854.96 | 911.2775040640001 | 316 | 0.2656998712162082 | -0.337313882 | 0.3373138822941995 | 0.2656998712162082 | 0.55 | 0.9666666666666667 | 1.3666666666666667 | 32.183410409433485 | 9.989602451228443 | 2.316762761014277 | -2.223214753 | 2.425530895471993 | -2.267603738 | 8.26794055027526 | -0.122328042 | 4.075551087339036 | 1.2679751100353387 | 2253.271454527073 | 42.17442238176201 | 35.426889108660674 | 40.32586859422701 | 29.235447001159518 | 22.02884414358813 | 26.11132704822676 | 15.856535520340739 | 21.438776842033878 | 11.700603650542659 | 16.618828934290338 | 8.445060872271243 | 13.23979872792868 | -3.06 | 32926696896223.04 | 44.978908240420246 | 21.3454601761172 | 10.240178713603887 | 383.6077240752372 | 4.567099647791355 | 8.641068171117942 | 0 | 0 | 11.814359458703011 | 0 | 19.388893829844598 | 0 | 0 | 22.673571755869474 | 163.12231893321547 | 86.36626325306467 | 49.41239084470789 | 20.84367446301262 | 9.589074368143644 | 125.04640624839594 | 0 | 14.366919109492311 | 0 | 123.62829234887461 | 13.08951281182515 | 80.2282380997988 | 0 | 20.881197370796592 | 0 | 0 | 0 | 70.63308854074509 | 47.911859551138406 | 9.589074368143644 | 0 | 133.38258673627723 | 70.47394371239619 | 54.839087448626465 | 45.550000000000004 | 0 | 9.589074368143644 | 0 | 11.814359458703011 | 37.582694839871145 | 9.754294387402599 | 156.10231985470512 | 32.47339121757043 | 25.999514613049012 | 79.07824473178871 | 24.43574688609339 | 3.979105498522508 | 17.21682440950959 | 35.245469182456446 | 2.585242211492212 | 4.994456826035908 | 0.002225806682613074 | 23.101455676052005 | 21.845955713300118 | 9.695931342615273 | 0.42857142857142855 | 60 | 0 | 5 | 0 | 2 | 2 | 2 | 3 | 5 | 9 | 0 | 11 | 21 | 2 | 2 | 7 | 15.735999999999962 | 272.1989999999997 | 1 | 2
1009 | O=C(C(C=CC=C1)=C1C/2=C(C#N)/C#N)C2=C/C(S3)=CC=C3C4=CC=C(C(C=CC(C5=CC=C(/C=C6C(C(C=CC=C7)=C7C\6=C(C#N)\C#N)=O)S5)=C8)=C8N9C(CCCCCCCC)CCCCCCCC)C9=C4 | 13.775509960169446 | 13.775509960169446 | 0.07302755865721 | -0.187598689 | 0.04498842746503401 | 14.041666666666666 | 978.2999999999989 | 922.8599999999996 | 977.3797179999999 | 356 | 0.19389527970896028 | -0.337313882 | 0.3373138822941995 | 0.19389527970896028 | 0.5 | 0.8888888888888888 | 1.2916666666666667 | 32.13475038220918 | 9.989309221434063 | 2.336340642344371 | -2.22321999 | 2.449220333634015 | -2.09404963 | 7.16332755799051 | 0.10315850839822975 | 4.246550423760868 | 1.1254162981673326 | 3297.1312829901476 | 50.14067770801288 | 40.89291172894903 | 42.52590489080448 | 35.31145660608107 | 25.412130716169024 | 27.045123878024476 | 18.817251525034344 | 21.04796166833515 | 14.204649304487061 | 16.3673180660439 | 10.619230389040228 | 12.514618775037974 | -7.66 | 2.1153585984059788e+16 | 49.32648465923176 | 22.610490830228027 | 9.846850616105172 | 430.15946149211743 | 4.567099647791355 | 35.42309431130763 | 11.566489892729878 | 0 | 0 | 0 | 9.589074368143644 | 0 | 21.047566218953946 | 22.673571755869474 | 163.69373869603274 | 83.64569183707744 | 69.74219913655381 | 11.033401435232523 | 9.589074368143644 | 79.34416078656776 | 21.047566218953946 | 4.567099647791355 | 0 | 109.78081794949337 | 0 | 163.49512570677666 | 0 | 45.15808262196568 | 0 | 0 | 0 | 22.673571755869474 | 16.133589540521232 | 0 | 45.32445147012304 | 151.3779926718276 | 131.4870253525861 | 65.985296508765 | 134.23 | 0 | 30.636640587097588 | 0 | 28.754539782016376 | 44.54622408706505 | 56.31877824990323 | 86.01406609342223 | 59.07177416663914 | 60.694393738683296 | 66.94551059486548 | 0 | 2.6352578117703964 | 3.174984615338964 | 31.377801647354577 | 42.045150126293706 | 8.128610210149594 | -0.375197378 | 44.54646164493928 | 20.60567800446213 | 4.527919983870912 | 0.2698412698412698 | 72 | 0 | 7 | 2 | 0 | 2 | 4 | 3 | 7 | 9 | 0 | 9 | 19 | 0 | 0 | 9 | 17.455119999999987 | 294.88400000000007 | 1 | 2
1010 | O=C(OCC)/C(C#N)=C/C1=CC=C(C2=CC(C3(CCCCCCCC)CCCCCCCC)=C(C=C2)C(C3=C4)=CC=C4C5=CC=C(/C=C(C(OCC)=O)\C#N)S5)S1 | 12.360780835088057 | 12.360780835088057 | 0.0006790700356449353 | -0.59942911 | 0.033951172496309974 | 13.087719298245615 | 801.1310000000004 | 744.6830000000001 | 800.3681502720001 | 298 | 0.3484202577590607 | -0.461867372 | 0.4618673719533949 | 0.3484202577590607 | 0.5789473684210527 | 0.9824561403508771 | 1.368421052631579 | 32.13474844001726 | 9.697858639200744 | 2.4241866250547237 | -2.332199723 | 2.558895172647916 | -2.253966569 | 7.162850958523634 | -0.138362545 | 3.9589732433175273 | 1.573913074316283 | 1987.8235415617116 | 40.62453432899735 | 34.08582866304336 | 35.71882182489881 | 27.81309058034075 | 20.895226419328097 | 22.52821958118355 | 14.822969397977568 | 17.05367954127838 | 10.90204765747772 | 13.064716419034564 | 8.026612308730618 | 9.922000694728348 | -4.76 | 4970228244613.801 | 43.364144845601764 | 21.67823162707398 | 10.80268217599333 | 347.4169904001547 | 9.473725907600098 | 23.284651685723084 | 0 | 0 | 0 | 11.938610575903699 | 0 | 9.589074368143644 | 10.523783109476973 | 22.673571755869474 | 115.16280214833985 | 108.62006921985268 | 24.923579244201974 | 13.213763929025836 | 19.06280027574374 | 46.76422254544094 | 10.523783109476973 | 0 | 0 | 123.00144198912344 | 13.213763929025836 | 92.69107711555125 | 0 | 44.14654297977513 | 0 | 0 | 0 | 22.673571755869474 | 25.152374504929536 | 24.47779074514052 | 22.66222573506152 | 138.46764889052326 | 71.80987974475464 | 44.16014056785834 | 100.18 | 11.938610575903699 | 20.112857477620615 | 0 | 29.77496345856115 | 0 | 56.31877824990322 | 86.4620221960481 | 48.67308636891848 | 24.271176762507768 | 62.37841094707413 | 9.473725907600098 | 10.200664371223493 | 3.1543754111453044 | 28.575933616319766 | 19.302427748026382 | 7.514853782262717 | -1.19885822 | 26.011488847723527 | 20.24337629241939 | 8.445738150399894 | 0.42857142857142855 | 57 | 0 | 6 | 1 | 0 | 1 | 2 | 2 | 4 | 8 | 0 | 8 | 22 | 0 | 0 | 5 | 13.851459999999971 | 235.71599999999927 | 0 | 2
1011 | O=C(/C(S1)=C/C2=CC=C(C3=CC(C4(CCCCCCCC)CCCCCCCC)=C(C=C3)C(C4=C5)=CC=C5C6=CC=C(/C=C7SC(N(CC)C\7=O)=S)S6)S2)N(CC)C1=S | 13.017562067323832 | 13.017562067323832 | 0.0073732056565485316 | -0.074645337 | 0.05000605983307567 | 17.35593220338983 | 897.401 | 840.9530000000001 | 896.2666050320001 | 310 | 0.2656998712162081 | -0.293173611 | 0.29317361145463333 | 0.2656998712162081 | 0.5423728813559322 | 0.9491525423728814 | 1.3389830508474576 | 32.18341015120443 | 9.697859045357378 | 2.426608795794908 | -2.332200425 | 2.560637889902638 | -2.267606861 | 8.26793596017401 | -0.122328042 | 4.058321284866324 | 1.2499293558562161 | 2104.5313288393927 | 41.51972184338276 | 34.902325243971084 | 39.801304729537435 | 28.703407470607967 | 21.71404185859983 | 25.79652476323846 | 15.894335684548258 | 21.476577006241396 | 12.023605196589275 | 16.941830480336957 | 8.854425246375031 | 13.64916310203247 | -2.86 | 19543502694699.27 | 44.20418970048944 | 20.34033049332517 | 9.632642617194943 | 378.87652615669197 | 0 | 8.641068171117942 | 0 | 0 | 11.814359458703011 | 0 | 19.388893829844598 | 0 | 0 | 22.673571755869474 | 163.12231893321547 | 108.62006921985268 | 38.013092056027126 | 9.810273027780093 | 9.589074368143644 | 103.24055638423381 | 0 | 9.799819461700956 | 0 | 123.00144198912342 | 13.08951281182515 | 91.35514108319279 | 0 | 32.00810035419058 | 0 | 0 | 0 | 70.63308854074509 | 43.344759903347054 | 15.004064837540422 | 0 | 138.46764889052326 | 70.47394371239619 | 44.16014056785834 | 40.620000000000005 | 0 | 9.589074368143644 | 0 | 17.22934992809979 | 31.540854010723187 | 22.595937633254614 | 143.70863271147894 | 32.47339121757043 | 25.999514613049012 | 74.51114508399735 | 24.43574688609339 | 1.2760304237770215 | 17.28544952983942 | 35.385499362715194 | 0 | 8.118220642098814 | 0.014746411313097507 | 23.148663166268914 | 21.63832200906756 | 9.716401788253314 | 0.42857142857142855 | 59 | 0 | 4 | 1 | 2 | 3 | 2 | 2 | 4 | 8 | 0 | 10 | 20 | 2 | 2 | 7 | 15.353499999999965 | 266.3759999999996 | 0 | 2
1012 | O=C(C(C=CC=C1)=C1C/2=C(C#N)/C#N)C2=C/C(S3)=CC=C3C4=CC=C(C(C=CC(C5=CC=C(/C=C6C(C(C=CC=C7)=C7C\6=C(C#N)\C#N)=O)S5)=C8)=C8C9(CCCCCCCC)CCCCCCCC)C9=C4 | 13.790975261211427 | 13.790975261211427 | 0.06793262798559896 | -0.212509708 | 0.047906581400933554 | 14.95774647887324 | 963.284999999999 | 908.8529999999996 | 962.368819 | 350 | 0.19389527970896028 | -0.288564945 | 0.2885649447136138 | 0.19389527970896028 | 0.4647887323943662 | 0.8450704225352113 | 1.2394366197183098 | 32.134750242926614 | 9.697858280156021 | 2.4285404664359085 | -2.332202527 | 2.5630737228341935 | -2.253966314 | 7.163228049731484 | 0.10315850839741436 | 4.23035354773933 | 1.1060250478060878 | 3139.578525526209 | 49.485977169633635 | 40.36834786425945 | 42.0013410261149 | 34.779417075529516 | 25.097328431180724 | 26.730321593036177 | 18.855051689241865 | 21.08576183254268 | 14.527650850533677 | 16.690319612090512 | 11.028594763144026 | 12.923983149141765 | -7.46 | 1.2560406078203156e+16 | 48.55848099352487 | 21.672442990287994 | 9.353885537296748 | 425.4282635735721 | 0 | 35.42309431130763 | 11.566489892729878 | 0 | 0 | 0 | 9.589074368143644 | 0 | 21.047566218953946 | 22.673571755869474 | 163.69373869603274 | 105.89949780386543 | 58.34290034787303 | 0 | 9.589074368143644 | 57.53831092240565 | 21.047566218953946 | 0 | 0 | 109.15396758974218 | 0 | 174.62202869017068 | 0 | 56.28498560535967 | 0 | 0 | 0 | 22.673571755869474 | 11.566489892729878 | 5.41499046939678 | 45.32445147012304 | 156.46305482607366 | 131.4870253525861 | 55.30634962799687 | 129.29999999999998 | 0 | 30.636640587097588 | 0 | 28.127689422265195 | 44.54622408706505 | 56.31877824990323 | 86.4620221960481 | 46.93904002971591 | 72.82712787560652 | 62.37841094707412 | 0 | 0 | 3.216212884424376 | 31.490632340342753 | 39.68588855984558 | 10.97833338483387 | -0.362676773 | 44.76245552636515 | 20.285178953384158 | 4.527308457019844 | 0.2698412698412698 | 71 | 0 | 6 | 3 | 0 | 3 | 4 | 2 | 6 | 8 | 0 | 8 | 18 | 0 | 0 | 9 | 17.07261999999998 | 289.0609999999999 | 0 | 2
1013 | O=C(N(C(CCCCC)CCCCC)C1=O)C2=CC=C(C3=C4C=CC1C32)C5=C(C(C=C6C(N(C(CCCCC)CCCCC)C7=O)=O)=C8C9=C6C7=CC=C9C%10=CC=C(C%11=O)C%12C%10=C8C=CC%12C(N%11C(CCCCC)CCCCC)=O)C=C%13C%14=C5C4=CC=C%14C(N(C(CCCCC)CCCCC)C%13=O)=O | 16.547765677896514 | 16.547765677896514 | 0.1872686077654082 | -0.685113845 | 0.027635939335441846 | 19.26923076923077 | 1399.9119999999991 | 1289.0319999999988 | 1398.8323664799998 | 546 | 0.2611723903295737 | -0.275111184 | 0.2751111840167905 | 0.2611723903295737 | 0.2980769230769231 | 0.625 | 1.0192307692307692 | 16.19248868906672 | 9.657066258352106 | 2.5283095149551156 | -2.442115333 | 2.552294838728743 | -2.548624191 | 6.369638059764077 | -0.152259722 | 0.6768839637453742 | 1.0823130957728864 | 4692.641487887714 | 72.77562324054539 | 63.38396362585195 | 63.38396362585195 | 50.740282040808765 | 41.23431970127676 | 41.23431970127676 | 31.86823534318726 | 31.86823534318726 | 25.306499271420368 | 25.306499271420368 | 20.081786984690176 | 20.081786984690176 | -8.12 | 1.1429272377598292e+31 | 72.80834395334287 | 31.136437957514172 | 12.17817389931707 | 615.4276039426379 | 0 | 0 | 0 | 11.814359458703011 | 35.443078376109035 | 0 | 57.95593639597648 | 0 | 0 | 0 | 270.2305115393435 | 151.767395445435 | 80.17563886477072 | 11.835812092322787 | 38.356297472574575 | 114.65131197786594 | 0 | 19.599638923401912 | 11.835812092322787 | 296.8593649400719 | 0 | 126.79340378302943 | 0 | 11.126902983393991 | 10.437299951209736 | 0 | 0 | 0 | 91.0244400748058 | 19.178148736287287 | 11.835812092322787 | 336.3777622933432 | 71.84849189824372 | 78.52077712644787 | 149.52 | 23.671624184645573 | 0 | 38.356297472574575 | 71.42480115140388 | 91.75510135988372 | 234.01900821778526 | 0 | 19.599638923401912 | 66.77830294493907 | 73.61795791802662 | 0 | 0 | 0 | 134.0148365122288 | 7.215248930332839 | 7.380080474057588 | -4.889391088 | 10.691816112532994 | 44.86915446611403 | 17.384921259409197 | 0.5217391304347826 | 104 | 0 | 12 | 4 | 4 | 8 | 6 | 0 | 6 | 8 | 0 | 12 | 37 | 2 | 2 | 14 | 20.344799999999996 | 420.9580000000015 | 0 | 8
1014 | O=C(/C(S/1)=C/C(C2=NSN=C32)=CC=C3C(S4)=CC5=C4C6=CC(C(C7=CC=C(CCCCCC)C=C7)(C8=CC=C(CCCCCC)C=C8)C9=C%10SC(C%11=CC=C(/C=C%12S/C(N(CC)C\%12=O)=C(C#N)\C#N)C%13=NSN=C%11%13)=C9)=C%10C=C6C5(C%14=CC=C(CCCCCC)C=C%14)C%15=CC=C(CCCCCC)C=C%15)N(CC)C1=C([N+]#[C-])\C#N | 14.106633205960811 | 14.106633205960811 | 0.09491381749739358 | -0.82852954 | 0.03137689654152273 | 13.589285714285714 | 1582.2079999999992 | 1493.5039999999983 | 1580.5415980559999 | 562 | 0.2944143181736128 | -0.307394023 | 0.30739402341445926 | 0.2944143181736128 | 0.4107142857142857 | 0.7589285714285714 | 1.0892857142857142 | 32.14363279664138 | 9.653196125078136 | 2.532001301898411 | -2.355044255 | 2.6622011134806405 | -2.308750777 | 7.1956667615580105 | 0.6655433969540121 | 1.502454019445176 | 1.0016218409592457 | 5762.397681215247 | 77.62523012439242 | 64.30557846374475 | 69.20455794931111 | 54.9139104453851 | 39.788673988302634 | 44.51525379869399 | 29.609434190015563 | 34.832025012226104 | 22.853981213292503 | 28.563846998312297 | 17.07843150313934 | 22.993541669217848 | -10.12 | 7.977980701573528e+34 | 77.2115214613239 | 34.06523983345293 | 14.02434214071839 | 678.7111050045617 | 4.567099647791355 | 43.53088985757087 | 5.573104530069267 | 0 | 16.815573103159846 | 0 | 14.156174015934997 | 10.106904236321121 | 28.01794303514277 | 45.34714351173895 | 226.07214964310685 | 179.51987675406156 | 54.85190755341833 | 55.99240518675829 | 0 | 114.29250512939409 | 15.78567466421546 | 26.62835922124851 | 0 | 193.87834940728274 | 0 | 273.9962239729635 | 0 | 59.97005868 | 29.508869506843638 | 0 | 0 | 68.80351820213617 | 26.62835922124851 | 49.602780242322744 | 40.56547549214916 | 222.16389004871795 | 155.1818840112223 | 92.09639435043371 | 171.29 | 10.82998093879356 | 25.3747490323591 | 0 | 22.388677633229115 | 42.51324996379729 | 140.5380212190979 | 173.82667404185543 | 0 | 79.01348444421852 | 166.00003698650056 | 24.066296815222685 | 24.634221252071946 | 8.232335789370735 | 36.177730057831376 | 29.868906447726914 | 21.062866727373716 | 0 | 62.97920741243411 | 26.533643842616797 | 21.17775513724107 | 0.3191489361702128 | 112 | 0 | 12 | 2 | 0 | 2 | 7 | 6 | 13 | 17 | 0 | 18 | 30 | 0 | 0 | 15 | 21.263130000000007 | 465.4030000000013 | 6 | 0
1015 | O=C(/C(S1)=C/C(C2=NSN=C32)=CC=C3C(S4)=CC=C4C5=CC(C(C6=CC=C(CCCCCC)C=C6)(C7=CC=C(CCCCCC)C=C7)C8=C9SC(C%10=CC=C(/C=C%11SC(N(CC)C\%11=O)=S)C%12=NSN=C%10%12)=C8)=C9C=C5)N(CC)C1=S | 13.346830413783792 | 13.346830413783792 | 0.06787606110218691 | -0.648728613 | 0.04427509436385182 | 16.050632911392405 | 1185.7169999999994 | 1129.2689999999993 | 1184.2230430319999 | 398 | 0.2656713521312396 | -0.293174031 | 0.29317403123514235 | 0.2656713521312396 | 0.4936708860759494 | 0.9873417721518988 | 1.4936708860759493 | 32.1836597200537 | 9.671268231952011 | 2.479471714809431 | -2.33675894 | 2.607877533326647 | -2.281193524 | 8.267961179351753 | -0.122328483 | 3.0340739775165333 | 0.9854023371251117 | 3863.9887182590223 | 54.36429234714444 | 44.29805123566944 | 50.83002388309123 | 38.622460358438445 | 27.231500203031793 | 32.77457659435086 | 20.222391067036536 | 26.76679341895023 | 15.483737282781151 | 21.66542466318047 | 11.364038695257861 | 17.585698939471325 | -5.56 | 3.0772443238299735e+18 | 54.04967690612951 | 23.125565368261014 | 9.910619228617522 | 496.6750478011586 | 0 | 30.707871041582987 | 0 | 0 | 11.814359458703011 | 0 | 19.388893829844598 | 0 | 17.494159925665798 | 22.673571755869474 | 185.2610598802755 | 120.45588131217546 | 54.85190755341833 | 38.681638187574094 | 9.589074368143644 | 148.76373394509608 | 0 | 27.293979387366754 | 0 | 97.31815549741938 | 13.08951281182515 | 163.51249219366505 | 0 | 41.762394741593184 | 0 | 0 | 0 | 94.08946323114233 | 60.83891982901285 | 27.84570808339244 | 0 | 123.56913371574655 | 119.00488026008912 | 75.98123782572598 | 92.18 | 5.41499046939678 | 9.589074368143644 | 0 | 11.814359458703011 | 31.540854010723187 | 77.35714515590594 | 142.16802520816785 | 21.136605339635693 | 37.336300490983746 | 123.04208163169028 | 41.92990681175919 | 20.49692830975984 | 19.741001307381346 | 35.65874392121761 | 0 | 16.420755660894393 | -0.135777134 | 41.49094438365575 | 15.73920339765756 | 9.504866820411381 | 0.2698412698412698 | 79 | 0 | 8 | 1 | 2 | 3 | 5 | 4 | 9 | 14 | 0 | 16 | 19 | 2 | 2 | 12 | 17.870899999999985 | 344.55200000000076 | 4 | 2
1016 | O=C(/C(S1)=C/C(C2=NSN=C32)=CC=C3C(S4)=CC=C4C5=CC(C(C6=CC=C(CCCCCC)C=C6)(C7=CC=C(CCCCCC)C=C7)C8=C9SC(C%10=CC=C(/C=C%11SC(N(CCCCCC)C\%11=O)=S)C%12=NSN=C%10%12)=C8)=C9C=C5)N(CCCCCC)C1=S | 13.80341370182194 | 13.80341370182194 | 0.026201780454659485 | -0.653504835 | 0.028155692795267053 | 15.67816091954023 | 1297.9329999999995 | 1225.356999999999 | 1296.348244 | 446 | 0.2656810827006023 | -0.29289372 | 0.29289372020862603 | 0.2656810827006023 | 0.4482758620689655 | 0.9080459770114943 | 1.4137931034482758 | 32.18366190080779 | 9.671268224337704 | 2.4801510312113324 | -2.336758975 | 2.6084685975974984 | -2.285020084 | 8.267984875229157 | -0.122531624 | 1.5453142255587557 | 0.938614861293436 | 4017.6797631839927 | 60.02114659663681 | 49.95490548516181 | 56.4868781325836 | 42.622460358438445 | 31.231500203031793 | 36.774576594350876 | 23.15846947406246 | 29.702871825976153 | 17.321829893450822 | 23.50351727385014 | 12.597679109616365 | 18.66808994600562 | -5.56 | 6.0503776171667575e+22 | 61.66830550406957 | 28.086234999872964 | 12.568654706062254 | 547.5945847163314 | 0 | 30.707871041582987 | 0 | 0 | 11.814359458703011 | 0 | 19.388893829844598 | 0 | 17.494159925665798 | 22.673571755869474 | 237.63346401721284 | 119.45005015864625 | 54.85190755341833 | 38.681638187574094 | 9.589074368143644 | 148.76373394509608 | 0 | 27.293979387366754 | 0 | 148.6847284808275 | 13.08951281182515 | 163.51249219366505 | 0 | 41.762394741593184 | 0 | 0 | 0 | 94.08946323114233 | 60.83891982901285 | 27.84570808339244 | 0 | 174.93570669915468 | 119.00488026008912 | 75.98123782572598 | 92.18 | 5.41499046939678 | 9.589074368143644 | 0 | 11.814359458703011 | 31.540854010723187 | 123.84657094561274 | 147.04517240186914 | 21.136605339635693 | 23.488826091602498 | 136.88955603107152 | 41.92990681175919 | 20.8002542873541 | 20.247616343322804 | 36.899995650354946 | 0 | 16.547259728393048 | -0.052428573 | 41.763706699137 | 24.467972687323286 | 10.242289843797632 | 0.352112676056338 | 87 | 0 | 8 | 1 | 2 | 3 | 5 | 4 | 9 | 14 | 0 | 16 | 27 | 2 | 2 | 12 | 20.99170000000002 | 381.48800000000097 | 4 | 2
1017 | O=C(N(CCCCCCCC)C1=O)C2=CC=CC3=C2C1=CC=C3C4=CC=C(C#CC(S5)=CC=C5C6=CC=C7C8=C6C=CC=C8C(N(CCCCCCCC)C7=O)=O)S4 | 13.617606788382936 | 13.617606788382936 | 0.20658620788658633 | -0.206586208 | 0.05546353960268861 | 13.551724137931034 | 805.0779999999996 | 756.694 | 804.3055500160001 | 294 | 0.2608855292189896 | -0.274351687 | 0.2743516866309725 | 0.2608855292189896 | 0.41379310344827586 | 0.7758620689655172 | 1.1896551724137931 | 32.13475083777033 | 9.90468045747053 | 2.342623092517089 | -2.27440365 | 2.406760312887138 | -2.404400004 | 7.163664279923452 | 0.059201652845084975 | 3.9249121679880075 | 0.9884340551580193 | 2398.712077774835 | 40.174422381762014 | 33.32631563904951 | 34.95930880090496 | 28.388580448408845 | 20.954857729066553 | 22.587850890922006 | 15.414848570744972 | 17.58240248371862 | 11.505864268977147 | 13.573798685043243 | 8.451593768011014 | 10.249805232809603 | -5.36 | 19312783583218.055 | 39.46508824464785 | 17.641550018799737 | 7.6592042587656195 | 348.42878668409026 | 0 | 0 | 0 | 0 | 23.628718917406022 | 0 | 28.97796819798824 | 0 | 0 | 22.673571755869474 | 114.45389303941103 | 95.11279984357978 | 55.87006159494532 | 9.754294387402599 | 19.178148736287287 | 67.84718753113468 | 0 | 9.799819461700956 | 0 | 90.89733387449338 | 13.08951281182515 | 116.93723931265316 | 0 | 32.72206600850788 | 0 | 0 | 0 | 22.673571755869474 | 46.51805119093213 | 0 | 11.840868637711289 | 142.08358296497127 | 84.92913895846256 | 42.42609422865577 | 74.76 | 0 | 19.178148736287287 | 0 | 23.628718917406022 | 35.34331877861313 | 90.70531835361443 | 48.32474919925701 | 22.673571755869474 | 72.79640482153933 | 37.821077174015755 | 0 | 0 | 3.1763106600728017 | 61.20107327520235 | 3.267379959224573 | 4.308041018926677 | 5.882711490592672 | 27.420958191859338 | 13.121429323330156 | 5.288762747458103 | 0.32 | 58 | 0 | 6 | 0 | 2 | 2 | 4 | 2 | 6 | 6 | 0 | 8 | 16 | 0 | 0 | 8 | 12.762799999999977 | 237.9879999999993 | 0 | 4
1018 | O=C(N(CCCCCCCCCCCCCC)C1=O)C2=CC=CC3=C2C1=CC=C3C4=CC=C(C#CC(S5)=CC=C5C6=CC=C7C8=C6C=CC=C8C(N(CCCCCCCCCCCCCC)C7=O)=O)S4 | 13.817527687982622 | 13.817527687982622 | 0.19646428146851735 | -0.196464281 | 0.027885112357650545 | 13.285714285714286 | 973.401999999999 | 900.8259999999996 | 972.4933507840001 | 366 | 0.2608855292189896 | -0.274351687 | 0.2743516866309725 | 0.2608855292189896 | 0.34285714285714286 | 0.6428571428571429 | 0.9857142857142858 | 32.13475241396099 | 9.90464172984248 | 2.343795649046346 | -2.274445218 | 2.4087471046821682 | -2.404401489 | 7.163698171498986 | 0.05920121763586422 | 4.0641875906599525 | 0.8606983685872575 | 2604.6830994812353 | 48.65970375600057 | 41.81159701328807 | 43.444590175143524 | 34.38858044840886 | 26.954857729066553 | 28.587850890922006 | 19.657489257864246 | 21.825043170837898 | 14.50586426897715 | 16.573798685043243 | 10.572914111570661 | 12.37112557636924 | -5.36 | 6439100101673875.0 | 51.009437609288454 | 25.66418882199371 | 12.20554928944839 | 424.8080920568494 | 0 | 0 | 0 | 0 | 23.628718917406022 | 0 | 28.97796819798824 | 0 | 0 | 22.673571755869474 | 191.50375251452323 | 95.11279984357978 | 55.87006159494532 | 9.754294387402599 | 19.178148736287287 | 67.84718753113468 | 0 | 9.799819461700956 | 0 | 167.94719334960556 | 13.08951281182515 | 116.93723931265316 | 0 | 32.72206600850788 | 0 | 0 | 0 | 22.673571755869474 | 46.51805119093213 | 0 | 11.840868637711289 | 219.13344244008343 | 84.92913895846256 | 42.42609422865577 | 74.76 | 0 | 19.178148736287287 | 0 | 23.628718917406022 | 35.34331877861313 | 90.70531835361443 | 125.37460867436917 | 22.673571755869474 | 72.79640482153933 | 37.821077174015755 | 0 | 0 | 3.196575971221854 | 62.07905431194074 | 3.296962804139077 | 4.356057440771479 | 5.976300392926312 | 27.649570786278975 | 29.68416826670806 | 5.427976692680165 | 0.45161290322580644 | 70 | 0 | 6 | 0 | 2 | 2 | 4 | 2 | 6 | 6 | 0 | 8 | 28 | 0 | 0 | 8 | 17.443999999999974 | 293.3919999999999 | 0 | 4
1019 | O=C(N(CC(CCCCCC)CCCCCCCC)C1=O)C2=CC=CC3=C2C1=CC=C3C4=CC=C(C#CC(S5)=CC=C5C6=CC=C7C8=C6C=CC=C8C(N(CC(CCCCCC)CCCCCCCC)C7=O)=O)S4 | 14.275250964726272 | 14.275250964726272 | 0.17419607878197918 | -0.174196079 | 0.02559037254644901 | 14.108108108108109 | 1029.5099999999989 | 948.8699999999994 | 1028.555951 | 390 | 0.2608953559308364 | -0.274070167 | 0.27407016715339844 | 0.2608953559308364 | 0.36486486486486486 | 0.6756756756756757 | 1.0405405405405406 | 32.13475294128192 | 9.886841357690113 | 2.362911693347329 | -2.307268056 | 2.4152730353247716 | -2.427614956 | 7.163710803115277 | 0.05625114368403687 | 4.108599359405417 | 0.9591828360229295 | 2708.006955284543 | 51.814404294379806 | 44.96629755166732 | 46.59929071352277 | 36.25228375356512 | 28.81856103422282 | 30.451554196078273 | 21.340855036422877 | 23.50840894939653 | 15.780565582594512 | 17.848499998660603 | 11.593049088915603 | 13.39126055371418 | -5.36 | 3.785742745900202e+16 | 54.888508829013055 | 27.43330385115357 | 13.172374214784016 | 450.26786051443577 | 0 | 0 | 0 | 0 | 23.628718917406022 | 0 | 28.97796819798824 | 0 | 0 | 22.673571755869474 | 192.50958366805244 | 119.79025518175459 | 55.87006159494532 | 9.754294387402599 | 19.178148736287287 | 67.84718753113468 | 0 | 9.799819461700956 | 11.835812092322787 | 181.7946677489868 | 13.08951281182515 | 116.93723931265316 | 0 | 32.72206600850788 | 0 | 0 | 0 | 22.673571755869474 | 46.51805119093213 | 0 | 23.67668073003407 | 232.9809168394647 | 84.92913895846256 | 42.42609422865577 | 74.76 | 0 | 19.178148736287287 | 0 | 23.628718917406022 | 47.179130870935914 | 103.54696159946644 | 102.7331459668162 | 32.47339121757043 | 72.79640482153933 | 51.668551573396996 | 0 | 0 | 3.2181969884188835 | 64.11106405086034 | 3.3344868918283894 | 4.428437805476474 | 6.757503264459563 | 27.986789396046866 | 28.56028640384244 | 9.93656853240039 | 0.48484848484848486 | 74 | 0 | 6 | 0 | 2 | 2 | 4 | 2 | 6 | 6 | 0 | 8 | 30 | 0 | 0 | 8 | 18.716199999999986 | 311.72000000000025 | 0 | 4
1020 | O=C(C(C=CC=C1)=C1C/2=C(C#N)\C#N)C2=C/C(S3)=CC=C3C4=CC=C5C(C(CCCCCC)(CCCCCC)C6=C5SC(/C=C7C(C(C=CC=C8)=C8C\7=C(C#N)/C#N)=O)=C6)=C4 | 13.902582046933933 | 13.902582046933933 | 0.06335854020696208 | -0.24008166 | 0.06597094428346081 | 15.508196721311476 | 831.0790000000001 | 788.7429999999999 | 830.2749186 | 298 | 0.19389528108977608 | -0.288564945 | 0.2885649447136138 | 0.19389528108977608 | 0.5573770491803278 | 1.0819672131147542 | 1.6065573770491803 | 32.1347492604734 | 9.703351229892178 | 2.4415059361205107 | -2.323812393 | 2.5823862860868534 | -2.250189237 | 7.166658196250686 | 0.10315848653939251 | 4.095206584138662 | 1.230943288763611 | 2894.7077916604953 | 42.67442238176201 | 34.23051966275476 | 35.86351282461021 | 29.81309058034074 | 21.02596122613481 | 22.658954387990256 | 15.870027899466614 | 18.06915992760385 | 12.302371421960355 | 14.499060874389183 | 9.407513190715449 | 11.59666838937195 | -6.68 | 75549258162139.77 | 41.071044747667 | 17.502246887956055 | 7.234966167239112 | 364.9114009099221 | 0 | 35.42309431130763 | 11.566489892729878 | 0 | 0 | 0 | 9.589074368143644 | 0 | 21.047566218953946 | 22.673571755869474 | 125.87771806740547 | 82.6398606835482 | 58.342900347873034 | 0 | 9.589074368143644 | 57.53831092240564 | 21.047566218953946 | 0 | 0 | 83.47068109803814 | 0 | 150.3565604163242 | 0 | 45.15808262196568 | 0 | 0 | 0 | 22.673571755869474 | 11.566489892729878 | 5.41499046939678 | 45.32445147012304 | 130.77976833436958 | 107.22155707873965 | 44.17944664460288 | 129.29999999999998 | 0 | 30.636640587097588 | 0 | 28.127689422265192 | 44.54622408706505 | 71.56146605620899 | 34.40914491464431 | 46.93904002971592 | 66.7607608071449 | 44.179309741689295 | 0 | 0 | 3.25148340554809 | 31.606212383955228 | 39.574825669838674 | 8.309792343363561 | -0.364792976 | 35.59681560494259 | 14.804443286677836 | 4.471220282078779 | 0.24528301886792453 | 61 | 0 | 6 | 3 | 0 | 3 | 3 | 2 | 5 | 8 | 0 | 8 | 13 | 0 | 0 | 8 | 13.84521999999997 | 245.1569999999994 | 0 | 2
1021 | CCCCCCC(C=C1)=CC=C1C2(C3=CC=C(CCCCCC)C=C3)C4=CC5=C(C(C6=C5SC7=C6SC(C8=CC=C(/C=C9S/C(N(CC)C\9=O)=C(C#N)/C#N)C%10=NSN=C%108)=C7)(C%11=CC=C(CCCCCC)C=C%11)C%12=CC=C(CCCCCC)C=C%12)C=C4C%13=C2C(SC(C%14=CC=C(/C=C%15S/C(N(CC)C\%15=O)=C(C#N)/C#N)C%16=NSN=C%16%14)=C%17)=C%17S%13 | 14.027239991425766 | 14.027239991425766 | 0.0891876281025703 | -0.798956112 | 0.03914900118130769 | 13.338983050847459 | 1694.385999999999 | 1605.6819999999987 | 1692.4857400559993 | 590 | 0.2685899762232289 | -0.297532081 | 0.29753208094583206 | 0.2685899762232289 | 0.3728813559322034 | 0.6949152542372882 | 1 | 32.14537627920901 | 9.653578185611385 | 2.545176516342668 | -2.355772474 | 2.685003606514372 | -2.30874992 | 7.320486426939559 | 0.6656115882248058 | 1.488527618568906 | 0.9132754410018241 | 6400.483441209302 | 81.34884476352403 | 67.12207504467246 | 73.6540476920943 | 57.88023694057388 | 41.63156377148037 | 47.991136743727196 | 31.149351098993996 | 38.47633960385102 | 24.077291934867695 | 32.36487290366716 | 18.120879486505746 | 27.106637656494083 | -10.2 | 1.756163673823869e+39 | 80.22689365566957 | 34.62989452413037 | 14.028998015667007 | 719.1451891222591 | 0 | 55.669332483155415 | 11.146209060138535 | 0 | 11.118533790104015 | 0 | 18.723273663726353 | 0 | 38.541726144619744 | 68.02071526760842 | 226.07214964310683 | 168.39297377066748 | 75.37865036975052 | 52.75088681734733 | 0 | 155.6418217681534 | 21.047566218953946 | 26.62835922124851 | 0 | 193.8783494072827 | 0 | 262.57907440182385 | 0 | 66.03927999276227 | 29.508869506843638 | 0 | 0 | 91.47708995800565 | 26.62835922124851 | 49.602780242322744 | 45.32445147012304 | 222.16389004871795 | 155.18188401122234 | 105.92712655174093 | 190.71999999999997 | 10.82998093879356 | 30.636640587097588 | 0 | 22.26474285024255 | 42.51324996379729 | 140.53802121909789 | 192.62635370773182 | 0 | 107.7562775128803 | 161.15502430491793 | 17.494159925665798 | 29.31915336498426 | 12.086903547999718 | 32.7464031391456 | 39.69108033713411 | 21.940582694357882 | 0 | 65.55178536979119 | 26.707316779338164 | 13.456774767249069 | 0.30612244897959184 | 118 | 0 | 12 | 2 | 0 | 2 | 7 | 8 | 15 | 20 | 0 | 20 | 30 | 0 | 0 | 17 | 23.339320000000036 | 495.18000000000114 | 6 | 0
1022 | CCCCCCC(C=C1)=CC=C1C2(C3=CC=C(CCCCCC)C=C3)C4=CC5=C(C(C6=C5SC7=C6SC(C8=CC=C(/C=C9S/C(N(CCCC)C\9=O)=C(C#N)/C#N)C%10=NSN=C%108)=C7)(C%11=CC=C(CCCCCC)C=C%11)C%12=CC=C(CCCCCC)C=C%12)C=C4C%13=C2C(SC(C%14=CC=C(/C=C%15S/C(N(CCCC)C\%15=O)=C(C#N)/C#N)C%16=NSN=C%16%14)=C%17)=C%17S%13 | 14.31254133887097 | 14.31254133887097 | 0.0710077433381564 | -0.801246247 | 0.0350717967574814 | 13.295081967213115 | 1750.493999999999 | 1653.7259999999985 | 1748.5483403119993 | 614 | 0.26859969851717336 | -0.297251949 | 0.29725194866474697 | 0.26859969851717336 | 0.36065573770491804 | 0.680327868852459 | 0.9918032786885246 | 32.145378150788304 | 9.653578185606342 | 2.5455089951046603 | -2.355772474 | 2.6853186209683324 | -2.316800812 | 7.3205105262515975 | 0.6093026845394257 | 1.4874177418029766 | 0.9059055441635935 | 6478.784305184915 | 84.17727188827024 | 69.95050216941866 | 76.4824748168405 | 59.88023694057388 | 43.63156377148037 | 49.9911367437272 | 32.67121594364682 | 39.998204448503856 | 24.915384545537364 | 33.20296551433682 | 18.585089346360462 | 27.495222812436687 | -10.2 | 2.1339748559843272e+40 | 84.0348862781978 | 37.081050098767385 | 15.264745069834326 | 744.6049575798457 | 0 | 55.669332483155415 | 11.146209060138535 | 0 | 11.118533790104015 | 0 | 18.723273663726353 | 0 | 38.541726144619744 | 68.02071526760842 | 252.7612672883401 | 167.38714261713827 | 75.37865036975052 | 52.75088681734733 | 0 | 155.6418217681534 | 21.047566218953946 | 26.62835922124851 | 0 | 219.56163589898676 | 0 | 262.57907440182385 | 0 | 66.03927999276227 | 29.508869506843638 | 0 | 0 | 91.47708995800565 | 26.62835922124851 | 49.602780242322744 | 45.32445147012304 | 247.84717654042203 | 155.18188401122234 | 105.92712655174093 | 190.71999999999997 | 10.82998093879356 | 30.636640587097588 | 0 | 22.26474285024255 | 42.51324996379729 | 143.54773595493245 | 206.1657261680186 | 9.13419929558271 | 81.7760689765758 | 187.1352328412224 | 17.494159925665798 | 29.725350529303824 | 12.17714133308614 | 33.33057415803168 | 40.23944718823185 | 22.11708763765583 | 0 | 65.89608417816305 | 29.931624349702826 | 14.082690625824819 | 0.3333333333333333 | 122 | 0 | 12 | 2 | 0 | 2 | 7 | 8 | 15 | 20 | 0 | 20 | 34 | 0 | 0 | 17 | 24.899720000000052 | 513.6480000000013 | 6 | 0
1023 | CCCCCCC(C=C1)=CC=C1C2(C3=CC=C(CCCCCC)C=C3)C4=CC5=C(C(C6=C5SC7=C6SC(C8=CC=C(/C=C9S/C(N(CCCCCC)C\9=O)=C(C#N)/C#N)C%10=NSN=C%108)=C7)(C%11=CC=C(CCCCCC)C=C%11)C%12=CC=C(CCCCCC)C=C%12)C=C4C%13=C2C(SC(C%14=CC=C(/C=C%15S/C(N(CCCCCC)C\%15=O)=C(C#N)/C#N)C%16=NSN=C%16%14)=C%17)=C%17S%13 | 14.479709870508316 | 14.479709870508316 | 0.06200334264904961 | -0.803165822 | 0.03365122312098859 | 13.253968253968255 | 1806.6019999999992 | 1701.7699999999984 | 1804.6109405679993 | 638 | 0.26859969982623116 | -0.297251768 | 0.2972517681799717 | 0.26859969982623116 | 0.3492063492063492 | 0.6587301587301587 | 0.9682539682539683 | 32.14538002254177 | 9.653578185605879 | 2.5458065020176215 | -2.355772475 | 2.6856569888811848 | -2.317344527 | 7.320534378886574 | 0.567747746615931 | 1.4852078434317102 | 0.8932092759196928 | 6557.157511001342 | 87.00569901301644 | 72.77892929416484 | 79.31090194158669 | 61.88023694057387 | 45.63156377148037 | 51.991136743727196 | 34.08542950601992 | 41.41241801087695 | 25.915384545537364 | 34.20296551433681 | 19.34602176868688 | 28.256155234763103 | -10.2 | 1.4587215968391998e+42 | 87.85399499402462 | 39.583926062956834 | 16.548709108039947 | 770.0647260374323 | 0 | 55.669332483155415 | 11.146209060138535 | 0 | 11.118533790104015 | 0 | 18.723273663726353 | 0 | 38.541726144619744 | 68.02071526760842 | 278.44455378004403 | 167.38714261713827 | 75.37865036975052 | 52.75088681734733 | 0 | 155.6418217681534 | 21.047566218953946 | 26.62835922124851 | 0 | 245.24492239069085 | 0 | 262.57907440182385 | 0 | 66.03927999276227 | 29.508869506843638 | 0 | 0 | 91.47708995800565 | 26.62835922124851 | 49.602780242322744 | 45.32445147012304 | 273.530463032126 | 155.18188401122234 | 105.92712655174093 | 190.71999999999997 | 10.82998093879356 | 30.636640587097588 | 0 | 22.26474285024255 | 42.51324996379729 | 145.7746477562393 | 229.62210085841585 | 9.13419929558271 | 57.49918372540671 | 211.4121180923915 | 17.494159925665798 | 29.937062669109437 | 12.232927310310263 | 33.675083031897415 | 40.60214177692029 | 22.21695600258389 | 0 | 66.13290579596686 | 34.39175165954644 | 14.311171753665395 | 0.3584905660377358 | 126 | 0 | 12 | 2 | 0 | 2 | 7 | 8 | 15 | 20 | 0 | 20 | 38 | 0 | 0 | 17 | 26.460120000000067 | 532.1160000000013 | 6 | 0
1024 | CCCCCCC(C=C1)=CC=C1C2(C3=CC=C(CCCCCC)C=C3)C4=CC5=C(C(C6=C5SC7=C6SC(C8=CC=C(/C=C9S/C(N(CCCCCCCC)C\9=O)=C(C#N)/C#N)C%10=NSN=C%108)=C7)(C%11=CC=C(CCCCCC)C=C%11)C%12=CC=C(CCCCCC)C=C%12)C=C4C%13=C2C(SC(C%14=CC=C(/C=C%15S/C(N(CCCCCCCC)C\%15=O)=C(C#N)/C#N)C%16=NSN=C%16%14)=C%17)=C%17S%13 | 14.590509315439473 | 14.590509315439473 | 0.056641951837268056 | -0.804795309 | 0.03326994354866248 | 13.215384615384615 | 1862.7099999999994 | 1749.8139999999983 | 1860.6735408239992 | 662 | 0.26859969982624027 | -0.297251768 | 0.29725176817448923 | 0.26859969982624027 | 0.3384615384615385 | 0.6384615384615384 | 0.9538461538461539 | 32.1453818952313 | 9.653578185605786 | 2.5460993964052903 | -2.355772475 | 2.6860057925606804 | -2.317381998 | 7.320558289741439 | 0.5475293408465872 | 1.4877429001217082 | 0.8766190733601432 | 6635.604566660155 | 89.83412613776264 | 75.60735641891105 | 82.1393290663329 | 63.88023694057387 | 47.63156377148037 | 53.991136743727196 | 35.49964306839302 | 42.82663157325004 | 26.91538454553736 | 35.2029655143368 | 20.053128549873442 | 28.963262015949656 | -10.2 | 6.676793469079505e+44 | 91.68328369928057 | 42.13611076748174 | 17.880008420111967 | 795.5244944950189 | 0 | 55.669332483155415 | 11.146209060138535 | 0 | 11.118533790104015 | 0 | 18.723273663726353 | 0 | 38.541726144619744 | 68.02071526760842 | 304.127840271748 | 167.38714261713827 | 75.37865036975052 | 52.75088681734733 | 0 | 155.6418217681534 | 21.047566218953946 | 26.62835922124851 | 0 | 270.9282088823948 | 0 | 262.57907440182385 | 0 | 66.03927999276227 | 29.508869506843638 | 0 | 0 | 91.47708995800565 | 26.62835922124851 | 49.602780242322744 | 45.32445147012304 | 299.21374952382996 | 155.18188401122234 | 105.92712655174093 | 190.71999999999997 | 10.82998093879356 | 30.636640587097588 | 0 | 22.26474285024255 | 42.51324996379729 | 158.61629100209132 | 242.4637441042679 | 9.13419929558271 | 57.49918372540671 | 211.4121180923915 | 17.494159925665798 | 30.075170290422317 | 12.272047709344486 | 33.90461994639199 | 40.861564619831015 | 22.283855534744188 | 0 | 66.3094979478646 | 39.36338133070419 | 14.429862620697195 | 0.38181818181818183 | 130 | 0 | 12 | 2 | 0 | 2 | 7 | 8 | 15 | 20 | 0 | 20 | 42 | 0 | 0 | 17 | 28.020520000000083 | 550.5840000000014 | 6 | 0
1025 | CCCCCCC(C=C1)=CC=C1C2(C3=CC=C(CCCCCC)C=C3)C4=CC5=C(C(C6=C5SC7=C6SC(C8=CC=C(/C=C9S/C(N(CCCCCC)C\9=O)=C(C#N)/C#N)C%10=NSN=C%108)=C7)(C%11=CC=C(CCCCCC)C=C%11)C%12=CC=C(CCCCCC)C=C%12)C=C4C%13=C2C(SC(C%14=CC=C(/C=C%15S/C(N(CCCCCC)C\%15=O)=C(C#N)/C#N)C%16=NSN=C%16%14)=C%17)=C%17S%13 | 14.479709870508316 | 14.479709870508316 | 0.06200334264904961 | -0.803165822 | 0.03365122312098859 | 13.253968253968255 | 1806.6019999999992 | 1701.7699999999984 | 1804.6109405679993 | 638 | 0.26859969982623116 | -0.297251768 | 0.2972517681799717 | 0.26859969982623116 | 0.3492063492063492 | 0.6587301587301587 | 0.9682539682539683 | 32.14538002254177 | 9.653578185605879 | 2.5458065020176215 | -2.355772475 | 2.6856569888811848 | -2.317344527 | 7.320534378886574 | 0.567747746615931 | 1.4852078434317102 | 0.8932092759196928 | 6557.157511001342 | 87.00569901301644 | 72.77892929416484 | 79.31090194158669 | 61.88023694057387 | 45.63156377148037 | 51.991136743727196 | 34.08542950601992 | 41.41241801087695 | 25.915384545537364 | 34.20296551433681 | 19.34602176868688 | 28.256155234763103 | -10.2 | 1.4587215968391998e+42 | 87.85399499402462 | 39.583926062956834 | 16.548709108039947 | 770.0647260374323 | 0 | 55.669332483155415 | 11.146209060138535 | 0 | 11.118533790104015 | 0 | 18.723273663726353 | 0 | 38.541726144619744 | 68.02071526760842 | 278.44455378004403 | 167.38714261713827 | 75.37865036975052 | 52.75088681734733 | 0 | 155.6418217681534 | 21.047566218953946 | 26.62835922124851 | 0 | 245.24492239069085 | 0 | 262.57907440182385 | 0 | 66.03927999276227 | 29.508869506843638 | 0 | 0 | 91.47708995800565 | 26.62835922124851 | 49.602780242322744 | 45.32445147012304 | 273.530463032126 | 155.18188401122234 | 105.92712655174093 | 190.71999999999997 | 10.82998093879356 | 30.636640587097588 | 0 | 22.26474285024255 | 42.51324996379729 | 145.7746477562393 | 229.62210085841585 | 9.13419929558271 | 57.49918372540671 | 211.4121180923915 | 17.494159925665798 | 29.937062669109437 | 12.232927310310263 | 33.675083031897415 | 40.60214177692029 | 22.21695600258389 | 0 | 66.13290579596686 | 34.39175165954644 | 14.311171753665395 | 0.3584905660377358 | 126 | 0 | 12 | 2 | 0 | 2 | 7 | 8 | 15 | 20 | 0 | 20 | 38 | 0 | 0 | 17 | 26.460120000000067 | 532.1160000000013 | 6 | 0
1026 | O=C(/C(S/1)=C/C2=CC=C(C3=NSN=C32)C4=CC=C(C5=CC=C(C=C5C6(CCCCCCCC)CCCCCCCC)C7=CC=C(/C=C8C(N(/C(S/8)=C(C#N)/C#N)CC)=O)C9=NSN=C97)C6=C4)N(CC)C1=C(C#N)/C#N | 13.597388849879076 | 13.597388849879076 | 0.0870621824310518 | -0.273731586 | 0.06637025897909873 | 12.906666666666666 | 1065.4329999999995 | 1008.9849999999992 | 1064.3470550319998 | 378 | 0.2685899762231724 | -0.297532081 | 0.2975320809458321 | 0.2685899762231724 | 0.5066666666666667 | 0.88 | 1.2666666666666666 | 32.14259811516487 | 9.695551005145454 | 2.4265582135226746 | -2.333312825 | 2.5595361714219735 | -2.308752715 | 7.075051224179116 | 0.3977459850259529 | 4.282029194374578 | 1.1721558181746967 | 3753.670659362888 | 52.64067770801285 | 42.66353742704302 | 45.92952375075392 | 36.676793885497005 | 26.008448112548308 | 29.1020347610842 | 19.093584581518016 | 22.21177772108206 | 14.685989793886788 | 18.003374385235844 | 10.887168352937337 | 14.263312994124583 | -7.18 | 7.463020970419976e+16 | 52.67483305675934 | 23.571430274118416 | 10.088539319560333 | 451.6562880707825 | 0 | 55.669332483155415 | 11.146209060138535 | 0 | 11.118533790104014 | 0 | 18.723273663726353 | 0 | 38.541726144619744 | 22.673571755869474 | 139.42827042218627 | 84.35460094600623 | 40.75830924800991 | 32.52106604561557 | 0 | 91.49499859053803 | 21.047566218953946 | 26.62835922124851 | 0 | 136.0909548009486 | 0 | 122.0154205263914 | 0 | 57.65759420135107 | 29.508869506843638 | 0 | 0 | 46.1299464462667 | 26.62835922124851 | 18.50450328122193 | 45.32445147012304 | 139.84025748651464 | 70.25274505275975 | 78.74576109445331 | 190.71999999999997 | 0 | 30.636640587097588 | 0 | 27.679733319639325 | 42.51324996379729 | 129.06898656923727 | 82.75457824577877 | 12.152040213667762 | 50.257093787473565 | 62.37841094707413 | 17.494159925665798 | 23.754328024998227 | 4.564186719112907 | 27.19477769975815 | 38.6059035169109 | 12.594671082597081 | 0 | 29.76450133801697 | 19.930704057151473 | 8.840927561454272 | 0.3559322033898305 | 75 | 0 | 12 | 1 | 0 | 1 | 4 | 4 | 8 | 16 | 0 | 16 | 20 | 0 | 0 | 9 | 11.337219999999988 | 304.8700000000005 | 6 | 0
1027 | O=C(/C(S/1)=C/C2=CC=C(C3=NSN=C32)C4=CC=C(C5=CC=C(C=C5C67C8=CC(C(C9=NSN=C9%10)=CC=C%10/C=C%11S/C(N(CC)C\%11=O)=C(C#N)/C#N)=CC=C8C%12=CC=C(C=C%127)C%13=CC=C(C%14=NSN=C%14%13)/C=C%15C(N(/C(S/%15)=C(C#N)/C#N)CC)=O)C%16=CC=C(/C=C%17C(N(/C(S/%17)=C(C#N)/C#N)CC)=O)C%18=NSN=C%18%16)C6=C4)N(CC)C1=C(C#N)/C#N | 14.058272695040579 | 14.058272695040579 | 0.17161722458397932 | -1.233004083 | 0.10968234421485211 | 12.752136752136753 | 1665.9589999999992 | 1621.6069999999988 | 1664.1620078879994 | 556 | 0.2685899762231724 | -0.297532081 | 0.2975320809458321 | 0.2685899762231724 | 0.29914529914529914 | 0.49572649572649574 | 0.6923076923076923 | 32.14665850460429 | 9.688172376118963 | 2.525281291477974 | -2.31585973 | 2.646806119940873 | -2.308752715 | 7.0831754365433355 | 0.7218301964048692 | 1.4999311616673456 | 0.8950795386907214 | 7377.169770056781 | 80.98236554280246 | 61.02808498086271 | 67.56005762828451 | 57.11094708387472 | 35.77425553797732 | 41.96142883504911 | 26.701887788797464 | 32.93827406792557 | 21.097299370102732 | 27.73206855280085 | 15.856201410868959 | 22.60849069324339 | -14.36 | 4.9543286850105375e+38 | 74.07866504226824 | 29.238498346843688 | 11.390676093136818 | 690.895177453044 | 0 | 111.33866496631086 | 22.29241812027707 | 0 | 22.23706758020803 | 0 | 37.446547327452706 | 0 | 77.08345228923947 | 45.34714351173895 | 97.06187309538579 | 143.0259154003084 | 70.68663755722626 | 70.45712256062792 | 0 | 182.98999718107606 | 42.09513243790789 | 53.25671844249701 | 0 | 59.28896489180957 | 0 | 244.0308410527828 | 0 | 115.31518840270218 | 59.017739013687276 | 0 | 0 | 92.2598928925334 | 53.25671844249701 | 31.59401609304708 | 90.64890294024609 | 72.20256073233845 | 140.50549010551956 | 157.49152218890663 | 381.44 | 5.41499046939678 | 61.273281174195176 | 0 | 89.35980004717797 | 84.51679441815476 | 181.27511675968537 | 18.26839859116542 | 51.99902922609802 | 97.0847070500311 | 72.79640482153933 | 34.988319851331596 | 47.13452244343237 | 8.325220065 | 56.23309078016231 | 79.33537802989441 | 16.643285279507914 | 0 | 56.63695071917653 | 6.897840485568335 | 8.043712197041126 | 0.10588235294117647 | 117 | 0 | 24 | 2 | 0 | 2 | 8 | 8 | 16 | 32 | 0 | 32 | 12 | 0 | 0 | 18 | 9.795940000000002 | 455.19200000000046 | 12 | 0
1028 | O=C1N(C(CCCCC)CCCCC)C(C2=C3C(C4=C5C=C31)=C(C6=C7C4=C([Se]5)C=C(C(N(C(CCCCC)CCCCC)C8=O)=O)C7=C8C=C69)C(C%10=C9C(C=C%11C(N(C(CCCCC)CCCCC)C%12=O)=O)=C%13C%14=C%10C=C%15C%16=C(C(N(C(CCCCC)CCCCC)C%15=O)=O)C=CC(C%17=C%13C%11=C%12C=C%17)=C%14%16)=C2)=O | 16.663382838300954 | 16.663382838300954 | 0.2741565449515744 | -0.429225147 | 0.0162574560779338 | 13.19626168224299 | 1494.8299999999986 | 1392.0139999999985 | 1494.6862875239997 | 552 | 0.1938956236191584 | -0.288564942 | 0.2885649418233408 | 0.1938956236191584 | 0.205607476635514 | 0.3925233644859813 | 0.6355140186915887 | 32.13877308333119 | 9.944020674520647 | 2.5253065641609087 | -2.315417835 | 2.5524938874399754 | -2.54896226 | 7.349026148339116 | 0.10311662914831635 | 1.6181022064238002 | 1.1538482553606957 | 6316.120107247162 | 74.11840451212349 | 64.17340976279881 | 65.88648181589458 | 52.223445288403155 | 41.82120078669472 | 43.534272839790496 | 32.65748658868372 | 34.931333239501626 | 26.07132074682257 | 28.345167397640488 | 20.986564391740206 | 23.510234050301246 | -8.380519481 | 1.7880206788135897e+33 | 71.53503984602543 | 28.56329100914352 | 10.640786063811726 | 627.0166934980949 | 0 | 0 | 0 | 0 | 0 | 491.3794694916387 | 9.589074368143644 | 0 | 0 | 0 | 104.74480827387463 | 25.683286491704038 | 0 | 0 | 0 | 184.6105838688396 | 0 | 18.26839859116542 | 0 | 285.02355284774916 | 0 | 143.49410331760677 | 0 | 0 | 44.474135160416054 | 0 | 0 | 0 | 32.77195910259281 | 0 | 0 | 285.02355284774916 | 99.0199681571907 | 170.10702335741223 | 156.27999999999997 | 14.503560511427388 | 0 | 38.356297472574575 | 68.64149847700789 | 116.0012635569856 | 259.572051734059 | 0 | 18.26839859116542 | 24.26546827384644 | 91.78810000829465 | 0 | 8.457527626384438 | -0.429225147 | 130.74199265741734 | 20.390264516804994 | -2.478807937 | 0 | 18.972082784267208 | 28.156391522783263 | 17.43977397612744 | 0.46808510638297873 | 107 | 0 | 12 | 0 | 0 | 0 | 12 | 5 | 17 | 12 | 0 | 13 | 36 | 0 | 0 | 17 | 23.02940000000003 | 455.5560000000014 | 4 | 0
1029 | O=C1N(C(CCCCC)CCCCC)C(C2=C3C(C4=C5C=C31)=C(C6=C7C4=C([Se]5)C=C(C(N(C(CCCCC)CCCCC)C8=O)=O)C7=C8C=C69)C(C%10=C9C(C=C%11C(N(C(CCCCC)CCCCC)C%12=O)=O)=C%13C%14=C%10C=C%15C%16=C(C(N(C(CCCCC)CCCCC)C%15=O)=O)C=C%17C(C%18=C%13C%11=C%12C=C%18[Se]%17)=C%14%16)=C2)=O | 16.708383029607973 | 16.708383029607973 | 0.2674038603142741 | -0.424595517 | 0.016257453386094484 | 13.333333333333334 | 1571.7739999999985 | 1470.9739999999986 | 1572.5871587599997 | 556 | 0.2611743682574888 | -0.452104938 | 0.4521049379930608 | 0.2611743682574888 | 0.19444444444444445 | 0.35185185185185186 | 0.5185185185185185 | 35.50046958248759 | 9.944020835332344 | 2.525020636045686 | -2.315417991 | 2.5553570959562277 | -2.548962253 | 7.349173820426188 | 0.10315933112494258 | 0.8007044759373669 | 1.1252952425917184 | 6130.091584533744 | 74.56599826931618 | 64.42695751488343 | 67.85310162107498 | 52.706608535997546 | 42.062782410491906 | 45.48892651668347 | 33.03270840026046 | 37.580401701896285 | 26.422717692994134 | 30.97041099462996 | 21.38633747528118 | 26.43367679240326 | -7.861038961 | 4.304121905432359e+33 | 71.72805792035916 | 28.16021059435848 | 10.279775127755366 | 637.4347589158826 | 0 | 0 | 0 | 0 | 0 | 642.2877619233341 | 0 | 0 | 0 | 0 | 0 | 0 | 0 | 0 | 0 | 207.63444130373549 | 0 | 18.26839859116542 | 0 | 285.02355284774916 | 0 | 131.36136918068354 | 0 | 0 | 44.474135160416054 | 0 | 0 | 0 | 47.2755196140202 | 0 | 0 | 285.02355284774916 | 86.88723402026747 | 178.62732028088072 | 156.27999999999997 | 29.007121022854776 | 0 | 38.356297472574575 | 68.64149847700789 | 116.0012635569856 | 268.0923486575275 | 0 | 18.26839859116542 | 0 | 103.92083414521788 | 0 | 10.59065853261996 | -0.849191034 | 131.6719680685064 | 21.56320934919923 | -2.329050447 | 0 | 15.382574745216065 | 28.30746086401356 | 17.49570325403223 | 0.46808510638297873 | 108 | 0 | 12 | 0 | 0 | 0 | 12 | 6 | 18 | 12 | 0 | 14 | 36 | 0 | 0 | 18 | 22.677400000000027 | 461.18800000000135 | 4 | 0
1030 | O=C(N1C(CCCCC)CCCCC)C2=C3C4=C(C=C2)C5=CC=C6C7=C(C(N(C(CCCCC)CCCCC)C6=O)=O)C=C(C#CC8=CC(C#CC9=CC(C(N%10C(CCCCC)CCCCC)=O)=C%11C(C%12=CC=C%11C%10=O)=C9C%13=CC=C%14C%15=C(C(N(C(CCCCC)CCCCC)C%14=O)=O)C=CC%12=C%13%15)=C%16C=CC%17=C(C#CC%18=CC(C(N%19C(CCCCC)CCCCC)=O)=C%20C%21=C%18C%22=CC=C%23C%24=C(C(N(C(CCCCC)CCCCC)C%23=O)=O)C=CC(C%21=CC=C%20C%19=O)=C%22%24)C=C(C#CC%25=CC(C(N%26C(CCCCC)CCCCC)=O)=C%27C%28=C%25C%29=CC=C%30C%31=C(C(N(C(CCCCC)CCCCC)C%30=O)=O)C=CC(C%28=CC=C%27C%26=O)=C%29%31)C%32=C%17C%16=C8C=C%32)C(C4=CC=C3C1=O)=C57 | 17.33033629262706 | 17.33033629262706 | 0.2700689863257313 | -0.492247768 | 0.011242933713756497 | 14.431034482758621 | 3086.0719999999933 | 2866.3279999999945 | 3083.649082896001 | 1186 | 0.26119507251615715 | -0.271231636 | 0.27123163640282544 | 0.26119507251615715 | 0.09913793103448276 | 0.19827586206896552 | 0.3232758620689655 | 16.212191431233702 | 9.79681265461564 | 2.531133952726617 | -2.355142744 | 2.604316040553695 | -2.469520139 | 6.499135949350663 | 0.05013737933419443 | 0.6845997566035283 | 0.7194283018479871 | 12168.646633768309 | 161.2242441095989 | 138.61322671332482 | 138.61322671332482 | 113.34587006237228 | 89.2186394025535 | 89.2186394025535 | 68.33525549637774 | 68.33525549637774 | 53.60053120382515 | 53.60053120382515 | 41.91171492322471 | 41.91171492322471 | -21.12 | 1.5280635769329302e+92 | 158.77334119924762 | 68.03254199007998 | 27.123848502921838 | 1361.9933225613536 | 0 | 0 | 0 | 0 | 94.51487566962412 | 0 | 115.91187279195303 | 0 | 0 | 0 | 563.4045807417291 | 330.4246859173505 | 268.03714986534834 | 0 | 76.71259494514916 | 299.19139581928613 | 0 | 39.199277846803824 | 0 | 570.047105695498 | 0 | 339.7793161284225 | 0 | 47.363474550845154 | 0 | 0 | 0 | 0 | 182.0488801496116 | 0 | 47.363474550845154 | 731.9478098081921 | 206.2564803276947 | 204.67652014966208 | 299.03999999999996 | 71.42480115140388 | 0 | 76.71259494514916 | 93.67860711819188 | 418.678695950418 | 308.19943790044834 | 0 | 39.199277846803824 | 181.9910120538483 | 182.4087380197416 | 0 | 0 | 0 | 279.5472946798981 | 22.477223622628696 | 8.649237011266635 | 25.407607688441868 | 62.57342430174756 | 51.489660837953856 | 34.52221852473001 | 0.4230769230769231 | 232 | 0 | 24 | 0 | 8 | 8 | 24 | 0 | 24 | 16 | 0 | 24 | 72 | 0 | 0 | 32 | 51.3871999999997 | 945.2500000000042 | 0 | 16
1031 | O=C(N1C(CCCCC)CCCCC)C2=C3C4=C(C=C2)C5=CC=C6C7=C(C(N(C(CCCCC)CCCCC)C6=O)=O)C=C(C#CC8=CC(C#CC9=CC(C(N%10C(CCCCC)CCCCC)=O)=C%11C(C%12=CC=C%11C%10=O)=C9C%13=CC=C%14C%15=C(C(N(C(CCCCC)CCCCC)C%14=O)=O)C=CC%12=C%13%15)=C%16C=CC%17=C(C#CC%18=CC(C(N%19C(CCCCC)CCCCC)=O)=C%20C%21=C%18C%22=CC=C%23C%24=C(C(N(C(CCCCC)CCCCC)C%23=O)=O)C=CC(C%21=CC=C%20C%19=O)=C%22%24)C=C(C#CC%25=CC(C(N%26C(CCCCC)CCCCC)=O)=C%27C%28=C%25C%29=CC=C%30C%31=C(C(N(C(CCCCC)CCCCC)C%30=O)=O)C=CC(C%28=CC=C%27C%26=O)=C%29%31)C%32=C%17C%16=C8C=C%32)C(C4=CC=C3C1=O)=C57 | 17.33033629262706 | 17.33033629262706 | 0.2700689863257313 | -0.492247768 | 0.011242933713756497 | 14.431034482758621 | 3086.0719999999933 | 2866.3279999999945 | 3083.649082896001 | 1186 | 0.26119507251615715 | -0.271231636 | 0.27123163640282544 | 0.26119507251615715 | 0.09913793103448276 | 0.19827586206896552 | 0.3232758620689655 | 16.212191431233702 | 9.79681265461564 | 2.531133952726617 | -2.355142744 | 2.604316040553695 | -2.469520139 | 6.499135949350663 | 0.05013737933419443 | 0.6845997566035283 | 0.7194283018479871 | 12168.646633768309 | 161.2242441095989 | 138.61322671332482 | 138.61322671332482 | 113.34587006237228 | 89.2186394025535 | 89.2186394025535 | 68.33525549637774 | 68.33525549637774 | 53.60053120382515 | 53.60053120382515 | 41.91171492322471 | 41.91171492322471 | -21.12 | 1.5280635769329302e+92 | 158.77334119924762 | 68.03254199007998 | 27.123848502921838 | 1361.9933225613536 | 0 | 0 | 0 | 0 | 94.51487566962412 | 0 | 115.91187279195303 | 0 | 0 | 0 | 563.4045807417291 | 330.4246859173505 | 268.03714986534834 | 0 | 76.71259494514916 | 299.19139581928613 | 0 | 39.199277846803824 | 0 | 570.047105695498 | 0 | 339.7793161284225 | 0 | 47.363474550845154 | 0 | 0 | 0 | 0 | 182.0488801496116 | 0 | 47.363474550845154 | 731.9478098081921 | 206.2564803276947 | 204.67652014966208 | 299.03999999999996 | 71.42480115140388 | 0 | 76.71259494514916 | 93.67860711819188 | 418.678695950418 | 308.19943790044834 | 0 | 39.199277846803824 | 181.9910120538483 | 182.4087380197416 | 0 | 0 | 0 | 279.5472946798981 | 22.477223622628696 | 8.649237011266635 | 25.407607688441868 | 62.57342430174756 | 51.489660837953856 | 34.52221852473001 | 0.4230769230769231 | 232 | 0 | 24 | 0 | 8 | 8 | 24 | 0 | 24 | 16 | 0 | 24 | 72 | 0 | 0 | 32 | 51.3871999999997 | 945.2500000000042 | 0 | 16
1032 | O=C(N(CC)/C1=C(C#N)/C#N)/C(S1)=C/C(C2=NSN=C23)=CC=C3C4=CC5=C(C6=C(C5(C7=CC=C(CCCCCC)C=C7)C8=CC=C(CCCCCC)C=C8)C=C(C9=C(C%10(C%11=CC=C(CCCCCC)C=C%11)C%12=CC=C(CCCCCC)C=C%12)C=C(C%13=CC=C(/C=C(S/%14)\C(N(CC)C%14=C(C#N)\C#N)=O)C%15=NSN=C%15%13)S9)C%10=C6)S4 | 14.100113931584396 | 14.100113931584396 | 0.09543039828745781 | -0.829885856 | 0.03914900320056198 | 13.267857142857142 | 1582.2079999999992 | 1493.5039999999988 | 1580.5415980559994 | 562 | 0.2685899762232289 | -0.297532081 | 0.29753208094583206 | 0.2685899762232289 | 0.36607142857142855 | 0.6785714285714286 | 0.9732142857142857 | 32.1436327834121 | 9.653196125067081 | 2.5320037845176375 | -2.355044249 | 2.6621795191851723 | -2.308761545 | 7.195669001415644 | 0.6655433969540484 | 1.492930369875664 | 1.0016218409592461 | 5762.39768121525 | 77.62523012439242 | 64.30557846374474 | 69.2045579493111 | 54.91391044538508 | 39.81506719055264 | 44.541647000944 | 29.635827392265575 | 34.858418214476096 | 22.871172102016704 | 28.591812866734937 | 17.088249229475466 | 23.008746885403188 | -10.12 | 3.867473588867509e+34 | 77.2115214613239 | 34.06523983345293 | 14.02434214071839 | 678.5011335179655 | 0 | 55.669332483155415 | 11.146209060138535 | 0 | 11.118533790104015 | 0 | 18.723273663726353 | 0 | 38.541726144619744 | 45.34714351173895 | 226.07214964310683 | 179.51987675406153 | 54.85190755341832 | 43.35104698440913 | 0 | 114.16857034640753 | 21.047566218953946 | 26.62835922124851 | 0 | 193.87834940728274 | 0 | 262.5790744018239 | 0 | 66.03927999276227 | 29.508869506843638 | 0 | 0 | 68.80351820213617 | 26.62835922124851 | 49.602780242322744 | 45.32445147012304 | 222.16389004871795 | 155.18188401122234 | 87.12744688586452 | 190.71999999999997 | 10.82998093879356 | 30.636640587097588 | 0 | 22.26474285024255 | 42.51324996379729 | 140.5380212190979 | 173.82667404185545 | 0 | 85.08270575701081 | 161.15502430491793 | 17.494159925665798 | 24.600399822352372 | 8.21543984697869 | 32.67188459589576 | 39.812325207270995 | 21.024312261035348 | 0 | 64.9403433436675 | 26.509635961870284 | 13.392325627595747 | 0.3191489361702128 | 112 | 0 | 12 | 2 | 0 | 2 | 7 | 6 | 13 | 18 | 0 | 18 | 30 | 0 | 0 | 15 | 20.909920000000003 | 464.414000000001 | 6 | 0
1033 | O=C(N(CC)/C1=C(C#N)/C#N)/C(S1)=C/C(C2=NN(CCCCCCCC)N=C23)=CC=C3C4=CC5=C(C6=C(C5(C7=CC=C(CCCCCC)C=C7)C8=CC=C(CCCCCC)C=C8)C=C(C9=C(C%10(C%11=CC=C(CCCCCC)C=C%11)C%12=CC=C(CCCCCC)C=C%12)C=C(C%13=CC=C(/C=C(S/%14)\C(N(CC)C%14=C(C#N)\C#N)=O)C%15=NN(CCCCCCCC)N=C%15%13)S9)C%10=C6)S4 | 14.471833892439172 | 14.471833892439172 | 0.09024639686379121 | -0.860344482 | 0.03308358752935896 | 13.125 | 1772.5359999999991 | 1649.5599999999984 | 1770.8696551439996 | 658 | 0.26858998030071385 | -0.297532081 | 0.2975320809324784 | 0.26858998030071385 | 0.328125 | 0.6171875 | 0.9140625 | 32.137098331594814 | 9.653195805432645 | 2.533510486513489 | -2.355040588 | 2.6632646523553043 | -2.308793399 | 7.19499903236729 | 0.4878797022136792 | 1.4977865478626746 | 1.0174993196538622 | 6142.829143738574 | 89.26521203701029 | 76.28300401042863 | 79.54899033413955 | 62.77761375054133 | 47.931439541619184 | 51.19742586533012 | 35.23469806899184 | 39.40039351549106 | 26.62778711203904 | 31.29153250104596 | 19.69363789585195 | 24.452498900360855 | -10.96 | 1.267827838350499e+43 | 91.77871747910207 | 42.973235060404534 | 18.675303101815345 | 771.2071989405454 | 0 | 55.669332483155415 | 11.146209060138535 | 0 | 11.118533790104015 | 0 | 18.723273663726353 | 0 | 51.03530589715612 | 45.34714351173895 | 304.127840271748 | 192.36151999991353 | 54.85190755341832 | 32.98418510583706 | 0 | 90.7121956560103 | 21.047566218953946 | 39.12193897378489 | 0 | 297.8651960936011 | 0 | 262.5790744018239 | 0 | 66.03927999276227 | 29.508869506843638 | 0 | 0 | 45.34714351173895 | 39.12193897378489 | 62.692293054147896 | 45.32445147012304 | 313.0612239232112 | 155.18188401122234 | 87.12744688586452 | 200.57999999999998 | 10.82998093879356 | 30.636640587097588 | 0 | 22.26474285024255 | 55.602762775622445 | 132.9330045103873 | 235.02517553528105 | 0 | 58.266098813916514 | 211.41211809239147 | 20.39472723320415 | 4.580306522015685 | 6.013947411764956 | 37.206627717281414 | 62.42360207850187 | 21.17690470164268 | 0 | 65.94112146566735 | 39.920683396057925 | 19.236806707068116 | 0.41818181818181815 | 128 | 0 | 14 | 2 | 0 | 2 | 7 | 6 | 13 | 18 | 0 | 18 | 44 | 0 | 0 | 15 | 25.110920000000043 | 531.3920000000014 | 8 | 0
1034 | O=C(C(C=C(F)C(F)=C1)=C1C/2=C(C#N)/C#N)C2=C/C3=CC(C4(CC(CC)CCCC)CC(CC)CCCC)=C(S3)C5=C4C=C(S5)C6=C(F)C=C(C(S7)=CC8=C7C(SC(/C=C9C(C(C=C(F)C(F)=C%10)=C%10C\9=C(C#N)\C#N)=O)=C%11)=C%11C8(CC(CC)CCCC)CC(CC)CCCC)C(F)=C6 | 17.922732114238613 | 17.922732114238613 | 0.014658784084425225 | -1.224708186 | 0.027281279761404188 | 18.428571428571427 | 1395.824 | 1315.183999999999 | 1394.506831 | 506 | 0.19400452520996664 | -0.288563021 | 0.2885630211083353 | 0.19400452520996664 | 0.3877551020408163 | 0.6632653061224489 | 0.9489795918367347 | 32.138776019835134 | 9.653493926303195 | 2.5061143818411904 | -2.374806945 | 2.6491314646390505 | -2.308173399 | 7.251600118685927 | 0.10311655768514695 | 1.5501091564178702 | 1.0691103261676482 | 4275.178103170707 | 70.06888093828836 | 56.885870893603304 | 60.1518572173142 | 47.26891557077328 | 34.96781259005422 | 38.233798913765135 | 27.293943379461247 | 31.5658949750814 | 21.44760974423686 | 26.276838206782497 | 16.174682794582615 | 21.44696132894184 | -7.7 | 1.2363259182015669e+27 | 71.57952334422454 | 30.01739909266061 | 12.911519872358276 | 587.9574815292304 | 0 | 47.05753599339942 | 34.835373256913456 | 0 | 0 | 0 | 9.589074368143644 | 26.34249028604892 | 21.047566218953946 | 45.34714351173895 | 158.12304356434117 | 155.55133052481548 | 94.39338257546902 | 0 | 35.93156465419256 | 80.21188267827513 | 21.047566218953946 | 0 | 23.671624184645573 | 194.63631099483882 | 0 | 172.1213201721471 | 0 | 64.66667139677088 | 0 | 0 | 0 | 45.34714351173895 | 11.566489892729878 | 10.82998093879356 | 103.89940070104397 | 247.65731074516754 | 82.95608880489318 | 63.68803541940808 | 129.29999999999998 | 68.44600493793735 | 48.19830077779687 | 8.78083009534964 | 55.67312707045904 | 43.18021295945077 | 194.4442954739599 | 57.47987764866217 | 12.152040213667762 | 24.276885251169094 | 79.65536587137142 | 0 | 95.42549940973326 | 5.697501298505928 | 34.78881554428381 | 40.7786760290045 | 2.0718082222546412 | -6.125564754 | 21.950618340873383 | 22.26266387102177 | 17.649982038349236 | 0.4146341463414634 | 98 | 0 | 6 | 4 | 0 | 4 | 3 | 4 | 7 | 10 | 0 | 16 | 28 | 0 | 0 | 11 | 25.221520000000062 | 386.4850000000011 | 0 | 2
1035 | O=C(C(C=CC=C1)=C1C/2=C(C#N)\C#N)C2=C/C3=CC([Si]4(CCCCCCCCC)CCCCCCCC)=C(S3)C5=C4C6=C(CCCCCC)C(SC7=C8[Si](CCCCCCCC)(CCCCCCCC)C9=C7SC(/C=C%10C(C(C=CC=C%11)=C%11C\%10=C(C#N)\C#N)=O)=C9)=C8C(CCCCCC)=C6S5 | 14.762238650838963 | 14.762238650838963 | 0.009776384689153872 | -2.624331879 | 0.016241299603088687 | 15.148514851485148 | 1450.3089999999988 | 1341.4449999999988 | 1448.689366 | 528 | 0.1938952789877597 | -0.288564945 | 0.2885649447166289 | 0.1938952789877597 | 0.36633663366336633 | 0.6534653465346535 | 0.9603960396039604 | 32.138771457265534 | 9.944020908432668 | 2.52374661270863 | -2.315417979 | 2.550480730647314 | -2.548962248 | 7.348996941084464 | 0.1031585238837683 | 1.503922250273625 | 1.2085368690705256 | 4390.364469918123 | 70.88510762731576 | 61.74371182133381 | 67.00969814504472 | 49.575804669724135 | 39.76373128913588 | 47.858144737593015 | 29.783673163055937 | 42.398245922284765 | 22.94067642454236 | 39.250606750843296 | 17.809215525355654 | 37.5969756477454 | -6.326233766 | 1.7376750650295153e+30 | 75.82107129785743 | 36.396776456402655 | 15.595647066881751 | 622.9897475121318 | 0 | 51.570838912373866 | 11.566489892729878 | 0 | 0 | 0 | 9.589074368143644 | 0 | 21.047566218953946 | 45.34714351173895 | 289.11883005654295 | 127.91760092842834 | 72.08204409881705 | 0 | 9.589074368143644 | 137.278818123959 | 21.047566218953946 | 0 | 0 | 290.4475631082199 | 0 | 126.09109214247778 | 0 | 43.785474025974295 | 20.746902582749833 | 0 | 0 | 45.34714351173895 | 27.714234493796113 | 12.841643245852019 | 45.32445147012304 | 306.1536144604302 | 82.95608880489318 | 62.97912631047928 | 129.29999999999998 | 16.147744601066236 | 30.636640587097588 | 0 | 22.712698952868415 | 44.54622408706505 | 35.43758087910663 | 242.73044219317745 | 52.04609382801162 | 71.20450830356236 | 112.7776545557733 | 0 | 3.156942489444363 | 8.100576212514738 | 37.53411609595322 | 51.95599079918563 | 7.596401827585132 | -0.21789735 | 33.84969159049984 | 47.16298412259431 | 13.994428511148818 | 0.5056179775280899 | 101 | 0 | 6 | 2 | 2 | 4 | 3 | 4 | 7 | 10 | 0 | 12 | 41 | 0 | 0 | 11 | 25.56482000000005 | 440.71000000000157 | 0 | 2
1036 | O=C(C(C=C(F)C(F)=C1)=C1C/2=C(C#N)\C#N)C2=C/C3=CC([Si]4(CCCCCCCCC)CCCCCCCC)=C(S3)C5=C4C6=C(CCCCCC)C(SC7=C8[Si](CCCCCCCC)(CCCCCCCC)C9=C7SC(/C=C%10C(C(C=C(F)C(F)=C%11)=C%11C\%10=C(C#N)\C#N)=O)=C9)=C8C(CCCCCC)=C6S5 | 15.259331767619113 | 15.259331767619113 | 0.05032170079921516 | -2.786371508 | 0.012337504715329633 | 15.066666666666666 | 1522.2689999999986 | 1417.436999999999 | 1520.6516785079998 | 552 | 0.19400452309309488 | -0.288563021 | 0.2885630211169377 | 0.19400452309309488 | 0.3619047619047619 | 0.638095238095238 | 0.9333333333333333 | 32.13877308333119 | 9.944020674520647 | 2.5253065641609087 | -2.315417835 | 2.5524938874399754 | -2.54896226 | 7.349026148339116 | 0.10311662914831635 | 1.5026580934402687 | 1.2166478107706742 | 4610.69126423376 | 74.36608157932808 | 62.94616863661222 | 68.21215496032315 | 51.18486557500474 | 40.174360773533586 | 48.268774221990704 | 30.31630692933023 | 42.93087968855906 | 23.207443778545382 | 39.517374104846326 | 17.894039772157704 | 37.681799894547474 | -6.606233766 | 9.471382019378209e+31 | 79.43671794478469 | 36.999016667688466 | 16.131659134943 | 639.6518891238367 | 0 | 51.570838912373866 | 34.835373256913456 | 0 | 0 | 0 | 9.589074368143644 | 17.56166019069928 | 21.047566218953946 | 45.34714351173895 | 240.58789350885016 | 152.1830692022748 | 72.08204409881705 | 0 | 27.15073455884292 | 137.278818123959 | 21.047566218953946 | 0 | 0 | 290.4475631082199 | 0 | 125.0945072328149 | 0 | 43.785474025974295 | 20.746902582749833 | 0 | 0 | 45.34714351173895 | 27.714234493796113 | 12.841643245852019 | 68.59333483430662 | 306.1536144604302 | 58.690620531046726 | 62.97912631047928 | 129.29999999999998 | 50.98311785797969 | 30.636640587097588 | 17.56166019069928 | 55.69243314720358 | 0 | 173.77093498158314 | 170.3351989011841 | 33.047023047244394 | 59.10249722070633 | 53.67515733506697 | 0 | 63.724345581988416 | 7.5019640533956835 | 36.46131165971059 | 50.94604845163994 | 2.763931258193891 | -5.660371035 | 20.874635076925685 | 43.82281579818543 | 13.689299378905831 | 0.5056179775280899 | 105 | 0 | 6 | 2 | 2 | 4 | 3 | 4 | 7 | 10 | 0 | 16 | 41 | 0 | 0 | 11 | 26.121220000000065 | 440.5420000000015 | 0 | 2
1037 | O=C(C(C=C(Cl)C(Cl)=C1)=C1C/2=C(C#N)\C#N)C2=C/C3=CC([Si]4(CCCCCCCCC)CCCCCCCC)=C(S3)C5=C4C6=C(CCCCCC)C(SC7=C8[Si](CCCCCCCC)(CCCCCCCC)C9=C7SC(/C=C%10C(C(C=C(Cl)C(Cl)=C%11)=C%11C\%10=C(C#N)\C#N)=O)=C9)=C8C(CCCCCC)=C6S5 | 14.935326176754602 | 14.935326176754602 | 0.11219906285514814 | -2.695179627 | 0.016241292855630043 | 15.066666666666666 | 1588.0889999999986 | 1483.2569999999987 | 1584.5334763479998 | 552 | 0.19395035252213177 | -0.288563978 | 0.2885639784794742 | 0.19395035252213177 | 0.3619047619047619 | 0.638095238095238 | 0.9333333333333333 | 35.50046958248759 | 9.944020835332344 | 2.525020636045686 | -2.315417991 | 2.5553570959562277 | -2.548962253 | 7.349173820426188 | 0.10315933112494258 | 1.5026580934402687 | 1.2166478107706742 | 4610.69126423376 | 74.36608157932808 | 62.94616863661222 | 71.23587074439696 | 51.18486557500474 | 40.174360773533586 | 49.78063211402762 | 30.31630692933023 | 44.55968019552149 | 23.207443778545382 | 40.96167423721886 | 17.894039772157704 | 38.336453565255454 | -5.166233766 | 9.471382019378209e+31 | 80.83815516422973 | 37.973711866948996 | 16.662763066258037 | 664.2028124196588 | 0 | 51.570838912373866 | 11.566489892729878 | 0 | 0 | 0 | 9.589074368143644 | 0 | 21.047566218953946 | 45.34714351173895 | 286.9916530697801 | 152.1830692022748 | 72.08204409881705 | 20.090533254965305 | 9.589074368143644 | 183.68257768488905 | 21.047566218953946 | 0 | 0 | 290.4475631082199 | 0 | 121.91615712359662 | 0 | 43.785474025974295 | 20.746902582749833 | 0 | 0 | 91.75090307266899 | 27.714234493796113 | 12.841643245852019 | 45.32445147012304 | 306.1536144604302 | 58.690620531046726 | 62.97912631047928 | 129.29999999999998 | 16.147744601066236 | 30.636640587097588 | 0 | 42.80323220783371 | 44.54622408706505 | 48.27922412495866 | 249.66209007163854 | 56.53827097754494 | 34.825611969537235 | 100.62561434210554 | 46.40375956093006 | 3.0716910064273124 | 34.60982624773357 | 37.53099211005902 | 53.01685795835036 | 5.9937083452481446 | -0.496650732 | 24.782529197379517 | 45.97709097761876 | 13.899995795281558 | 0.5056179775280899 | 105 | 0 | 6 | 2 | 2 | 4 | 3 | 4 | 7 | 10 | 0 | 16 | 41 | 0 | 0 | 11 | 28.178420000000095 | 460.75000000000153 | 0 | 2
1038 | CCCCCCC(C=C1)=CC=C1C2(CCCCCCCC)C3=CC4=C(C(C5=C4SC(/C=C6C(C(C=CC(C)=C7)=C7C\6=C(C#N)\C#N)=O)=C5)(CCCCCCCC)C8=CC=C(CCCCCC)C=C8)C=C3C9=C2C=C(/C=C%10C(C(C=CC(C)=C%11)=C%11C\%10=C(C#N)/C#N)=O)S9 | 14.76021163987913 | 14.76021163987913 | 0.06461251329319073 | -0.58493048 | 0.02728153596920287 | 17.282608695652176 | 1247.7719999999988 | 1161.0839999999992 | 1246.6192199919997 | 466 | 0.19389561823657855 | -0.288564942 | 0.28856494184515935 | 0.19389561823657855 | 0.391304347826087 | 0.7391304347826086 | 1.0978260869565217 | 32.13475367542063 | 9.667939364950696 | 2.513754594754873 | -2.349758589 | 2.6472694812401354 | -2.282136268 | 7.168939596454727 | 0.10315751006687487 | 1.5155902002897785 | 1.1774013437179993 | 3973.3167933692384 | 64.52114659663683 | 54.939415676124895 | 56.57240883798035 | 44.91884795263305 | 34.444716518165514 | 36.07770968002097 | 26.407436139069755 | 28.574990052043415 | 20.256906113338786 | 22.487616256639622 | 15.487866852292536 | 17.910281735636186 | -8.24 | 3.019382105178074e+24 | 65.25930364651889 | 29.15116927754644 | 12.354057833681205 | 554.953658342056 | 0 | 35.42309431130763 | 11.566489892729878 | 0 | 0 | 0 | 9.589074368143644 | 0 | 21.047566218953946 | 22.673571755869474 | 239.32577995328722 | 155.55133052481548 | 63.757890817269804 | 0 | 9.589074368143644 | 57.53831092240564 | 21.047566218953946 | 0 | 0 | 206.4721230871616 | 0 | 219.1296406237466 | 0 | 45.15808262196568 | 0 | 0 | 0 | 22.673571755869474 | 11.566489892729878 | 23.67162418464558 | 59.17192586950429 | 266.1847141424391 | 131.4870253525861 | 44.17944664460288 | 129.29999999999998 | 10.82998093879356 | 30.636640587097588 | 0 | 22.712698952868415 | 44.54622408706505 | 97.93105684590873 | 142.43866877948471 | 22.673571755869474 | 62.397717023818664 | 124.76823887147096 | 0 | 0 | 3.435487214018647 | 33.71494948233418 | 41.94946227075843 | 17.09099589724123 | -0.351838517 | 48.99484709728654 | 30.985045198961643 | 13.014384690176135 | 0.38095238095238093 | 92 | 0 | 6 | 4 | 0 | 4 | 5 | 2 | 7 | 8 | 0 | 8 | 28 | 0 | 0 | 11 | 22.964160000000028 | 380.65900000000113 | 0 | 2